## Sheet1
序号 | 产线 | 挂编号 | 挂重量 | 产品类型 | 实际时长 | 平均加盐量 | 通气量 | 平均温度 | 渗氮层厚度(μm) | 渗层厚度下限 | 渗层厚度上限 | 渗氮层基准中值(um)
1 | C | C25803 | 328.32 | A | 57 | 6 | 9 | 590 | 13.4 | 7 | 12 | 9.5
2 | C | C25803 | 328.32 | A | 57 | 6 | 9 | 590 | 13.4 | 7 | 12 | 9.5
3 | C | C25803 | 328.32 | A | 57 | 6 | 9 | 590 | 13.3 | 7 | 12 | 9.5
4 | C | C25803 | 328.32 | A | 57 | 6 | 9 | 590 | 13.3 | 7 | 12 | 9.5
5 | C | C25803 | 328.32 | A | 57 | 6 | 9 | 590 | 13.7 | 7 | 12 | 9.5
6 | C | C25803 | 328.32 | A | 57 | 6 | 9 | 590 | 13.4 | 7 | 12 | 9.5
7 | C | C25803 | 328.32 | A | 57 | 6 | 9 | 590 | 13.6 | 7 | 12 | 9.5
8 | C | C25803 | 328.32 | A | 57 | 6 | 9 | 590 | 13.5 | 7 | 12 | 9.5
9 | C | C25803 | 328.32 | A | 57 | 6 | 9 | 590 | 13.5 | 7 | 12 | 9.5
10 | C | C25803 | 328.32 | A | 57 | 6 | 9 | 590 | 13.5 | 7 | 12 | 9.5
11 | C | C25854 | 219.23 | A | 55 | 5.6 | 8 | 595 | 13.5 | 7 | 12 | 9.5
12 | C | C25854 | 219.23 | A | 55 | 5.6 | 8 | 595 | 13.6 | 7 | 12 | 9.5
13 | C | C25854 | 219.23 | A | 55 | 5.6 | 8 | 595 | 13.5 | 7 | 12 | 9.5
14 | C | C25854 | 219.23 | A | 55 | 5.6 | 8 | 595 | 13.4 | 7 | 12 | 9.5
15 | C | C25854 | 219.23 | A | 55 | 5.6 | 8 | 595 | 13.4 | 7 | 12 | 9.5
16 | C | C25854 | 219.23 | A | 55 | 5.6 | 8 | 595 | 13.5 | 7 | 12 | 9.5
17 | C | C25854 | 219.23 | A | 55 | 5.6 | 8 | 595 | 13.6 | 7 | 12 | 9.5
18 | C | C25854 | 219.23 | A | 55 | 5.6 | 8 | 595 | 13.4 | 7 | 12 | 9.5
19 | C | C25854 | 219.23 | A | 55 | 5.6 | 8 | 595 | 13.5 | 7 | 12 | 9.5
20 | C | C25854 | 219.23 | A | 55 | 5.6 | 8 | 595 | 13.5 | 7 | 12 | 9.5
21 | C | C25887 | 421.5 | A | 64 | 5.2 | 9 | 580 | 8.6 | 7 | 12 | 9.5
22 | C | C25887 | 421.5 | A | 64 | 5.2 | 9 | 580 | 9.3 | 7 | 12 | 9.5
23 | C | C25887 | 421.5 | A | 64 | 5.2 | 9 | 580 | 9.3 | 7 | 12 | 9.5
24 | C | C25887 | 421.5 | A | 64 | 5.2 | 9 | 580 | 9.2 | 7 | 12 | 9.5
25 | C | C25887 | 421.5 | A | 64 | 5.2 | 9 | 580 | 9 | 7 | 12 | 9.5
26 | C | C25887 | 421.5 | A | 64 | 5.2 | 9 | 580 | 9.1 | 7 | 12 | 9.5
27 | C | C25887 | 421.5 | A | 64 | 5.2 | 9 | 580 | 9.4 | 7 | 12 | 9.5
28 | C | C25887 | 421.5 | A | 64 | 5.2 | 9 | 580 | 9 | 7 | 12 | 9.5
29 | C | C25887 | 421.5 | A | 64 | 5.2 | 9 | 580 | 9.2 | 7 | 12 | 9.5
30 | C | C25887 | 421.5 | A | 64 | 5.2 | 9 | 580 | 9.4 | 7 | 12 | 9.5
31 | C | C25890 | 426.64 | A | 64 | 5.6 | 10 | 580 | 10.1 | 7 | 12 | 9.5
32 | C | C25890 | 426.64 | A | 64 | 5.6 | 10 | 580 | 10 | 7 | 12 | 9.5
33 | C | C25890 | 426.64 | A | 64 | 5.6 | 10 | 580 | 10 | 7 | 12 | 9.5
34 | C | C25890 | 426.64 | A | 64 | 5.6 | 10 | 580 | 10.2 | 7 | 12 | 9.5
35 | C | C25890 | 426.64 | A | 64 | 5.6 | 10 | 580 | 10.1 | 7 | 12 | 9.5
36 | C | C25890 | 426.64 | A | 64 | 5.6 | 10 | 580 | 10.1 | 7 | 12 | 9.5
37 | C | C25890 | 426.64 | A | 64 | 5.6 | 10 | 580 | 10.1 | 7 | 12 | 9.5
38 | C | C25890 | 426.64 | A | 64 | 5.6 | 10 | 580 | 10.2 | 7 | 12 | 9.5
39 | C | C25890 | 426.64 | A | 64 | 5.6 | 10 | 580 | 10 | 7 | 12 | 9.5
40 | C | C25890 | 426.64 | A | 64 | 5.6 | 10 | 580 | 10.3 | 7 | 12 | 9.5
41 | C | C25819 | 378.89 | A | 67 | 6 | 9 | 595 | 17 | 7 | 12 | 9.5
42 | C | C25819 | 378.89 | A | 67 | 6 | 9 | 595 | 17.1 | 7 | 12 | 9.5
43 | C | C25819 | 378.89 | A | 67 | 6 | 9 | 595 | 17 | 7 | 12 | 9.5
44 | C | C25819 | 378.89 | A | 67 | 6 | 9 | 595 | 17.1 | 7 | 12 | 9.5
45 | C | C25819 | 378.89 | A | 67 | 6 | 9 | 595 | 17 | 7 | 12 | 9.5
46 | C | C25819 | 378.89 | A | 67 | 6 | 9 | 595 | 17 | 7 | 12 | 9.5
47 | C | C25819 | 378.89 | A | 67 | 6 | 9 | 595 | 17.1 | 7 | 12 | 9.5
48 | C | C25819 | 378.89 | A | 67 | 6 | 9 | 595 | 17.2 | 7 | 12 | 9.5
49 | C | C25819 | 378.89 | A | 67 | 6 | 9 | 595 | 17.1 | 7 | 12 | 9.5
50 | C | C25819 | 378.89 | A | 67 | 6 | 9 | 595 | 17 | 7 | 12 | 9.5
51 | C | C25859 | 463.59 | A | 68 | 4.4 | 9 | 580 | 12.8 | 7 | 12 | 9.5
52 | C | C25859 | 463.59 | A | 68 | 4.4 | 9 | 580 | 12.9 | 7 | 12 | 9.5
53 | C | C25859 | 463.59 | A | 68 | 4.4 | 9 | 580 | 12.8 | 7 | 12 | 9.5
54 | C | C25859 | 463.59 | A | 68 | 4.4 | 9 | 580 | 12.8 | 7 | 12 | 9.5
55 | C | C25859 | 463.59 | A | 68 | 4.4 | 9 | 580 | 12.7 | 7 | 12 | 9.5
56 | C | C25859 | 463.59 | A | 68 | 4.4 | 9 | 580 | 12.7 | 7 | 12 | 9.5
57 | C | C25859 | 463.59 | A | 68 | 4.4 | 9 | 580 | 12.7 | 7 | 12 | 9.5
58 | C | C25859 | 463.59 | A | 68 | 4.4 | 9 | 580 | 12.5 | 7 | 12 | 9.5
59 | C | C25859 | 463.59 | A | 68 | 4.4 | 9 | 580 | 12.5 | 7 | 12 | 9.5
60 | C | C25859 | 463.59 | A | 68 | 4.4 | 9 | 580 | 12.5 | 7 | 12 | 9.5
61 | C | C25935 | 247.1 | A | 68 | 4.8 | 7 | 590 | 14.6 | 7 | 12 | 9.5
62 | C | C25935 | 247.1 | A | 68 | 4.8 | 7 | 590 | 14.6 | 7 | 12 | 9.5
63 | C | C25935 | 247.1 | A | 68 | 4.8 | 7 | 590 | 14.6 | 7 | 12 | 9.5
64 | C | C25935 | 247.1 | A | 68 | 4.8 | 7 | 590 | 14.7 | 7 | 12 | 9.5
65 | C | C25935 | 247.1 | A | 68 | 4.8 | 7 | 590 | 14.5 | 7 | 12 | 9.5
66 | C | C25935 | 247.1 | A | 68 | 4.8 | 7 | 590 | 14.9 | 7 | 12 | 9.5
67 | C | C25935 | 247.1 | A | 68 | 4.8 | 7 | 590 | 14.9 | 7 | 12 | 9.5
68 | C | C25935 | 247.1 | A | 68 | 4.8 | 7 | 590 | 14.7 | 7 | 12 | 9.5
69 | C | C25935 | 247.1 | A | 68 | 4.8 | 7 | 590 | 14.6 | 7 | 12 | 9.5
70 | C | C25935 | 247.1 | A | 68 | 4.8 | 7 | 590 | 14.7 | 7 | 12 | 9.5
71 | C | C25853 | 219.96 | A | 59 | 5.6 | 10 | 590 | 13.9 | 7 | 12 | 9.5
72 | C | C25853 | 219.96 | A | 59 | 5.6 | 10 | 590 | 13.8 | 7 | 12 | 9.5
73 | C | C25853 | 219.96 | A | 59 | 5.6 | 10 | 590 | 13.9 | 7 | 12 | 9.5
74 | C | C25853 | 219.96 | A | 59 | 5.6 | 10 | 590 | 13.9 | 7 | 12 | 9.5
75 | C | C25853 | 219.96 | A | 59 | 5.6 | 10 | 590 | 13.8 | 7 | 12 | 9.5
76 | C | C25853 | 219.96 | A | 59 | 5.6 | 10 | 590 | 13.8 | 7 | 12 | 9.5
77 | C | C25853 | 219.96 | A | 59 | 5.6 | 10 | 590 | 13.8 | 7 | 12 | 9.5
78 | C | C25853 | 219.96 | A | 59 | 5.6 | 10 | 590 | 14 | 7 | 12 | 9.5
79 | C | C25853 | 219.96 | A | 59 | 5.6 | 10 | 590 | 14.1 | 7 | 12 | 9.5
80 | C | C25853 | 219.96 | A | 59 | 5.6 | 10 | 590 | 14.1 | 7 | 12 | 9.5
81 | C | C25625 | 404.59 | A | 61 | 4.4 | 6 | 585 | 11 | 7 | 12 | 9.5
82 | C | C25625 | 404.59 | A | 61 | 4.4 | 6 | 585 | 10.9 | 7 | 12 | 9.5
83 | C | C25625 | 404.59 | A | 61 | 4.4 | 6 | 585 | 10.7 | 7 | 12 | 9.5
84 | C | C25625 | 404.59 | A | 61 | 4.4 | 6 | 585 | 10.7 | 7 | 12 | 9.5
85 | C | C25625 | 404.59 | A | 61 | 4.4 | 6 | 585 | 10.8 | 7 | 12 | 9.5
86 | C | C25625 | 404.59 | A | 61 | 4.4 | 6 | 585 | 11.1 | 7 | 12 | 9.5
87 | C | C25625 | 404.59 | A | 61 | 4.4 | 6 | 585 | 11.1 | 7 | 12 | 9.5
88 | C | C25625 | 404.59 | A | 61 | 4.4 | 6 | 585 | 10.8 | 7 | 12 | 9.5
89 | C | C25625 | 404.59 | A | 61 | 4.4 | 6 | 585 | 10.6 | 7 | 12 | 9.5
90 | C | C25625 | 404.59 | A | 61 | 4.4 | 6 | 585 | 10.9 | 7 | 12 | 9.5
91 | C | C25891 | 408.24 | A | 76 | 5.2 | 10 | 590 | 10.3 | 7 | 12 | 9.5
92 | C | C25891 | 408.24 | A | 76 | 5.2 | 10 | 590 | 10.5 | 7 | 12 | 9.5
93 | C | C25891 | 408.24 | A | 76 | 5.2 | 10 | 590 | 10.5 | 7 | 12 | 9.5
94 | C | C25891 | 408.24 | A | 76 | 5.2 | 10 | 590 | 10.5 | 7 | 12 | 9.5
95 | C | C25891 | 408.24 | A | 76 | 5.2 | 10 | 590 | 10.1 | 7 | 12 | 9.5
96 | C | C25891 | 408.24 | A | 76 | 5.2 | 10 | 590 | 10.2 | 7 | 12 | 9.5
97 | C | C25891 | 408.24 | A | 76 | 5.2 | 10 | 590 | 10.5 | 7 | 12 | 9.5
98 | C | C25891 | 408.24 | A | 76 | 5.2 | 10 | 590 | 10.5 | 7 | 12 | 9.5
99 | C | C25891 | 408.24 | A | 76 | 5.2 | 10 | 590 | 10.5 | 7 | 12 | 9.5
100 | C | C25891 | 408.24 | A | 76 | 5.2 | 10 | 590 | 10.2 | 7 | 12 | 9.5
101 | C | C25820 | 268.1 | A | 60 | 5.6 | 9 | 595 | 15.3 | 7 | 12 | 9.5
102 | C | C25820 | 268.1 | A | 60 | 5.6 | 9 | 595 | 15.3 | 7 | 12 | 9.5
103 | C | C25820 | 268.1 | A | 60 | 5.6 | 9 | 595 | 15.4 | 7 | 12 | 9.5
104 | C | C25820 | 268.1 | A | 60 | 5.6 | 9 | 595 | 15.4 | 7 | 12 | 9.5
105 | C | C25820 | 268.1 | A | 60 | 5.6 | 9 | 595 | 15.4 | 7 | 12 | 9.5
106 | C | C25820 | 268.1 | A | 60 | 5.6 | 9 | 595 | 15.4 | 7 | 12 | 9.5
107 | C | C25820 | 268.1 | A | 60 | 5.6 | 9 | 595 | 15.3 | 7 | 12 | 9.5
108 | C | C25820 | 268.1 | A | 60 | 5.6 | 9 | 595 | 15.3 | 7 | 12 | 9.5
109 | C | C25820 | 268.1 | A | 60 | 5.6 | 9 | 595 | 15.3 | 7 | 12 | 9.5
110 | C | C25820 | 268.1 | A | 60 | 5.6 | 9 | 595 | 15.3 | 7 | 12 | 9.5
111 | C | C25626 | 362.52 | A | 61 | 5.6 | 6 | 585 | 10.9 | 7 | 12 | 9.5
112 | C | C25626 | 362.52 | A | 61 | 5.6 | 6 | 585 | 11.1 | 7 | 12 | 9.5
113 | C | C25626 | 362.52 | A | 61 | 5.6 | 6 | 585 | 11.4 | 7 | 12 | 9.5
114 | C | C25626 | 362.52 | A | 61 | 5.6 | 6 | 585 | 11.5 | 7 | 12 | 9.5
115 | C | C25626 | 362.52 | A | 61 | 5.6 | 6 | 585 | 11.4 | 7 | 12 | 9.5
116 | C | C25626 | 362.52 | A | 61 | 5.6 | 6 | 585 | 11.7 | 7 | 12 | 9.5
117 | C | C25626 | 362.52 | A | 61 | 5.6 | 6 | 585 | 11.6 | 7 | 12 | 9.5
118 | C | C25626 | 362.52 | A | 61 | 5.6 | 6 | 585 | 11.6 | 7 | 12 | 9.5
119 | C | C25626 | 362.52 | A | 61 | 5.6 | 6 | 585 | 11.6 | 7 | 12 | 9.5
120 | C | C25626 | 362.52 | A | 61 | 5.6 | 6 | 585 | 11.9 | 7 | 12 | 9.5
121 | C | C25855 | 219.96 | A | 52 | 4.4 | 9 | 595 | 12.6 | 7 | 12 | 9.5
122 | C | C25855 | 219.96 | A | 52 | 4.4 | 9 | 595 | 13 | 7 | 12 | 9.5
123 | C | C25855 | 219.96 | A | 52 | 4.4 | 9 | 595 | 13 | 7 | 12 | 9.5
124 | C | C25855 | 219.96 | A | 52 | 4.4 | 9 | 595 | 12.7 | 7 | 12 | 9.5
125 | C | C25855 | 219.96 | A | 52 | 4.4 | 9 | 595 | 12.6 | 7 | 12 | 9.5
126 | C | C25855 | 219.96 | A | 52 | 4.4 | 9 | 595 | 12.9 | 7 | 12 | 9.5
127 | C | C25855 | 219.96 | A | 52 | 4.4 | 9 | 595 | 12.6 | 7 | 12 | 9.5
128 | C | C25855 | 219.96 | A | 52 | 4.4 | 9 | 595 | 12.9 | 7 | 12 | 9.5
129 | C | C25855 | 219.96 | A | 52 | 4.4 | 9 | 595 | 12.7 | 7 | 12 | 9.5
130 | C | C25855 | 219.96 | A | 52 | 4.4 | 9 | 595 | 12.4 | 7 | 12 | 9.5
131 | C | C25844 | 440.29 | A | 68 | 4.8 | 8 | 590 | 12.7 | 7 | 12 | 9.5
132 | C | C25844 | 440.29 | A | 68 | 4.8 | 8 | 590 | 12.6 | 7 | 12 | 9.5
133 | C | C25844 | 440.29 | A | 68 | 4.8 | 8 | 590 | 12.7 | 7 | 12 | 9.5
134 | C | C25844 | 440.29 | A | 68 | 4.8 | 8 | 590 | 12.6 | 7 | 12 | 9.5
135 | C | C25844 | 440.29 | A | 68 | 4.8 | 8 | 590 | 12.7 | 7 | 12 | 9.5
136 | C | C25844 | 440.29 | A | 68 | 4.8 | 8 | 590 | 12.4 | 7 | 12 | 9.5
137 | C | C25844 | 440.29 | A | 68 | 4.8 | 8 | 590 | 12.6 | 7 | 12 | 9.5
138 | C | C25844 | 440.29 | A | 68 | 4.8 | 8 | 590 | 12.9 | 7 | 12 | 9.5
139 | C | C25844 | 440.29 | A | 68 | 4.8 | 8 | 590 | 12.5 | 7 | 12 | 9.5
140 | C | C25844 | 440.29 | A | 68 | 4.8 | 8 | 590 | 12.1 | 7 | 12 | 9.5
141 | C | C25774 | 268.71 | A | 62 | 5.6 | 9 | 585 | 11.3 | 7 | 12 | 9.5
142 | C | C25774 | 268.71 | A | 62 | 5.6 | 9 | 585 | 11.5 | 7 | 12 | 9.5
143 | C | C25774 | 268.71 | A | 62 | 5.6 | 9 | 585 | 11.5 | 7 | 12 | 9.5
144 | C | C25774 | 268.71 | A | 62 | 5.6 | 9 | 585 | 11.6 | 7 | 12 | 9.5
145 | C | C25774 | 268.71 | A | 62 | 5.6 | 9 | 585 | 11.6 | 7 | 12 | 9.5
146 | C | C25774 | 268.71 | A | 62 | 5.6 | 9 | 585 | 11.5 | 7 | 12 | 9.5
147 | C | C25774 | 268.71 | A | 62 | 5.6 | 9 | 585 | 11.3 | 7 | 12 | 9.5
148 | C | C25774 | 268.71 | A | 62 | 5.6 | 9 | 585 | 11.5 | 7 | 12 | 9.5
149 | C | C25774 | 268.71 | A | 62 | 5.6 | 9 | 585 | 11.6 | 7 | 12 | 9.5
150 | C | C25774 | 268.71 | A | 62 | 5.6 | 9 | 585 | 11.4 | 7 | 12 | 9.5
151 | C | C25856 | 218.98 | A | 60 | 4.4 | 6 | 595 | 13.5 | 7 | 12 | 9.5
152 | C | C25856 | 218.98 | A | 60 | 4.4 | 6 | 595 | 13.3 | 7 | 12 | 9.5
153 | C | C25856 | 218.98 | A | 60 | 4.4 | 6 | 595 | 13.2 | 7 | 12 | 9.5
154 | C | C25856 | 218.98 | A | 60 | 4.4 | 6 | 595 | 13.4 | 7 | 12 | 9.5
155 | C | C25856 | 218.98 | A | 60 | 4.4 | 6 | 595 | 13.2 | 7 | 12 | 9.5
156 | C | C25856 | 218.98 | A | 60 | 4.4 | 6 | 595 | 13.1 | 7 | 12 | 9.5
157 | C | C25856 | 218.98 | A | 60 | 4.4 | 6 | 595 | 13.3 | 7 | 12 | 9.5
158 | C | C25856 | 218.98 | A | 60 | 4.4 | 6 | 595 | 13.1 | 7 | 12 | 9.5
159 | C | C25856 | 218.98 | A | 60 | 4.4 | 6 | 595 | 13.3 | 7 | 12 | 9.5
160 | C | C25856 | 218.98 | A | 60 | 4.4 | 6 | 595 | 13.4 | 7 | 12 | 9.5
161 | C | C25818 | 408.24 | A | 70 | 4.4 | 8 | 595 | 15.3 | 7 | 12 | 9.5
162 | C | C25818 | 408.24 | A | 70 | 4.4 | 8 | 595 | 15.1 | 7 | 12 | 9.5
163 | C | C25818 | 408.24 | A | 70 | 4.4 | 8 | 595 | 15.3 | 7 | 12 | 9.5
164 | C | C25818 | 408.24 | A | 70 | 4.4 | 8 | 595 | 15.4 | 7 | 12 | 9.5
165 | C | C25818 | 408.24 | A | 70 | 4.4 | 8 | 595 | 15.3 | 7 | 12 | 9.5
166 | C | C25818 | 408.24 | A | 70 | 4.4 | 8 | 595 | 15.3 | 7 | 12 | 9.5
167 | C | C25818 | 408.24 | A | 70 | 4.4 | 8 | 595 | 15.3 | 7 | 12 | 9.5
168 | C | C25818 | 408.24 | A | 70 | 4.4 | 8 | 595 | 15.4 | 7 | 12 | 9.5
169 | C | C25818 | 408.24 | A | 70 | 4.4 | 8 | 595 | 15.4 | 7 | 12 | 9.5
170 | C | C25818 | 408.24 | A | 70 | 4.4 | 8 | 595 | 15.3 | 7 | 12 | 9.5
171 | C | C25858 | 494.1 | A | 69 | 4.8 | 8 | 590 | 11.5 | 7 | 12 | 9.5
172 | C | C25858 | 494.1 | A | 69 | 4.8 | 8 | 590 | 11.5 | 7 | 12 | 9.5
173 | C | C25858 | 494.1 | A | 69 | 4.8 | 8 | 590 | 11.5 | 7 | 12 | 9.5
174 | C | C25858 | 494.1 | A | 69 | 4.8 | 8 | 590 | 11.6 | 7 | 12 | 9.5
175 | C | C25858 | 494.1 | A | 69 | 4.8 | 8 | 590 | 11.6 | 7 | 12 | 9.5
176 | C | C25858 | 494.1 | A | 69 | 4.8 | 8 | 590 | 11.4 | 7 | 12 | 9.5
177 | C | C25858 | 494.1 | A | 69 | 4.8 | 8 | 590 | 11.4 | 7 | 12 | 9.5
178 | C | C25858 | 494.1 | A | 69 | 4.8 | 8 | 590 | 11.4 | 7 | 12 | 9.5
179 | C | C25858 | 494.1 | A | 69 | 4.8 | 8 | 590 | 11.4 | 7 | 12 | 9.5
180 | C | C25858 | 494.1 | A | 69 | 4.8 | 8 | 590 | 11.4 | 7 | 12 | 9.5
181 | C | C25888 | 362.52 | A | 60 | 6 | 7 | 580 | 10.9 | 7 | 12 | 9.5
182 | C | C25888 | 362.52 | A | 60 | 6 | 7 | 580 | 10.6 | 7 | 12 | 9.5
183 | C | C25888 | 362.52 | A | 60 | 6 | 7 | 580 | 10.3 | 7 | 12 | 9.5
184 | C | C25888 | 362.52 | A | 60 | 6 | 7 | 580 | 10.4 | 7 | 12 | 9.5
185 | C | C25888 | 362.52 | A | 60 | 6 | 7 | 580 | 10.7 | 7 | 12 | 9.5
186 | C | C25888 | 362.52 | A | 60 | 6 | 7 | 580 | 10.6 | 7 | 12 | 9.5
187 | C | C25888 | 362.52 | A | 60 | 6 | 7 | 580 | 10.4 | 7 | 12 | 9.5
188 | C | C25888 | 362.52 | A | 60 | 6 | 7 | 580 | 10.6 | 7 | 12 | 9.5
189 | C | C25888 | 362.52 | A | 60 | 6 | 7 | 580 | 10.5 | 7 | 12 | 9.5
190 | C | C25888 | 362.52 | A | 60 | 6 | 7 | 580 | 10.3 | 7 | 12 | 9.5
191 | C | C25886 | 454.58 | A | 69 | 5.6 | 6 | 580 | 11.7 | 7 | 12 | 9.5
192 | C | C25886 | 454.58 | A | 69 | 5.6 | 6 | 580 | 11.3 | 7 | 12 | 9.5
193 | C | C25886 | 454.58 | A | 69 | 5.6 | 6 | 580 | 11.5 | 7 | 12 | 9.5
194 | C | C25886 | 454.58 | A | 69 | 5.6 | 6 | 580 | 11.1 | 7 | 12 | 9.5
195 | C | C25886 | 454.58 | A | 69 | 5.6 | 6 | 580 | 11 | 7 | 12 | 9.5
196 | C | C25886 | 454.58 | A | 69 | 5.6 | 6 | 580 | 11 | 7 | 12 | 9.5
197 | C | C25886 | 454.58 | A | 69 | 5.6 | 6 | 580 | 11.2 | 7 | 12 | 9.5
198 | C | C25886 | 454.58 | A | 69 | 5.6 | 6 | 580 | 11.3 | 7 | 12 | 9.5
199 | C | C25886 | 454.58 | A | 69 | 5.6 | 6 | 580 | 11.1 | 7 | 12 | 9.5
200 | C | C25886 | 454.58 | A | 69 | 5.6 | 6 | 580 | 11.1 | 7 | 12 | 9.5
201 | C | C25903 | 491.22 | A | 71 | 5.6 | 9 | 590 | 11.9 | 7 | 12 | 9.5
202 | C | C25903 | 491.22 | A | 71 | 5.6 | 9 | 590 | 11.5 | 7 | 12 | 9.5
203 | C | C25903 | 491.22 | A | 71 | 5.6 | 9 | 590 | 11.8 | 7 | 12 | 9.5
204 | C | C25903 | 491.22 | A | 71 | 5.6 | 9 | 590 | 12 | 7 | 12 | 9.5
205 | C | C25903 | 491.22 | A | 71 | 5.6 | 9 | 590 | 12 | 7 | 12 | 9.5
206 | C | C25903 | 491.22 | A | 71 | 5.6 | 9 | 590 | 12 | 7 | 12 | 9.5
207 | C | C25903 | 491.22 | A | 71 | 5.6 | 9 | 590 | 11.7 | 7 | 12 | 9.5
208 | C | C25903 | 491.22 | A | 71 | 5.6 | 9 | 590 | 11.7 | 7 | 12 | 9.5
209 | C | C25903 | 491.22 | A | 71 | 5.6 | 9 | 590 | 11.6 | 7 | 12 | 9.5
210 | C | C25903 | 491.22 | A | 71 | 5.6 | 9 | 590 | 11.9 | 7 | 12 | 9.5
211 | C | C25804 | 418.6 | A | 61 | 5.6 | 9 | 585 | 12.2 | 7 | 12 | 9.5
212 | C | C25804 | 418.6 | A | 61 | 5.6 | 9 | 585 | 12.2 | 7 | 12 | 9.5
213 | C | C25804 | 418.6 | A | 61 | 5.6 | 9 | 585 | 12.3 | 7 | 12 | 9.5
214 | C | C25804 | 418.6 | A | 61 | 5.6 | 9 | 585 | 12.2 | 7 | 12 | 9.5
215 | C | C25804 | 418.6 | A | 61 | 5.6 | 9 | 585 | 12.2 | 7 | 12 | 9.5
216 | C | C25804 | 418.6 | A | 61 | 5.6 | 9 | 585 | 12.3 | 7 | 12 | 9.5
217 | C | C25804 | 418.6 | A | 61 | 5.6 | 9 | 585 | 12.3 | 7 | 12 | 9.5
218 | C | C25804 | 418.6 | A | 61 | 5.6 | 9 | 585 | 12.2 | 7 | 12 | 9.5
219 | C | C25804 | 418.6 | A | 61 | 5.6 | 9 | 585 | 12.4 | 7 | 12 | 9.5
220 | C | C25804 | 418.6 | A | 61 | 5.6 | 9 | 585 | 12 | 7 | 12 | 9.5
221 | C | C25851 | 219.96 | A | 64 | 4.8 | 6 | 580 | 11.3 | 7 | 12 | 9.5
222 | C | C25851 | 219.96 | A | 64 | 4.8 | 6 | 580 | 10.9 | 7 | 12 | 9.5
223 | C | C25851 | 219.96 | A | 64 | 4.8 | 6 | 580 | 11 | 7 | 12 | 9.5
224 | C | C25851 | 219.96 | A | 64 | 4.8 | 6 | 580 | 11.3 | 7 | 12 | 9.5
225 | C | C25851 | 219.96 | A | 64 | 4.8 | 6 | 580 | 11.1 | 7 | 12 | 9.5
226 | C | C25851 | 219.96 | A | 64 | 4.8 | 6 | 580 | 11.2 | 7 | 12 | 9.5
227 | C | C25851 | 219.96 | A | 64 | 4.8 | 6 | 580 | 11.3 | 7 | 12 | 9.5
228 | C | C25851 | 219.96 | A | 64 | 4.8 | 6 | 580 | 10.8 | 7 | 12 | 9.5
229 | C | C25851 | 219.96 | A | 64 | 4.8 | 6 | 580 | 10.9 | 7 | 12 | 9.5
230 | C | C25851 | 219.96 | A | 64 | 4.8 | 6 | 580 | 10.9 | 7 | 12 | 9.5
231 | C | C25934 | 241.69 | A | 68 | 4.8 | 6 | 590 | 12.9 | 7 | 12 | 9.5
232 | C | C25934 | 241.69 | A | 68 | 4.8 | 6 | 590 | 12.8 | 7 | 12 | 9.5
233 | C | C25934 | 241.69 | A | 68 | 4.8 | 6 | 590 | 12.8 | 7 | 12 | 9.5
234 | C | C25934 | 241.69 | A | 68 | 4.8 | 6 | 590 | 12.8 | 7 | 12 | 9.5
235 | C | C25934 | 241.69 | A | 68 | 4.8 | 6 | 590 | 12.7 | 7 | 12 | 9.5
236 | C | C25934 | 241.69 | A | 68 | 4.8 | 6 | 590 | 12.9 | 7 | 12 | 9.5
237 | C | C25934 | 241.69 | A | 68 | 4.8 | 6 | 590 | 12.8 | 7 | 12 | 9.5
238 | C | C25934 | 241.69 | A | 68 | 4.8 | 6 | 590 | 12.9 | 7 | 12 | 9.5
239 | C | C25934 | 241.69 | A | 68 | 4.8 | 6 | 590 | 12.7 | 7 | 12 | 9.5
240 | C | C25934 | 241.69 | A | 68 | 4.8 | 6 | 590 | 12.9 | 7 | 12 | 9.5
241 | C | C25821 | 417.65 | A | 77 | 4.8 | 6 | 595 | 15 | 7 | 12 | 9.5
242 | C | C25821 | 417.65 | A | 77 | 4.8 | 6 | 595 | 15 | 7 | 12 | 9.5
243 | C | C25821 | 417.65 | A | 77 | 4.8 | 6 | 595 | 15 | 7 | 12 | 9.5
244 | C | C25821 | 417.65 | A | 77 | 4.8 | 6 | 595 | 15.1 | 7 | 12 | 9.5
245 | C | C25821 | 417.65 | A | 77 | 4.8 | 6 | 595 | 15 | 7 | 12 | 9.5
246 | C | C25821 | 417.65 | A | 77 | 4.8 | 6 | 595 | 15.1 | 7 | 12 | 9.5
247 | C | C25821 | 417.65 | A | 77 | 4.8 | 6 | 595 | 15.1 | 7 | 12 | 9.5
248 | C | C25821 | 417.65 | A | 77 | 4.8 | 6 | 595 | 15.2 | 7 | 12 | 9.5
249 | C | C25821 | 417.65 | A | 77 | 4.8 | 6 | 595 | 15.1 | 7 | 12 | 9.5
250 | C | C25821 | 417.65 | A | 77 | 4.8 | 6 | 595 | 15.2 | 7 | 12 | 9.5
251 | C | C25857 | 494.1 | A | 64 | 4.4 | 10 | 595 | 12.6 | 7 | 12 | 9.5
252 | C | C25857 | 494.1 | A | 64 | 4.4 | 10 | 595 | 12.6 | 7 | 12 | 9.5
253 | C | C25857 | 494.1 | A | 64 | 4.4 | 10 | 595 | 12.7 | 7 | 12 | 9.5
254 | C | C25857 | 494.1 | A | 64 | 4.4 | 10 | 595 | 12.7 | 7 | 12 | 9.5
255 | C | C25857 | 494.1 | A | 64 | 4.4 | 10 | 595 | 12.7 | 7 | 12 | 9.5
256 | C | C25857 | 494.1 | A | 64 | 4.4 | 10 | 595 | 12.6 | 7 | 12 | 9.5
257 | C | C25857 | 494.1 | A | 64 | 4.4 | 10 | 595 | 12.6 | 7 | 12 | 9.5
258 | C | C25857 | 494.1 | A | 64 | 4.4 | 10 | 595 | 12.6 | 7 | 12 | 9.5
259 | C | C25857 | 494.1 | A | 64 | 4.4 | 10 | 595 | 12.7 | 7 | 12 | 9.5
260 | C | C25857 | 494.1 | A | 64 | 4.4 | 10 | 595 | 12.6 | 7 | 12 | 9.5
261 | C | C25842 | 384.12 | A | 68 | 6 | 6 | 595 | 16.1 | 7 | 12 | 9.5
262 | C | C25842 | 384.12 | A | 68 | 6 | 6 | 595 | 16.1 | 7 | 12 | 9.5
263 | C | C25842 | 384.12 | A | 68 | 6 | 6 | 595 | 16.1 | 7 | 12 | 9.5
264 | C | C25842 | 384.12 | A | 68 | 6 | 6 | 595 | 16 | 7 | 12 | 9.5
265 | C | C25842 | 384.12 | A | 68 | 6 | 6 | 595 | 16.2 | 7 | 12 | 9.5
266 | C | C25842 | 384.12 | A | 68 | 6 | 6 | 595 | 15.8 | 7 | 12 | 9.5
267 | C | C25842 | 384.12 | A | 68 | 6 | 6 | 595 | 16.2 | 7 | 12 | 9.5
268 | C | C25842 | 384.12 | A | 68 | 6 | 6 | 595 | 15.8 | 7 | 12 | 9.5
269 | C | C25842 | 384.12 | A | 68 | 6 | 6 | 595 | 15.9 | 7 | 12 | 9.5
270 | C | C25842 | 384.12 | A | 68 | 6 | 6 | 595 | 15.9 | 7 | 12 | 9.5
271 | C | C25772 | 328.32 | A | 60 | 5.6 | 8 | 595 | 13.1 | 7 | 12 | 9.5
272 | C | C25772 | 328.32 | A | 60 | 5.6 | 8 | 595 | 13.5 | 7 | 12 | 9.5
273 | C | C25772 | 328.32 | A | 60 | 5.6 | 8 | 595 | 13.2 | 7 | 12 | 9.5
274 | C | C25772 | 328.32 | A | 60 | 5.6 | 8 | 595 | 13.4 | 7 | 12 | 9.5
275 | C | C25772 | 328.32 | A | 60 | 5.6 | 8 | 595 | 13.3 | 7 | 12 | 9.5
276 | C | C25772 | 328.32 | A | 60 | 5.6 | 8 | 595 | 13.5 | 7 | 12 | 9.5
277 | C | C25772 | 328.32 | A | 60 | 5.6 | 8 | 595 | 13.5 | 7 | 12 | 9.5
278 | C | C25772 | 328.32 | A | 60 | 5.6 | 8 | 595 | 13.4 | 7 | 12 | 9.5
279 | C | C25772 | 328.32 | A | 60 | 5.6 | 8 | 595 | 13.3 | 7 | 12 | 9.5
280 | C | C25772 | 328.32 | A | 60 | 5.6 | 8 | 595 | 13.3 | 7 | 12 | 9.5
281 | C | C25937 | 247.1 | A | 58 | 5.2 | 8 | 590 | 10.9 | 7 | 12 | 9.5
282 | C | C25937 | 247.1 | A | 58 | 5.2 | 8 | 590 | 11 | 7 | 12 | 9.5
283 | C | C25937 | 247.1 | A | 58 | 5.2 | 8 | 590 | 11 | 7 | 12 | 9.5
284 | C | C25937 | 247.1 | A | 58 | 5.2 | 8 | 590 | 11.2 | 7 | 12 | 9.5
285 | C | C25937 | 247.1 | A | 58 | 5.2 | 8 | 590 | 10.8 | 7 | 12 | 9.5
286 | C | C25937 | 247.1 | A | 58 | 5.2 | 8 | 590 | 11.3 | 7 | 12 | 9.5
287 | C | C25937 | 247.1 | A | 58 | 5.2 | 8 | 590 | 11.2 | 7 | 12 | 9.5
288 | C | C25937 | 247.1 | A | 58 | 5.2 | 8 | 590 | 11.2 | 7 | 12 | 9.5
289 | C | C25937 | 247.1 | A | 58 | 5.2 | 8 | 590 | 11.1 | 7 | 12 | 9.5
290 | C | C25937 | 247.1 | A | 58 | 5.2 | 8 | 590 | 11.1 | 7 | 12 | 9.5
291 | C | C25846 | 307.81 | A | 68 | 4.4 | 9 | 580 | 12.3 | 7 | 12 | 9.5
292 | C | C25846 | 307.81 | A | 68 | 4.4 | 9 | 580 | 12 | 7 | 12 | 9.5
293 | C | C25846 | 307.81 | A | 68 | 4.4 | 9 | 580 | 12.2 | 7 | 12 | 9.5
294 | C | C25846 | 307.81 | A | 68 | 4.4 | 9 | 580 | 11.8 | 7 | 12 | 9.5
295 | C | C25846 | 307.81 | A | 68 | 4.4 | 9 | 580 | 11.6 | 7 | 12 | 9.5
296 | C | C25846 | 307.81 | A | 68 | 4.4 | 9 | 580 | 11.5 | 7 | 12 | 9.5
297 | C | C25846 | 307.81 | A | 68 | 4.4 | 9 | 580 | 11.7 | 7 | 12 | 9.5
298 | C | C25846 | 307.81 | A | 68 | 4.4 | 9 | 580 | 11.3 | 7 | 12 | 9.5
299 | C | C25846 | 307.81 | A | 68 | 4.4 | 9 | 580 | 11.5 | 7 | 12 | 9.5
300 | C | C25846 | 307.81 | A | 68 | 4.4 | 9 | 580 | 11.2 | 7 | 12 | 9.5
301 | C | C25852 | 219.96 | A | 64 | 6 | 8 | 590 | 11.9 | 7 | 12 | 9.5
302 | C | C25852 | 219.96 | A | 64 | 6 | 8 | 590 | 12 | 7 | 12 | 9.5
303 | C | C25852 | 219.96 | A | 64 | 6 | 8 | 590 | 12 | 7 | 12 | 9.5
304 | C | C25852 | 219.96 | A | 64 | 6 | 8 | 590 | 12.2 | 7 | 12 | 9.5
305 | C | C25852 | 219.96 | A | 64 | 6 | 8 | 590 | 11.9 | 7 | 12 | 9.5
306 | C | C25852 | 219.96 | A | 64 | 6 | 8 | 590 | 12 | 7 | 12 | 9.5
307 | C | C25852 | 219.96 | A | 64 | 6 | 8 | 590 | 12.2 | 7 | 12 | 9.5
308 | C | C25852 | 219.96 | A | 64 | 6 | 8 | 590 | 12.1 | 7 | 12 | 9.5
309 | C | C25852 | 219.96 | A | 64 | 6 | 8 | 590 | 12.1 | 7 | 12 | 9.5
310 | C | C25852 | 219.96 | A | 64 | 6 | 8 | 590 | 12.1 | 7 | 12 | 9.5
311 | C | C25938 | 247.1 | A | 65 | 4.8 | 7 | 580 | 11.1 | 7 | 12 | 9.5
312 | C | C25938 | 247.1 | A | 65 | 4.8 | 7 | 580 | 11.1 | 7 | 12 | 9.5
313 | C | C25938 | 247.1 | A | 65 | 4.8 | 7 | 580 | 11.2 | 7 | 12 | 9.5
314 | C | C25938 | 247.1 | A | 65 | 4.8 | 7 | 580 | 11.3 | 7 | 12 | 9.5
315 | C | C25938 | 247.1 | A | 65 | 4.8 | 7 | 580 | 11.2 | 7 | 12 | 9.5
316 | C | C25938 | 247.1 | A | 65 | 4.8 | 7 | 580 | 11 | 7 | 12 | 9.5
317 | C | C25938 | 247.1 | A | 65 | 4.8 | 7 | 580 | 11.2 | 7 | 12 | 9.5
318 | C | C25938 | 247.1 | A | 65 | 4.8 | 7 | 580 | 11.1 | 7 | 12 | 9.5
319 | C | C25938 | 247.1 | A | 65 | 4.8 | 7 | 580 | 10.9 | 7 | 12 | 9.5
320 | C | C25938 | 247.1 | A | 65 | 4.8 | 7 | 580 | 10.9 | 7 | 12 | 9.5
321 | C | C25892 | 408.24 | A | 69 | 5.6 | 8 | 590 | 12 | 7 | 12 | 9.5
322 | C | C25892 | 408.24 | A | 69 | 5.6 | 8 | 590 | 12 | 7 | 12 | 9.5
323 | C | C25892 | 408.24 | A | 69 | 5.6 | 8 | 590 | 12 | 7 | 12 | 9.5
324 | C | C25892 | 408.24 | A | 69 | 5.6 | 8 | 590 | 12 | 7 | 12 | 9.5
325 | C | C25892 | 408.24 | A | 69 | 5.6 | 8 | 590 | 12 | 7 | 12 | 9.5
326 | C | C25892 | 408.24 | A | 69 | 5.6 | 8 | 590 | 12.1 | 7 | 12 | 9.5
327 | C | C25892 | 408.24 | A | 69 | 5.6 | 8 | 590 | 12 | 7 | 12 | 9.5
328 | C | C25892 | 408.24 | A | 69 | 5.6 | 8 | 590 | 11.9 | 7 | 12 | 9.5
329 | C | C25892 | 408.24 | A | 69 | 5.6 | 8 | 590 | 12 | 7 | 12 | 9.5
330 | C | C25892 | 408.24 | A | 69 | 5.6 | 8 | 590 | 12 | 7 | 12 | 9.5
331 | C | C25628 | 360.3 | A | 57 | 4.4 | 9 | 585 | 11.4 | 7 | 12 | 9.5
332 | C | C25628 | 360.3 | A | 57 | 4.4 | 9 | 585 | 11.8 | 7 | 12 | 9.5
333 | C | C25628 | 360.3 | A | 57 | 4.4 | 9 | 585 | 11.6 | 7 | 12 | 9.5
334 | C | C25628 | 360.3 | A | 57 | 4.4 | 9 | 585 | 11.7 | 7 | 12 | 9.5
335 | C | C25628 | 360.3 | A | 57 | 4.4 | 9 | 585 | 11.7 | 7 | 12 | 9.5
336 | C | C25628 | 360.3 | A | 57 | 4.4 | 9 | 585 | 11.8 | 7 | 12 | 9.5
337 | C | C25628 | 360.3 | A | 57 | 4.4 | 9 | 585 | 11.5 | 7 | 12 | 9.5
338 | C | C25628 | 360.3 | A | 57 | 4.4 | 9 | 585 | 11.8 | 7 | 12 | 9.5
339 | C | C25628 | 360.3 | A | 57 | 4.4 | 9 | 585 | 11.9 | 7 | 12 | 9.5
340 | C | C25628 | 360.3 | A | 57 | 4.4 | 9 | 585 | 12.2 | 7 | 12 | 9.5
341 | C | C25936 | 247.1 | A | 60 | 6 | 10 | 590 | 12.1 | 7 | 12 | 9.5
342 | C | C25936 | 247.1 | A | 60 | 6 | 10 | 590 | 12.5 | 7 | 12 | 9.5
343 | C | C25936 | 247.1 | A | 60 | 6 | 10 | 590 | 12.2 | 7 | 12 | 9.5
344 | C | C25936 | 247.1 | A | 60 | 6 | 10 | 590 | 12.2 | 7 | 12 | 9.5
345 | C | C25936 | 247.1 | A | 60 | 6 | 10 | 590 | 12.2 | 7 | 12 | 9.5
346 | C | C25936 | 247.1 | A | 60 | 6 | 10 | 590 | 12.5 | 7 | 12 | 9.5
347 | C | C25936 | 247.1 | A | 60 | 6 | 10 | 590 | 12.3 | 7 | 12 | 9.5
348 | C | C25936 | 247.1 | A | 60 | 6 | 10 | 590 | 12.3 | 7 | 12 | 9.5
349 | C | C25936 | 247.1 | A | 60 | 6 | 10 | 590 | 12.3 | 7 | 12 | 9.5
350 | C | C25936 | 247.1 | A | 60 | 6 | 10 | 590 | 12.3 | 7 | 12 | 9.5
351 | C | C25633 | 440.15 | A | 66 | 4.4 | 10 | 585 | 11.4 | 7 | 12 | 9.5
352 | C | C25633 | 440.15 | A | 66 | 4.4 | 10 | 585 | 11.8 | 7 | 12 | 9.5
353 | C | C25633 | 440.15 | A | 66 | 4.4 | 10 | 585 | 11.7 | 7 | 12 | 9.5
354 | C | C25633 | 440.15 | A | 66 | 4.4 | 10 | 585 | 11.4 | 7 | 12 | 9.5
355 | C | C25633 | 440.15 | A | 66 | 4.4 | 10 | 585 | 11.7 | 7 | 12 | 9.5
356 | C | C25633 | 440.15 | A | 66 | 4.4 | 10 | 585 | 11 | 7 | 12 | 9.5
357 | C | C25633 | 440.15 | A | 66 | 4.4 | 10 | 585 | 10.9 | 7 | 12 | 9.5
358 | C | C25633 | 440.15 | A | 66 | 4.4 | 10 | 585 | 11.1 | 7 | 12 | 9.5
359 | C | C25633 | 440.15 | A | 66 | 4.4 | 10 | 585 | 11.2 | 7 | 12 | 9.5
360 | C | C25633 | 440.15 | A | 66 | 4.4 | 10 | 585 | 11.4 | 7 | 12 | 9.5
361 | C | C25632 | 324.22 | A | 55 | 5.2 | 10 | 585 | 11.4 | 7 | 12 | 9.5
362 | C | C25632 | 324.22 | A | 55 | 5.2 | 10 | 585 | 11.6 | 7 | 12 | 9.5
363 | C | C25632 | 324.22 | A | 55 | 5.2 | 10 | 585 | 11.3 | 7 | 12 | 9.5
364 | C | C25632 | 324.22 | A | 55 | 5.2 | 10 | 585 | 11.3 | 7 | 12 | 9.5
365 | C | C25632 | 324.22 | A | 55 | 5.2 | 10 | 585 | 11.4 | 7 | 12 | 9.5
366 | C | C25632 | 324.22 | A | 55 | 5.2 | 10 | 585 | 11.4 | 7 | 12 | 9.5
367 | C | C25632 | 324.22 | A | 55 | 5.2 | 10 | 585 | 11.3 | 7 | 12 | 9.5
368 | C | C25632 | 324.22 | A | 55 | 5.2 | 10 | 585 | 11.2 | 7 | 12 | 9.5
369 | C | C25632 | 324.22 | A | 55 | 5.2 | 10 | 585 | 11.4 | 7 | 12 | 9.5
370 | C | C25632 | 324.22 | A | 55 | 5.2 | 10 | 585 | 11 | 7 | 12 | 9.5
371 | C | C25939 | 247.1 | A | 63 | 5.2 | 8 | 580 | 10 | 7 | 12 | 9.5
372 | C | C25939 | 247.1 | A | 63 | 5.2 | 8 | 580 | 10.1 | 7 | 12 | 9.5
373 | C | C25939 | 247.1 | A | 63 | 5.2 | 8 | 580 | 10.3 | 7 | 12 | 9.5
374 | C | C25939 | 247.1 | A | 63 | 5.2 | 8 | 580 | 10.2 | 7 | 12 | 9.5
375 | C | C25939 | 247.1 | A | 63 | 5.2 | 8 | 580 | 10.3 | 7 | 12 | 9.5
376 | C | C25939 | 247.1 | A | 63 | 5.2 | 8 | 580 | 9.9 | 7 | 12 | 9.5
377 | C | C25939 | 247.1 | A | 63 | 5.2 | 8 | 580 | 10.3 | 7 | 12 | 9.5
378 | C | C25939 | 247.1 | A | 63 | 5.2 | 8 | 580 | 10.1 | 7 | 12 | 9.5
379 | C | C25939 | 247.1 | A | 63 | 5.2 | 8 | 580 | 9.9 | 7 | 12 | 9.5
380 | C | C25939 | 247.1 | A | 63 | 5.2 | 8 | 580 | 10.2 | 7 | 12 | 9.5
381 | C | C25770 | 362.52 | A | 51 | 5.6 | 7 | 585 | 8.9 | 7 | 12 | 9.5
382 | C | C25770 | 362.52 | A | 51 | 5.6 | 7 | 585 | 8.9 | 7 | 12 | 9.5
383 | C | C25770 | 362.52 | A | 51 | 5.6 | 7 | 585 | 8.9 | 7 | 12 | 9.5
384 | C | C25770 | 362.52 | A | 51 | 5.6 | 7 | 585 | 9 | 7 | 12 | 9.5
385 | C | C25770 | 362.52 | A | 51 | 5.6 | 7 | 585 | 9 | 7 | 12 | 9.5
386 | C | C25770 | 362.52 | A | 51 | 5.6 | 7 | 585 | 9.7 | 7 | 12 | 9.5
387 | C | C25770 | 362.52 | A | 51 | 5.6 | 7 | 585 | 9 | 7 | 12 | 9.5
388 | C | C25770 | 362.52 | A | 51 | 5.6 | 7 | 585 | 9 | 7 | 12 | 9.5
389 | C | C25770 | 362.52 | A | 51 | 5.6 | 7 | 585 | 8.9 | 7 | 12 | 9.5
390 | C | C25770 | 362.52 | A | 51 | 5.6 | 7 | 585 | 9 | 7 | 12 | 9.5
391 | C | C25928 | 480.66 | A | 66 | 4.4 | 6 | 580 | 9.8 | 7 | 12 | 9.5
392 | C | C25928 | 480.66 | A | 66 | 4.4 | 6 | 580 | 9.6 | 7 | 12 | 9.5
393 | C | C25928 | 480.66 | A | 66 | 4.4 | 6 | 580 | 9.9 | 7 | 12 | 9.5
394 | C | C25928 | 480.66 | A | 66 | 4.4 | 6 | 580 | 9.4 | 7 | 12 | 9.5
395 | C | C25928 | 480.66 | A | 66 | 4.4 | 6 | 580 | 9.3 | 7 | 12 | 9.5
396 | C | C25928 | 480.66 | A | 66 | 4.4 | 6 | 580 | 9.4 | 7 | 12 | 9.5
397 | C | C25928 | 480.66 | A | 66 | 4.4 | 6 | 580 | 9.6 | 7 | 12 | 9.5
398 | C | C25928 | 480.66 | A | 66 | 4.4 | 6 | 580 | 9.4 | 7 | 12 | 9.5
399 | C | C25928 | 480.66 | A | 66 | 4.4 | 6 | 580 | 9.4 | 7 | 12 | 9.5
400 | C | C25928 | 480.66 | A | 66 | 4.4 | 6 | 580 | 9.4 | 7 | 12 | 9.5
401 | C | C25627 | 362.52 | A | 55 | 5.2 | 6 | 585 | 10.8 | 7 | 12 | 9.5
402 | C | C25627 | 362.52 | A | 55 | 5.2 | 6 | 585 | 10.6 | 7 | 12 | 9.5
403 | C | C25627 | 362.52 | A | 55 | 5.2 | 6 | 585 | 10.9 | 7 | 12 | 9.5
404 | C | C25627 | 362.52 | A | 55 | 5.2 | 6 | 585 | 11.4 | 7 | 12 | 9.5
405 | C | C25627 | 362.52 | A | 55 | 5.2 | 6 | 585 | 11.4 | 7 | 12 | 9.5
406 | C | C25627 | 362.52 | A | 55 | 5.2 | 6 | 585 | 11.3 | 7 | 12 | 9.5
407 | C | C25627 | 362.52 | A | 55 | 5.2 | 6 | 585 | 11.7 | 7 | 12 | 9.5
408 | C | C25627 | 362.52 | A | 55 | 5.2 | 6 | 585 | 11.7 | 7 | 12 | 9.5
409 | C | C25627 | 362.52 | A | 55 | 5.2 | 6 | 585 | 11.7 | 7 | 12 | 9.5
410 | C | C25627 | 362.52 | A | 55 | 5.2 | 6 | 585 | 11.3 | 7 | 12 | 9.5
411 | C | C25815 | 418.74 | A | 60 | 6 | 7 | 585 | 12.4 | 7 | 12 | 9.5
412 | C | C25815 | 418.74 | A | 60 | 6 | 7 | 585 | 12.2 | 7 | 12 | 9.5
413 | C | C25815 | 418.74 | A | 60 | 6 | 7 | 585 | 12.4 | 7 | 12 | 9.5
414 | C | C25815 | 418.74 | A | 60 | 6 | 7 | 585 | 12.4 | 7 | 12 | 9.5
415 | C | C25815 | 418.74 | A | 60 | 6 | 7 | 585 | 12.4 | 7 | 12 | 9.5
416 | C | C25815 | 418.74 | A | 60 | 6 | 7 | 585 | 12.3 | 7 | 12 | 9.5
417 | C | C25815 | 418.74 | A | 60 | 6 | 7 | 585 | 12.4 | 7 | 12 | 9.5
418 | C | C25815 | 418.74 | A | 60 | 6 | 7 | 585 | 12.5 | 7 | 12 | 9.5
419 | C | C25815 | 418.74 | A | 60 | 6 | 7 | 585 | 12.5 | 7 | 12 | 9.5
420 | C | C25815 | 418.74 | A | 60 | 6 | 7 | 585 | 12.3 | 7 | 12 | 9.5
421 | C | C25816 | 368.73 | A | 57 | 4.8 | 9 | 585 | 10.9 | 7 | 12 | 9.5
422 | C | C25816 | 368.73 | A | 57 | 4.8 | 9 | 585 | 10.9 | 7 | 12 | 9.5
423 | C | C25816 | 368.73 | A | 57 | 4.8 | 9 | 585 | 10.9 | 7 | 12 | 9.5
424 | C | C25816 | 368.73 | A | 57 | 4.8 | 9 | 585 | 10.9 | 7 | 12 | 9.5
425 | C | C25816 | 368.73 | A | 57 | 4.8 | 9 | 585 | 11.2 | 7 | 12 | 9.5
426 | C | C25816 | 368.73 | A | 57 | 4.8 | 9 | 585 | 11 | 7 | 12 | 9.5
427 | C | C25816 | 368.73 | A | 57 | 4.8 | 9 | 585 | 11.2 | 7 | 12 | 9.5
428 | C | C25816 | 368.73 | A | 57 | 4.8 | 9 | 585 | 11.1 | 7 | 12 | 9.5
429 | C | C25816 | 368.73 | A | 57 | 4.8 | 9 | 585 | 11.2 | 7 | 12 | 9.5
430 | C | C25816 | 368.73 | A | 57 | 4.8 | 9 | 585 | 11.2 | 7 | 12 | 9.5
431 | C | C25768 | 328.14 | A | 69 | 5.6 | 8 | 585 | 10.4 | 7 | 12 | 9.5
432 | C | C25768 | 328.14 | A | 69 | 5.6 | 8 | 585 | 10.9 | 7 | 12 | 9.5
433 | C | C25768 | 328.14 | A | 69 | 5.6 | 8 | 585 | 10.7 | 7 | 12 | 9.5
434 | C | C25768 | 328.14 | A | 69 | 5.6 | 8 | 585 | 10.6 | 7 | 12 | 9.5
435 | C | C25768 | 328.14 | A | 69 | 5.6 | 8 | 585 | 10.9 | 7 | 12 | 9.5
436 | C | C25768 | 328.14 | A | 69 | 5.6 | 8 | 585 | 10.7 | 7 | 12 | 9.5
437 | C | C25768 | 328.14 | A | 69 | 5.6 | 8 | 585 | 10.7 | 7 | 12 | 9.5
438 | C | C25768 | 328.14 | A | 69 | 5.6 | 8 | 585 | 10.5 | 7 | 12 | 9.5
439 | C | C25768 | 328.14 | A | 69 | 5.6 | 8 | 585 | 10.4 | 7 | 12 | 9.5
440 | C | C25768 | 328.14 | A | 69 | 5.6 | 8 | 585 | 10.4 | 7 | 12 | 9.5
441 | C | C25805 | 440.29 | A | 67 | 5.2 | 6 | 585 | 14.4 | 7 | 12 | 9.5
442 | C | C25805 | 440.29 | A | 67 | 5.2 | 6 | 585 | 14.6 | 7 | 12 | 9.5
443 | C | C25805 | 440.29 | A | 67 | 5.2 | 6 | 585 | 14.6 | 7 | 12 | 9.5
444 | C | C25805 | 440.29 | A | 67 | 5.2 | 6 | 585 | 14.6 | 7 | 12 | 9.5
445 | C | C25805 | 440.29 | A | 67 | 5.2 | 6 | 585 | 14.2 | 7 | 12 | 9.5
446 | C | C25805 | 440.29 | A | 67 | 5.2 | 6 | 585 | 14.5 | 7 | 12 | 9.5
447 | C | C25805 | 440.29 | A | 67 | 5.2 | 6 | 585 | 14.4 | 7 | 12 | 9.5
448 | C | C25805 | 440.29 | A | 67 | 5.2 | 6 | 585 | 14.4 | 7 | 12 | 9.5
449 | C | C25805 | 440.29 | A | 67 | 5.2 | 6 | 585 | 14.5 | 7 | 12 | 9.5
450 | C | C25805 | 440.29 | A | 67 | 5.2 | 6 | 585 | 14.4 | 7 | 12 | 9.5
451 | C | C25885 | 360.9 | A | 66 | 5.6 | 6 | 590 | 11.6 | 7 | 12 | 9.5
452 | C | C25885 | 360.9 | A | 66 | 5.6 | 6 | 590 | 11.7 | 7 | 12 | 9.5
453 | C | C25885 | 360.9 | A | 66 | 5.6 | 6 | 590 | 11.6 | 7 | 12 | 9.5
454 | C | C25885 | 360.9 | A | 66 | 5.6 | 6 | 590 | 11.6 | 7 | 12 | 9.5
455 | C | C25885 | 360.9 | A | 66 | 5.6 | 6 | 590 | 11.9 | 7 | 12 | 9.5
456 | C | C25885 | 360.9 | A | 66 | 5.6 | 6 | 590 | 11.5 | 7 | 12 | 9.5
457 | C | C25885 | 360.9 | A | 66 | 5.6 | 6 | 590 | 11.6 | 7 | 12 | 9.5
458 | C | C25885 | 360.9 | A | 66 | 5.6 | 6 | 590 | 11.4 | 7 | 12 | 9.5
459 | C | C25885 | 360.9 | A | 66 | 5.6 | 6 | 590 | 11.6 | 7 | 12 | 9.5
460 | C | C25885 | 360.9 | A | 66 | 5.6 | 6 | 590 | 11.7 | 7 | 12 | 9.5
461 | C | C25769 | 328.32 | A | 63 | 4.4 | 8 | 590 | 11.3 | 7 | 12 | 9.5
462 | C | C25769 | 328.32 | A | 63 | 4.4 | 8 | 590 | 11.4 | 7 | 12 | 9.5
463 | C | C25769 | 328.32 | A | 63 | 4.4 | 8 | 590 | 11.5 | 7 | 12 | 9.5
464 | C | C25769 | 328.32 | A | 63 | 4.4 | 8 | 590 | 11.7 | 7 | 12 | 9.5
465 | C | C25769 | 328.32 | A | 63 | 4.4 | 8 | 590 | 11.7 | 7 | 12 | 9.5
466 | C | C25769 | 328.32 | A | 63 | 4.4 | 8 | 590 | 11.8 | 7 | 12 | 9.5
467 | C | C25769 | 328.32 | A | 63 | 4.4 | 8 | 590 | 11.6 | 7 | 12 | 9.5
468 | C | C25769 | 328.32 | A | 63 | 4.4 | 8 | 590 | 11.8 | 7 | 12 | 9.5
469 | C | C25769 | 328.32 | A | 63 | 4.4 | 8 | 590 | 11.6 | 7 | 12 | 9.5
470 | C | C25769 | 328.32 | A | 63 | 4.4 | 8 | 590 | 11.8 | 7 | 12 | 9.5
471 | C | C25841 | 418.06 | A | 62 | 5.2 | 7 | 595 | 11.2 | 7 | 12 | 9.5
472 | C | C25841 | 418.06 | A | 62 | 5.2 | 7 | 595 | 11.1 | 7 | 12 | 9.5
473 | C | C25841 | 418.06 | A | 62 | 5.2 | 7 | 595 | 11.3 | 7 | 12 | 9.5
474 | C | C25841 | 418.06 | A | 62 | 5.2 | 7 | 595 | 11.2 | 7 | 12 | 9.5
475 | C | C25841 | 418.06 | A | 62 | 5.2 | 7 | 595 | 11.2 | 7 | 12 | 9.5
476 | C | C25841 | 418.06 | A | 62 | 5.2 | 7 | 595 | 11.1 | 7 | 12 | 9.5
477 | C | C25841 | 418.06 | A | 62 | 5.2 | 7 | 595 | 11.1 | 7 | 12 | 9.5
478 | C | C25841 | 418.06 | A | 62 | 5.2 | 7 | 595 | 11.2 | 7 | 12 | 9.5
479 | C | C25841 | 418.06 | A | 62 | 5.2 | 7 | 595 | 11.1 | 7 | 12 | 9.5
480 | C | C25841 | 418.06 | A | 62 | 5.2 | 7 | 595 | 11.1 | 7 | 12 | 9.5
481 | C | C25899 | 247.05 | A | 69 | 5.2 | 10 | 580 | 10.8 | 7 | 12 | 9.5
482 | C | C25899 | 247.05 | A | 69 | 5.2 | 10 | 580 | 10.5 | 7 | 12 | 9.5
483 | C | C25899 | 247.05 | A | 69 | 5.2 | 10 | 580 | 10.7 | 7 | 12 | 9.5
484 | C | C25899 | 247.05 | A | 69 | 5.2 | 10 | 580 | 10.7 | 7 | 12 | 9.5
485 | C | C25899 | 247.05 | A | 69 | 5.2 | 10 | 580 | 11 | 7 | 12 | 9.5
486 | C | C25899 | 247.05 | A | 69 | 5.2 | 10 | 580 | 10.8 | 7 | 12 | 9.5
487 | C | C25899 | 247.05 | A | 69 | 5.2 | 10 | 580 | 10.8 | 7 | 12 | 9.5
488 | C | C25899 | 247.05 | A | 69 | 5.2 | 10 | 580 | 10.9 | 7 | 12 | 9.5
489 | C | C25899 | 247.05 | A | 69 | 5.2 | 10 | 580 | 10.8 | 7 | 12 | 9.5
490 | C | C25899 | 247.05 | A | 69 | 5.2 | 10 | 580 | 10.7 | 7 | 12 | 9.5
491 | C | C25898 | 308.7 | A | 60 | 6 | 10 | 580 | 9.6 | 7 | 12 | 9.5
492 | C | C25898 | 308.7 | A | 60 | 6 | 10 | 580 | 9.1 | 7 | 12 | 9.5
493 | C | C25898 | 308.7 | A | 60 | 6 | 10 | 580 | 9.5 | 7 | 12 | 9.5
494 | C | C25898 | 308.7 | A | 60 | 6 | 10 | 580 | 9.5 | 7 | 12 | 9.5
495 | C | C25898 | 308.7 | A | 60 | 6 | 10 | 580 | 9.2 | 7 | 12 | 9.5
496 | C | C25898 | 308.7 | A | 60 | 6 | 10 | 580 | 9.2 | 7 | 12 | 9.5
497 | C | C25898 | 308.7 | A | 60 | 6 | 10 | 580 | 9.3 | 7 | 12 | 9.5
498 | C | C25898 | 308.7 | A | 60 | 6 | 10 | 580 | 9.4 | 7 | 12 | 9.5
499 | C | C25898 | 308.7 | A | 60 | 6 | 10 | 580 | 9.3 | 7 | 12 | 9.5
500 | C | C25898 | 308.7 | A | 60 | 6 | 10 | 580 | 9.4 | 7 | 12 | 9.5
501 | C | C25814 | 281.74 | A | 65 | 5.2 | 8 | 595 | 14.3 | 7 | 12 | 9.5
502 | C | C25814 | 281.74 | A | 65 | 5.2 | 8 | 595 | 14.3 | 7 | 12 | 9.5
503 | C | C25814 | 281.74 | A | 65 | 5.2 | 8 | 595 | 14.7 | 7 | 12 | 9.5
504 | C | C25814 | 281.74 | A | 65 | 5.2 | 8 | 595 | 14.4 | 7 | 12 | 9.5
505 | C | C25814 | 281.74 | A | 65 | 5.2 | 8 | 595 | 14.5 | 7 | 12 | 9.5
506 | C | C25814 | 281.74 | A | 65 | 5.2 | 8 | 595 | 14.3 | 7 | 12 | 9.5
507 | C | C25814 | 281.74 | A | 65 | 5.2 | 8 | 595 | 14.7 | 7 | 12 | 9.5
508 | C | C25814 | 281.74 | A | 65 | 5.2 | 8 | 595 | 14.5 | 7 | 12 | 9.5
509 | C | C25814 | 281.74 | A | 65 | 5.2 | 8 | 595 | 14.6 | 7 | 12 | 9.5
510 | C | C25814 | 281.74 | A | 65 | 5.2 | 8 | 595 | 14.4 | 7 | 12 | 9.5
511 | C | C25630 | 212.02 | A | 64 | 4.8 | 6 | 585 | 12.3 | 7 | 12 | 9.5
512 | C | C25630 | 212.02 | A | 64 | 4.8 | 6 | 585 | 12.7 | 7 | 12 | 9.5
513 | C | C25630 | 212.02 | A | 64 | 4.8 | 6 | 585 | 12.3 | 7 | 12 | 9.5
514 | C | C25630 | 212.02 | A | 64 | 4.8 | 6 | 585 | 12.3 | 7 | 12 | 9.5
515 | C | C25630 | 212.02 | A | 64 | 4.8 | 6 | 585 | 12.4 | 7 | 12 | 9.5
516 | C | C25630 | 212.02 | A | 64 | 4.8 | 6 | 585 | 12.2 | 7 | 12 | 9.5
517 | C | C25630 | 212.02 | A | 64 | 4.8 | 6 | 585 | 12.4 | 7 | 12 | 9.5
518 | C | C25630 | 212.02 | A | 64 | 4.8 | 6 | 585 | 12.4 | 7 | 12 | 9.5
519 | C | C25630 | 212.02 | A | 64 | 4.8 | 6 | 585 | 12.5 | 7 | 12 | 9.5
520 | C | C25630 | 212.02 | A | 64 | 4.8 | 6 | 585 | 12.2 | 7 | 12 | 9.5
521 | C | C25806 | 440.29 | A | 64 | 6 | 9 | 585 | 11.6 | 7 | 12 | 9.5
522 | C | C25806 | 440.29 | A | 64 | 6 | 9 | 585 | 11.6 | 7 | 12 | 9.5
523 | C | C25806 | 440.29 | A | 64 | 6 | 9 | 585 | 11.5 | 7 | 12 | 9.5
524 | C | C25806 | 440.29 | A | 64 | 6 | 9 | 585 | 11.5 | 7 | 12 | 9.5
525 | C | C25806 | 440.29 | A | 64 | 6 | 9 | 585 | 11.4 | 7 | 12 | 9.5
526 | C | C25806 | 440.29 | A | 64 | 6 | 9 | 585 | 11.6 | 7 | 12 | 9.5
527 | C | C25806 | 440.29 | A | 64 | 6 | 9 | 585 | 11.5 | 7 | 12 | 9.5
528 | C | C25806 | 440.29 | A | 64 | 6 | 9 | 585 | 11.6 | 7 | 12 | 9.5
529 | C | C25806 | 440.29 | A | 64 | 6 | 9 | 585 | 11.5 | 7 | 12 | 9.5
530 | C | C25806 | 440.29 | A | 64 | 6 | 9 | 585 | 11.4 | 7 | 12 | 9.5
531 | C | C25773 | 327.32 | A | 53 | 5.6 | 9 | 595 | 13.1 | 7 | 12 | 9.5
532 | C | C25773 | 327.32 | A | 53 | 5.6 | 9 | 595 | 13 | 7 | 12 | 9.5
533 | C | C25773 | 327.32 | A | 53 | 5.6 | 9 | 595 | 13.2 | 7 | 12 | 9.5
534 | C | C25773 | 327.32 | A | 53 | 5.6 | 9 | 595 | 13.2 | 7 | 12 | 9.5
535 | C | C25773 | 327.32 | A | 53 | 5.6 | 9 | 595 | 13.1 | 7 | 12 | 9.5
536 | C | C25773 | 327.32 | A | 53 | 5.6 | 9 | 595 | 13.5 | 7 | 12 | 9.5
537 | C | C25773 | 327.32 | A | 53 | 5.6 | 9 | 595 | 13.1 | 7 | 12 | 9.5
538 | C | C25773 | 327.32 | A | 53 | 5.6 | 9 | 595 | 13.2 | 7 | 12 | 9.5
539 | C | C25773 | 327.32 | A | 53 | 5.6 | 9 | 595 | 13 | 7 | 12 | 9.5
540 | C | C25773 | 327.32 | A | 53 | 5.6 | 9 | 595 | 13.3 | 7 | 12 | 9.5
| 活塞杆氮化A线 | 28374 | 307.8 | A | 60 | 2.125 | 7 | 580.5 | 11.8 | 7 | 12 | 9.5
| 活塞杆氮化A线 | 28331 | 396.72 | A | 60 | 2.375 | 7 | 584.5 | 11.7 | 7 | 12 | 9.5
| 活塞杆氮化A线 | 28319 | 425.21 | A | 60 | 2.5 | 7 | 579.5 | 11.8 | 7 | 12 | 9.5
| 活塞杆氮化A线 | 27357 | 335.16 | A | 60 | 4.025 | 7 | 578.75 | 11.5 | 7 | 12 | 9.5
| 活塞杆氮化A线 | 27115 | 336.78 | A | 60 | 3.875 | 7 | 579.5 | 12 | 7 | 12 | 9.5
| 活塞杆氮化A线 | 26380 | 388.04 | A | 60 | 4.5 | 7 | 581.5 | 11.1 | 7 | 12 | 9.5
| 活塞杆氮化A线 | 26314 | 373.86 | A | 60 | 5.125 | 7 | 580.75 | 11.9 | 7 | 12 | 9.5
| 活塞杆氮化A线 | 26313 | 341.53 | A | 60 | 5.125 | 7 | 582 | 11.6 | 7 | 12 | 9.5
| 活塞杆氮化A线 | 26191 | 324.9 | A | 60 | 5.2 | 7 | 580.75 | 11.2 | 7 | 12 | 9.5
| 活塞杆氮化A线 | 26177 | 374.04 | A | 60 | 5.4 | 7 | 583.5 | 11.9 | 7 | 12 | 9.5
| 活塞杆氮化A线 | 26144 | 329.84 | A | 30 | 3.125 | 7 | 586.5 | 11.4 | 7 | 12 | 9.5
| 活塞杆氮化A线 | 26033 | 394.91 | A | 60 | 3.625 | 7 | 584.75 | 14 | 7 | 12 | 9.5
| 活塞杆氮化A线 | 26006 | 377.92 | A | 60 | 3.875 | 7 | 582 | 13 | 7 | 12 | 9.5
| 活塞杆氮化A线 | 25862 | 483.05 | A | 64 | 5.375 | 7 | 582.5 | 11 | 7 | 12 | 9.5
| 活塞杆氮化B线 | 31618 | 342 | A | 60 | 3.325 | 7 | 584 | 12.1 | 7 | 12 | 9.5
| 活塞杆氮化B线 | 31550 | 375.12 | A | 60 | 2.9 | 7 | 582 | 11.2 | 7 | 12 | 9.5
| 活塞杆氮化B线 | 31396 | 443.71 | A | 60 | 2.45 | 7 | 580.5 | 10.2 | 7 | 12 | 9.5
| 活塞杆氮化B线 | 31368 | 301.3 | A | 60 | 2.075 | 7 | 580.75 | 12.1 | 7 | 12 | 9.5
| 活塞杆氮化B线 | 31324 | 368.28 | A | 60 | 2.125 | 7 | 586.5 | 11.3 | 7 | 12 | 9.5
| 活塞杆氮化B线 | 31323 | 425.34 | A | 60 | 2.125 | 7 | 582.5 | 11.9 | 7 | 12 | 9.5
| 活塞杆氮化B线 | 31099 | 379.5 | A | 60 | 3.875 | 7 | 584.75 | 12.4 | 7 | 12 | 9.5
| 活塞杆氮化B线 | 30879 | 335.9 | A | 60 | 4.625 | 7 | 584 | 11.6 | 7 | 12 | 9.5
| 活塞杆氮化B线 | 30878 | 351 | A | 60 | 4.625 | 7 | 581.75 | 13 | 7 | 12 | 9.5
| 活塞杆氮化B线 | 30846 | 316.85 | A | 60 | 4.325 | 7 | 581 | 9.5 | 7 | 12 | 9.5
| 活塞杆氮化B线 | 30721 | 346.19 | A | 60 | 3.875 | 7 | 579 | 9.1 | 7 | 12 | 9.5
| 活塞杆氮化B线 | 30663 | 369.74 | A | 64 | 2.75 | 7 | 582.25 | 13.1 | 7 | 12 | 9.5
| 活塞杆氮化B线 | 30532 | 382.86 | A | 60 | 1.875 | 7 | 580.5 | 12.3 | 7 | 12 | 9.5
| 活塞杆氮化B线 | 30304 | 381.17 | A | 60 | 3.5 | 7 | 583 | 13.1 | 7 | 12 | 9.5
| 活塞杆氮化B线 | 30275 | 495.79 | A | 60 | 3.45 | 7 | 579.75 | 10.4 | 7 | 12 | 9.5
| 活塞杆氮化B线 | 29920 | 522.38 | A | 60 | 4.25 | 7 | 581 | 9.9 | 7 | 12 | 9.5
| 活塞杆氮化B线 | 29898 | 355.56 | A | 60 | 4.25 | 7 | 582.75 | 10.8 | 7 | 12 | 9.5
| 活塞杆氮化B线 | 29897 | 377.2 | A | 60 | 4.25 | 7 | 582.5 | 10.3 | 7 | 12 | 9.5
| 活塞杆氮化B线 | 29720 | 328.32 | A | 60 | 5.625 | 7 | 582.75 | 11.7 | 7 | 12 | 9.5
| 活塞杆氮化B线 | 29683 | 356.76 | A | 60 | 5.25 | 7 | 584.75 | 12.8 | 7 | 12 | 9.5
| 活塞杆氮化B线 | 29648 | 305.5 | A | 60 | 6.35 | 7 | 582 | 11.6 | 7 | 12 | 9.5
| 活塞杆氮化B线 | 29635 | 360.51 | A | 60 | 5.75 | 7 | 585 | 12.3 | 7 | 12 | 9.5
| 活塞杆氮化B线 | 29634 | 426.39 | A | 60 | 5.75 | 7 | 580 | 12.2 | 7 | 12 | 9.5
| 活塞杆氮化B线 | 29633 | 403.69 | A | 60 | 5.75 | 7 | 578.5 | 11.9 | 7 | 12 | 9.5
| 活塞杆氮化B线 | 29538 | 415.3 | A | 60 | 3.875 | 7 | 582.5 | 11.8 | 7 | 12 | 9.5
| 活塞杆氮化B线 | 29458 | 342 | A | 60 | 4.5 | 7 | 579.5 | 11.8 | 7 | 12 | 9.5
| 活塞杆氮化B线 | 29440 | 392.75 | A | 60 | 4.25 | 7 | 582.75 | 12.5 | 7 | 12 | 9.5
| 活塞杆氮化B线 | 29439 | 438.45 | A | 60 | 4.25 | 7 | 580.25 | 13.9 | 7 | 12 | 9.5
| 活塞杆氮化B线 | 29319 | 327.59 | A | 60 | 5.325 | 7 | 584.5 | 12.3 | 7 | 12 | 9.5
| 活塞杆氮化B线 | 29301 | 383.38 | A | 60 | 5.325 | 7 | 581.75 | 12 | 7 | 12 | 9.5
| 活塞杆氮化B线 | 29087 | 452.97 | A | 60 | 3.5 | 7 | 579 | 10.4 | 7 | 12 | 9.5
| 活塞杆氮化C线 | 26739 | 347.49 | A | 60 | 3.2 | 7 | 589.75 | 10.4 | 7 | 12 | 9.5
| 活塞杆氮化C线 | 26532 | 326.86 | A | 60 | 3.5 | 7 | 583.5 | 10.7 | 7 | 12 | 9.5
| 活塞杆氮化C线 | 26512 | 478.23 | A | 60 | 3.5 | 7 | 580.25 | 8.3 | 7 | 12 | 9.5
| 活塞杆氮化C线 | 26495 | 424.08 | A | 60 | 3 | 7 | 582.5 | 8.4 | 7 | 12 | 9.5
| 活塞杆氮化C线 | 26494 | 397.64 | A | 60 | 3 | 7 | 583.5 | 11.3 | 7 | 12 | 9.5
| 活塞杆氮化C线 | 26324 | 303.12 | A | 60 | 3.25 | 7 | 586.5 | 9.1 | 7 | 12 | 9.5
| 活塞杆氮化C线 | 26296 | 385.2 | A | 60 | 3.25 | 7 | 582.75 | 10.9 | 7 | 12 | 9.5
| 活塞杆氮化C线 | 26278 | 410.4 | A | 60 | 3 | 7 | 582.75 | 9.8 | 7 | 12 | 9.5
| 活塞杆氮化C线 | 25583 | 344.23 | A | 60 | 2.25 | 7 | 584.25 | 11.8 | 7 | 12 | 9.5
| 活塞杆氮化C线 | 25559 | 387.9 | A | 60 | 2.5 | 7 | 583.75 | 10.9 | 7 | 12 | 9.5
| 活塞杆氮化C线 | 25558 | 387.66 | A | 60 | 2.5 | 7 | 587.25 | 11.8 | 7 | 12 | 9.5
| 活塞杆氮化C线 | 25387 | 462.06 | A | 60 | 3.125 | 7 | 579.75 | 11.5 | 7 | 12 | 9.5
| 活塞杆氮化C线 | 25356 | 400.43 | A | 60 | 3.125 | 7 | 583.25 | 9.7 | 7 | 12 | 9.5
| 活塞杆氮化C线 | 25231 | 381.71 | A | 60 | 4.125 | 7 | 583.5 | 11.3 | 7 | 12 | 9.5
| 活塞杆氮化C线 | 25209 | 360.58 | A | 60 | 4 | 7 | 582.3333 | 13.5 | 7 | 12 | 9.5
| 活塞杆氮化C线 | 25180 | 256.66 | A | 60 | 4 | 7 | 582 | 9.5 | 7 | 12 | 9.5
| 活塞杆氮化C线 | 25045 | 399.35 | A | 64 | 5.075 | 7 | 582.75 | 11.5 | 7 | 12 | 9.5
| 活塞杆氮化C线 | 25018 | 449.09 | A | 60 | 4.875 | 7 | 580.5 | 7.6 | 7 | 12 | 9.5
| 活塞杆氮化C线 | 24973 | 290.92 | A | 60 | 5 | 7 | 587.5 | 11.9 | 7 | 12 | 9.5
| 活塞杆氮化C线 | 24972 | 382.62 | A | 60 | 5 | 7 | 584 | 10.9 | 7 | 12 | 9.5
| 活塞杆氮化C线 | 24821 | 400.72 | A | 60 | 5.7 | 7 | 584.5 | 9.4 | 7 | 12 | 9.5
| 活塞杆氮化C线 | 24795 | 438.33 | A | 60 | 5.375 | 7 | 583.25 | 11 | 7 | 12 | 9.5
| 活塞杆氮化C线 | 24757 | 383.06 | A | 60 | 5.325 | 7 | 582.5 | 10.5 | 7 | 12 | 9.5
| 活塞杆氮化C线 | 24756 | 342.9 | A | 60 | 5.325 | 7 | 587.5 | 11.4 | 7 | 12 | 9.5
| 活塞杆氮化C线 | 24738 | 353.56 | A | 60 | 4.425 | 7 | 578.5 | 10.3 | 7 | 12 | 9.5
| 活塞杆氮化C线 | 24582 | 375.1 | A | 60 | 4.875 | 7 | 583.25 | 11.4 | 7 | 12 | 9.5
| 活塞杆氮化C线 | 24559 | 430.79 | A | 60 | 5 | 7 | 585.75 | 13 | 7 | 12 | 9.5
| 活塞杆氮化C线 | 24532 | 339.66 | A | 60 | 4.675 | 7 | 582.5 | 11.1 | 7 | 12 | 9.5
| 活塞杆氮化C线 | 24448 | 450.51 | A | 60 | 3.875 | 7 | 578.5 | 10.5 | 7 | 12 | 9.5
| 活塞杆氮化C线 | 24328 | 371.92 | A | 64 | 5 | 7 | 584.75 | 12 | 7 | 12 | 9.5
| 活塞杆氮化C线 | 24203 | 431.56 | A | 64 | 5.45 | 7 | 580.75 | 11.4 | 7 | 12 | 9.5
| 活塞杆氮化C线 | 24172 | 353.46 | A | 60 | 6.225 | 7 | 581.75 | 11.7 | 7 | 12 | 9.5
| 活塞杆氮化C线 | 24154 | 405.92 | A | 60 | 6.225 | 7 | 583.25 | 12.1 | 7 | 12 | 9.5

## Sheet2
序号 | 产线 | 挂编号 | 挂重量 | 产品类型 | 实际时长 | 平均加盐量 | 通气量 | 平均温度 | 测点 | 渗氮层厚度(μm) | 渗层厚度下限 | 渗层厚度上限 | 渗氮层基准中值(um)
1 | C | C25803 | 328.32 | A | 57 | 6 | 9 | 590 | 上层点1渗氮层 | 13.4 | 7 | 12 | 9.5
1 | C | C25803 | 328.32 | A | 57 | 6 | 9 | 590 | 上层点2渗氮层 | 13.4 | 7 | 12 | 9.5
1 | C | C25803 | 328.32 | A | 57 | 6 | 9 | 590 | 上层点3渗氮层 | 13.3 | 7 | 12 | 9.5
1 | C | C25803 | 328.32 | A | 57 | 6 | 9 | 590 | 上层点4渗氮层 | 13.3 | 7 | 12 | 9.5
1 | C | C25803 | 328.32 | A | 57 | 6 | 9 | 590 | 上层点5渗氮层 | 13.7 | 7 | 12 | 9.5
1 | C | C25803 | 328.32 | A | 57 | 6 | 9 | 590 | 下层点1渗氮层 | 13.4 | 7 | 12 | 9.5
1 | C | C25803 | 328.32 | A | 57 | 6 | 9 | 590 | 下层点2渗氮层 | 13.6 | 7 | 12 | 9.5
1 | C | C25803 | 328.32 | A | 57 | 6 | 9 | 590 | 下层点3渗氮层 | 13.5 | 7 | 12 | 9.5
1 | C | C25803 | 328.32 | A | 57 | 6 | 9 | 590 | 下层点4渗氮层 | 13.5 | 7 | 12 | 9.5
1 | C | C25803 | 328.32 | A | 57 | 6 | 9 | 590 | 下层点5渗氮层 | 13.5 | 7 | 12 | 9.5
2 | C | C25854 | 219.23 | A | 55 | 5.6 | 8 | 595 | 上层点1渗氮层 | 13.5 | 7 | 12 | 9.5
2 | C | C25854 | 219.23 | A | 55 | 5.6 | 8 | 595 | 上层点2渗氮层 | 13.6 | 7 | 12 | 9.5
2 | C | C25854 | 219.23 | A | 55 | 5.6 | 8 | 595 | 上层点3渗氮层 | 13.5 | 7 | 12 | 9.5
2 | C | C25854 | 219.23 | A | 55 | 5.6 | 8 | 595 | 上层点4渗氮层 | 13.4 | 7 | 12 | 9.5
2 | C | C25854 | 219.23 | A | 55 | 5.6 | 8 | 595 | 上层点5渗氮层 | 13.4 | 7 | 12 | 9.5
2 | C | C25854 | 219.23 | A | 55 | 5.6 | 8 | 595 | 下层点1渗氮层 | 13.5 | 7 | 12 | 9.5
2 | C | C25854 | 219.23 | A | 55 | 5.6 | 8 | 595 | 下层点2渗氮层 | 13.6 | 7 | 12 | 9.5
2 | C | C25854 | 219.23 | A | 55 | 5.6 | 8 | 595 | 下层点3渗氮层 | 13.4 | 7 | 12 | 9.5
2 | C | C25854 | 219.23 | A | 55 | 5.6 | 8 | 595 | 下层点4渗氮层 | 13.5 | 7 | 12 | 9.5
2 | C | C25854 | 219.23 | A | 55 | 5.6 | 8 | 595 | 下层点5渗氮层 | 13.5 | 7 | 12 | 9.5
3 | C | C25887 | 421.5 | A | 64 | 5.2 | 9 | 580 | 上层点1渗氮层 | 8.6 | 7 | 12 | 9.5
3 | C | C25887 | 421.5 | A | 64 | 5.2 | 9 | 580 | 上层点2渗氮层 | 9.3 | 7 | 12 | 9.5
3 | C | C25887 | 421.5 | A | 64 | 5.2 | 9 | 580 | 上层点3渗氮层 | 9.3 | 7 | 12 | 9.5
3 | C | C25887 | 421.5 | A | 64 | 5.2 | 9 | 580 | 上层点4渗氮层 | 9.2 | 7 | 12 | 9.5
3 | C | C25887 | 421.5 | A | 64 | 5.2 | 9 | 580 | 上层点5渗氮层 | 9 | 7 | 12 | 9.5
3 | C | C25887 | 421.5 | A | 64 | 5.2 | 9 | 580 | 下层点1渗氮层 | 9.1 | 7 | 12 | 9.5
3 | C | C25887 | 421.5 | A | 64 | 5.2 | 9 | 580 | 下层点2渗氮层 | 9.4 | 7 | 12 | 9.5
3 | C | C25887 | 421.5 | A | 64 | 5.2 | 9 | 580 | 下层点3渗氮层 | 9 | 7 | 12 | 9.5
3 | C | C25887 | 421.5 | A | 64 | 5.2 | 9 | 580 | 下层点4渗氮层 | 9.2 | 7 | 12 | 9.5
3 | C | C25887 | 421.5 | A | 64 | 5.2 | 9 | 580 | 下层点5渗氮层 | 9.4 | 7 | 12 | 9.5
4 | C | C25890 | 426.64 | A | 64 | 5.6 | 10 | 580 | 上层点1渗氮层 | 10.1 | 7 | 12 | 9.5
4 | C | C25890 | 426.64 | A | 64 | 5.6 | 10 | 580 | 上层点2渗氮层 | 10 | 7 | 12 | 9.5
4 | C | C25890 | 426.64 | A | 64 | 5.6 | 10 | 580 | 上层点3渗氮层 | 10 | 7 | 12 | 9.5
4 | C | C25890 | 426.64 | A | 64 | 5.6 | 10 | 580 | 上层点4渗氮层 | 10.2 | 7 | 12 | 9.5
4 | C | C25890 | 426.64 | A | 64 | 5.6 | 10 | 580 | 上层点5渗氮层 | 10.1 | 7 | 12 | 9.5
4 | C | C25890 | 426.64 | A | 64 | 5.6 | 10 | 580 | 下层点1渗氮层 | 10.1 | 7 | 12 | 9.5
4 | C | C25890 | 426.64 | A | 64 | 5.6 | 10 | 580 | 下层点2渗氮层 | 10.1 | 7 | 12 | 9.5
4 | C | C25890 | 426.64 | A | 64 | 5.6 | 10 | 580 | 下层点3渗氮层 | 10.2 | 7 | 12 | 9.5
4 | C | C25890 | 426.64 | A | 64 | 5.6 | 10 | 580 | 下层点4渗氮层 | 10 | 7 | 12 | 9.5
4 | C | C25890 | 426.64 | A | 64 | 5.6 | 10 | 580 | 下层点5渗氮层 | 10.3 | 7 | 12 | 9.5
5 | C | C25819 | 378.89 | A | 67 | 6 | 9 | 595 | 上层点1渗氮层 | 17 | 7 | 12 | 9.5
5 | C | C25819 | 378.89 | A | 67 | 6 | 9 | 595 | 上层点2渗氮层 | 17.1 | 7 | 12 | 9.5
5 | C | C25819 | 378.89 | A | 67 | 6 | 9 | 595 | 上层点3渗氮层 | 17 | 7 | 12 | 9.5
5 | C | C25819 | 378.89 | A | 67 | 6 | 9 | 595 | 上层点4渗氮层 | 17.1 | 7 | 12 | 9.5
5 | C | C25819 | 378.89 | A | 67 | 6 | 9 | 595 | 上层点5渗氮层 | 17 | 7 | 12 | 9.5
5 | C | C25819 | 378.89 | A | 67 | 6 | 9 | 595 | 下层点1渗氮层 | 17 | 7 | 12 | 9.5
5 | C | C25819 | 378.89 | A | 67 | 6 | 9 | 595 | 下层点2渗氮层 | 17.1 | 7 | 12 | 9.5
5 | C | C25819 | 378.89 | A | 67 | 6 | 9 | 595 | 下层点3渗氮层 | 17.2 | 7 | 12 | 9.5
5 | C | C25819 | 378.89 | A | 67 | 6 | 9 | 595 | 下层点4渗氮层 | 17.1 | 7 | 12 | 9.5
5 | C | C25819 | 378.89 | A | 67 | 6 | 9 | 595 | 下层点5渗氮层 | 17 | 7 | 12 | 9.5
6 | C | C25859 | 463.59 | A | 68 | 4.4 | 9 | 580 | 上层点1渗氮层 | 12.8 | 7 | 12 | 9.5
6 | C | C25859 | 463.59 | A | 68 | 4.4 | 9 | 580 | 上层点2渗氮层 | 12.9 | 7 | 12 | 9.5
6 | C | C25859 | 463.59 | A | 68 | 4.4 | 9 | 580 | 上层点3渗氮层 | 12.8 | 7 | 12 | 9.5
6 | C | C25859 | 463.59 | A | 68 | 4.4 | 9 | 580 | 上层点4渗氮层 | 12.8 | 7 | 12 | 9.5
6 | C | C25859 | 463.59 | A | 68 | 4.4 | 9 | 580 | 上层点5渗氮层 | 12.7 | 7 | 12 | 9.5
6 | C | C25859 | 463.59 | A | 68 | 4.4 | 9 | 580 | 下层点1渗氮层 | 12.7 | 7 | 12 | 9.5
6 | C | C25859 | 463.59 | A | 68 | 4.4 | 9 | 580 | 下层点2渗氮层 | 12.7 | 7 | 12 | 9.5
6 | C | C25859 | 463.59 | A | 68 | 4.4 | 9 | 580 | 下层点3渗氮层 | 12.5 | 7 | 12 | 9.5
6 | C | C25859 | 463.59 | A | 68 | 4.4 | 9 | 580 | 下层点4渗氮层 | 12.5 | 7 | 12 | 9.5
6 | C | C25859 | 463.59 | A | 68 | 4.4 | 9 | 580 | 下层点5渗氮层 | 12.5 | 7 | 12 | 9.5
7 | C | C25935 | 247.1 | A | 68 | 4.8 | 7 | 590 | 上层点1渗氮层 | 14.6 | 7 | 12 | 9.5
7 | C | C25935 | 247.1 | A | 68 | 4.8 | 7 | 590 | 上层点2渗氮层 | 14.6 | 7 | 12 | 9.5
7 | C | C25935 | 247.1 | A | 68 | 4.8 | 7 | 590 | 上层点3渗氮层 | 14.6 | 7 | 12 | 9.5
7 | C | C25935 | 247.1 | A | 68 | 4.8 | 7 | 590 | 上层点4渗氮层 | 14.7 | 7 | 12 | 9.5
7 | C | C25935 | 247.1 | A | 68 | 4.8 | 7 | 590 | 上层点5渗氮层 | 14.5 | 7 | 12 | 9.5
7 | C | C25935 | 247.1 | A | 68 | 4.8 | 7 | 590 | 下层点1渗氮层 | 14.9 | 7 | 12 | 9.5
7 | C | C25935 | 247.1 | A | 68 | 4.8 | 7 | 590 | 下层点2渗氮层 | 14.9 | 7 | 12 | 9.5
7 | C | C25935 | 247.1 | A | 68 | 4.8 | 7 | 590 | 下层点3渗氮层 | 14.7 | 7 | 12 | 9.5
7 | C | C25935 | 247.1 | A | 68 | 4.8 | 7 | 590 | 下层点4渗氮层 | 14.6 | 7 | 12 | 9.5
7 | C | C25935 | 247.1 | A | 68 | 4.8 | 7 | 590 | 下层点5渗氮层 | 14.7 | 7 | 12 | 9.5
8 | C | C25853 | 219.96 | A | 59 | 5.6 | 10 | 590 | 上层点1渗氮层 | 13.9 | 7 | 12 | 9.5
8 | C | C25853 | 219.96 | A | 59 | 5.6 | 10 | 590 | 上层点2渗氮层 | 13.8 | 7 | 12 | 9.5
8 | C | C25853 | 219.96 | A | 59 | 5.6 | 10 | 590 | 上层点3渗氮层 | 13.9 | 7 | 12 | 9.5
8 | C | C25853 | 219.96 | A | 59 | 5.6 | 10 | 590 | 上层点4渗氮层 | 13.9 | 7 | 12 | 9.5
8 | C | C25853 | 219.96 | A | 59 | 5.6 | 10 | 590 | 上层点5渗氮层 | 13.8 | 7 | 12 | 9.5
8 | C | C25853 | 219.96 | A | 59 | 5.6 | 10 | 590 | 下层点1渗氮层 | 13.8 | 7 | 12 | 9.5
8 | C | C25853 | 219.96 | A | 59 | 5.6 | 10 | 590 | 下层点2渗氮层 | 13.8 | 7 | 12 | 9.5
8 | C | C25853 | 219.96 | A | 59 | 5.6 | 10 | 590 | 下层点3渗氮层 | 14 | 7 | 12 | 9.5
8 | C | C25853 | 219.96 | A | 59 | 5.6 | 10 | 590 | 下层点4渗氮层 | 14.1 | 7 | 12 | 9.5
8 | C | C25853 | 219.96 | A | 59 | 5.6 | 10 | 590 | 下层点5渗氮层 | 14.1 | 7 | 12 | 9.5
9 | C | C25625 | 404.59 | A | 61 | 4.4 | 6 | 585 | 上层点1渗氮层 | 11 | 7 | 12 | 9.5
9 | C | C25625 | 404.59 | A | 61 | 4.4 | 6 | 585 | 上层点2渗氮层 | 10.9 | 7 | 12 | 9.5
9 | C | C25625 | 404.59 | A | 61 | 4.4 | 6 | 585 | 上层点3渗氮层 | 10.7 | 7 | 12 | 9.5
9 | C | C25625 | 404.59 | A | 61 | 4.4 | 6 | 585 | 上层点4渗氮层 | 10.7 | 7 | 12 | 9.5
9 | C | C25625 | 404.59 | A | 61 | 4.4 | 6 | 585 | 上层点5渗氮层 | 10.8 | 7 | 12 | 9.5
9 | C | C25625 | 404.59 | A | 61 | 4.4 | 6 | 585 | 下层点1渗氮层 | 11.1 | 7 | 12 | 9.5
9 | C | C25625 | 404.59 | A | 61 | 4.4 | 6 | 585 | 下层点2渗氮层 | 11.1 | 7 | 12 | 9.5
9 | C | C25625 | 404.59 | A | 61 | 4.4 | 6 | 585 | 下层点3渗氮层 | 10.8 | 7 | 12 | 9.5
9 | C | C25625 | 404.59 | A | 61 | 4.4 | 6 | 585 | 下层点4渗氮层 | 10.6 | 7 | 12 | 9.5
9 | C | C25625 | 404.59 | A | 61 | 4.4 | 6 | 585 | 下层点5渗氮层 | 10.9 | 7 | 12 | 9.5
10 | C | C25891 | 408.24 | A | 76 | 5.2 | 10 | 590 | 上层点1渗氮层 | 10.3 | 7 | 12 | 9.5
10 | C | C25891 | 408.24 | A | 76 | 5.2 | 10 | 590 | 上层点2渗氮层 | 10.5 | 7 | 12 | 9.5
10 | C | C25891 | 408.24 | A | 76 | 5.2 | 10 | 590 | 上层点3渗氮层 | 10.5 | 7 | 12 | 9.5
10 | C | C25891 | 408.24 | A | 76 | 5.2 | 10 | 590 | 上层点4渗氮层 | 10.5 | 7 | 12 | 9.5
10 | C | C25891 | 408.24 | A | 76 | 5.2 | 10 | 590 | 上层点5渗氮层 | 10.1 | 7 | 12 | 9.5
10 | C | C25891 | 408.24 | A | 76 | 5.2 | 10 | 590 | 下层点1渗氮层 | 10.2 | 7 | 12 | 9.5
10 | C | C25891 | 408.24 | A | 76 | 5.2 | 10 | 590 | 下层点2渗氮层 | 10.5 | 7 | 12 | 9.5
10 | C | C25891 | 408.24 | A | 76 | 5.2 | 10 | 590 | 下层点3渗氮层 | 10.5 | 7 | 12 | 9.5
10 | C | C25891 | 408.24 | A | 76 | 5.2 | 10 | 590 | 下层点4渗氮层 | 10.5 | 7 | 12 | 9.5
10 | C | C25891 | 408.24 | A | 76 | 5.2 | 10 | 590 | 下层点5渗氮层 | 10.2 | 7 | 12 | 9.5
11 | C | C25820 | 268.1 | A | 60 | 5.6 | 9 | 595 | 上层点1渗氮层 | 15.3 | 7 | 12 | 9.5
11 | C | C25820 | 268.1 | A | 60 | 5.6 | 9 | 595 | 上层点2渗氮层 | 15.3 | 7 | 12 | 9.5
11 | C | C25820 | 268.1 | A | 60 | 5.6 | 9 | 595 | 上层点3渗氮层 | 15.4 | 7 | 12 | 9.5
11 | C | C25820 | 268.1 | A | 60 | 5.6 | 9 | 595 | 上层点4渗氮层 | 15.4 | 7 | 12 | 9.5
11 | C | C25820 | 268.1 | A | 60 | 5.6 | 9 | 595 | 上层点5渗氮层 | 15.4 | 7 | 12 | 9.5
11 | C | C25820 | 268.1 | A | 60 | 5.6 | 9 | 595 | 下层点1渗氮层 | 15.4 | 7 | 12 | 9.5
11 | C | C25820 | 268.1 | A | 60 | 5.6 | 9 | 595 | 下层点2渗氮层 | 15.3 | 7 | 12 | 9.5
11 | C | C25820 | 268.1 | A | 60 | 5.6 | 9 | 595 | 下层点3渗氮层 | 15.3 | 7 | 12 | 9.5
11 | C | C25820 | 268.1 | A | 60 | 5.6 | 9 | 595 | 下层点4渗氮层 | 15.3 | 7 | 12 | 9.5
11 | C | C25820 | 268.1 | A | 60 | 5.6 | 9 | 595 | 下层点5渗氮层 | 15.3 | 7 | 12 | 9.5
12 | C | C25626 | 362.52 | A | 61 | 5.6 | 6 | 585 | 上层点1渗氮层 | 10.9 | 7 | 12 | 9.5
12 | C | C25626 | 362.52 | A | 61 | 5.6 | 6 | 585 | 上层点2渗氮层 | 11.1 | 7 | 12 | 9.5
12 | C | C25626 | 362.52 | A | 61 | 5.6 | 6 | 585 | 上层点3渗氮层 | 11.4 | 7 | 12 | 9.5
12 | C | C25626 | 362.52 | A | 61 | 5.6 | 6 | 585 | 上层点4渗氮层 | 11.5 | 7 | 12 | 9.5
12 | C | C25626 | 362.52 | A | 61 | 5.6 | 6 | 585 | 上层点5渗氮层 | 11.4 | 7 | 12 | 9.5
12 | C | C25626 | 362.52 | A | 61 | 5.6 | 6 | 585 | 下层点1渗氮层 | 11.7 | 7 | 12 | 9.5
12 | C | C25626 | 362.52 | A | 61 | 5.6 | 6 | 585 | 下层点2渗氮层 | 11.6 | 7 | 12 | 9.5
12 | C | C25626 | 362.52 | A | 61 | 5.6 | 6 | 585 | 下层点3渗氮层 | 11.6 | 7 | 12 | 9.5
12 | C | C25626 | 362.52 | A | 61 | 5.6 | 6 | 585 | 下层点4渗氮层 | 11.6 | 7 | 12 | 9.5
12 | C | C25626 | 362.52 | A | 61 | 5.6 | 6 | 585 | 下层点5渗氮层 | 11.9 | 7 | 12 | 9.5
13 | C | C25855 | 219.96 | A | 52 | 4.4 | 9 | 595 | 上层点1渗氮层 | 12.6 | 7 | 12 | 9.5
13 | C | C25855 | 219.96 | A | 52 | 4.4 | 9 | 595 | 上层点2渗氮层 | 13 | 7 | 12 | 9.5
13 | C | C25855 | 219.96 | A | 52 | 4.4 | 9 | 595 | 上层点3渗氮层 | 13 | 7 | 12 | 9.5
13 | C | C25855 | 219.96 | A | 52 | 4.4 | 9 | 595 | 上层点4渗氮层 | 12.7 | 7 | 12 | 9.5
13 | C | C25855 | 219.96 | A | 52 | 4.4 | 9 | 595 | 上层点5渗氮层 | 12.6 | 7 | 12 | 9.5
13 | C | C25855 | 219.96 | A | 52 | 4.4 | 9 | 595 | 下层点1渗氮层 | 12.9 | 7 | 12 | 9.5
13 | C | C25855 | 219.96 | A | 52 | 4.4 | 9 | 595 | 下层点2渗氮层 | 12.6 | 7 | 12 | 9.5
13 | C | C25855 | 219.96 | A | 52 | 4.4 | 9 | 595 | 下层点3渗氮层 | 12.9 | 7 | 12 | 9.5
13 | C | C25855 | 219.96 | A | 52 | 4.4 | 9 | 595 | 下层点4渗氮层 | 12.7 | 7 | 12 | 9.5
13 | C | C25855 | 219.96 | A | 52 | 4.4 | 9 | 595 | 下层点5渗氮层 | 12.4 | 7 | 12 | 9.5
14 | C | C25844 | 440.29 | A | 68 | 4.8 | 8 | 590 | 上层点1渗氮层 | 12.7 | 7 | 12 | 9.5
14 | C | C25844 | 440.29 | A | 68 | 4.8 | 8 | 590 | 上层点2渗氮层 | 12.6 | 7 | 12 | 9.5
14 | C | C25844 | 440.29 | A | 68 | 4.8 | 8 | 590 | 上层点3渗氮层 | 12.7 | 7 | 12 | 9.5
14 | C | C25844 | 440.29 | A | 68 | 4.8 | 8 | 590 | 上层点4渗氮层 | 12.6 | 7 | 12 | 9.5
14 | C | C25844 | 440.29 | A | 68 | 4.8 | 8 | 590 | 上层点5渗氮层 | 12.7 | 7 | 12 | 9.5
14 | C | C25844 | 440.29 | A | 68 | 4.8 | 8 | 590 | 下层点1渗氮层 | 12.4 | 7 | 12 | 9.5
14 | C | C25844 | 440.29 | A | 68 | 4.8 | 8 | 590 | 下层点2渗氮层 | 12.6 | 7 | 12 | 9.5
14 | C | C25844 | 440.29 | A | 68 | 4.8 | 8 | 590 | 下层点3渗氮层 | 12.9 | 7 | 12 | 9.5
14 | C | C25844 | 440.29 | A | 68 | 4.8 | 8 | 590 | 下层点4渗氮层 | 12.5 | 7 | 12 | 9.5
14 | C | C25844 | 440.29 | A | 68 | 4.8 | 8 | 590 | 下层点5渗氮层 | 12.1 | 7 | 12 | 9.5
15 | C | C25774 | 268.71 | A | 62 | 5.6 | 9 | 585 | 上层点1渗氮层 | 11.3 | 7 | 12 | 9.5
15 | C | C25774 | 268.71 | A | 62 | 5.6 | 9 | 585 | 上层点2渗氮层 | 11.5 | 7 | 12 | 9.5
15 | C | C25774 | 268.71 | A | 62 | 5.6 | 9 | 585 | 上层点3渗氮层 | 11.5 | 7 | 12 | 9.5
15 | C | C25774 | 268.71 | A | 62 | 5.6 | 9 | 585 | 上层点4渗氮层 | 11.6 | 7 | 12 | 9.5
15 | C | C25774 | 268.71 | A | 62 | 5.6 | 9 | 585 | 上层点5渗氮层 | 11.6 | 7 | 12 | 9.5
15 | C | C25774 | 268.71 | A | 62 | 5.6 | 9 | 585 | 下层点1渗氮层 | 11.5 | 7 | 12 | 9.5
15 | C | C25774 | 268.71 | A | 62 | 5.6 | 9 | 585 | 下层点2渗氮层 | 11.3 | 7 | 12 | 9.5
15 | C | C25774 | 268.71 | A | 62 | 5.6 | 9 | 585 | 下层点3渗氮层 | 11.5 | 7 | 12 | 9.5
15 | C | C25774 | 268.71 | A | 62 | 5.6 | 9 | 585 | 下层点4渗氮层 | 11.6 | 7 | 12 | 9.5
15 | C | C25774 | 268.71 | A | 62 | 5.6 | 9 | 585 | 下层点5渗氮层 | 11.4 | 7 | 12 | 9.5
16 | C | C25856 | 218.98 | A | 60 | 4.4 | 6 | 595 | 上层点1渗氮层 | 13.5 | 7 | 12 | 9.5
16 | C | C25856 | 218.98 | A | 60 | 4.4 | 6 | 595 | 上层点2渗氮层 | 13.3 | 7 | 12 | 9.5
16 | C | C25856 | 218.98 | A | 60 | 4.4 | 6 | 595 | 上层点3渗氮层 | 13.2 | 7 | 12 | 9.5
16 | C | C25856 | 218.98 | A | 60 | 4.4 | 6 | 595 | 上层点4渗氮层 | 13.4 | 7 | 12 | 9.5
16 | C | C25856 | 218.98 | A | 60 | 4.4 | 6 | 595 | 上层点5渗氮层 | 13.2 | 7 | 12 | 9.5
16 | C | C25856 | 218.98 | A | 60 | 4.4 | 6 | 595 | 下层点1渗氮层 | 13.1 | 7 | 12 | 9.5
16 | C | C25856 | 218.98 | A | 60 | 4.4 | 6 | 595 | 下层点2渗氮层 | 13.3 | 7 | 12 | 9.5
16 | C | C25856 | 218.98 | A | 60 | 4.4 | 6 | 595 | 下层点3渗氮层 | 13.1 | 7 | 12 | 9.5
16 | C | C25856 | 218.98 | A | 60 | 4.4 | 6 | 595 | 下层点4渗氮层 | 13.3 | 7 | 12 | 9.5
16 | C | C25856 | 218.98 | A | 60 | 4.4 | 6 | 595 | 下层点5渗氮层 | 13.4 | 7 | 12 | 9.5
17 | C | C25818 | 408.24 | A | 70 | 4.4 | 8 | 595 | 上层点1渗氮层 | 15.3 | 7 | 12 | 9.5
17 | C | C25818 | 408.24 | A | 70 | 4.4 | 8 | 595 | 上层点2渗氮层 | 15.1 | 7 | 12 | 9.5
17 | C | C25818 | 408.24 | A | 70 | 4.4 | 8 | 595 | 上层点3渗氮层 | 15.3 | 7 | 12 | 9.5
17 | C | C25818 | 408.24 | A | 70 | 4.4 | 8 | 595 | 上层点4渗氮层 | 15.4 | 7 | 12 | 9.5
17 | C | C25818 | 408.24 | A | 70 | 4.4 | 8 | 595 | 上层点5渗氮层 | 15.3 | 7 | 12 | 9.5
17 | C | C25818 | 408.24 | A | 70 | 4.4 | 8 | 595 | 下层点1渗氮层 | 15.3 | 7 | 12 | 9.5
17 | C | C25818 | 408.24 | A | 70 | 4.4 | 8 | 595 | 下层点2渗氮层 | 15.3 | 7 | 12 | 9.5
17 | C | C25818 | 408.24 | A | 70 | 4.4 | 8 | 595 | 下层点3渗氮层 | 15.4 | 7 | 12 | 9.5
17 | C | C25818 | 408.24 | A | 70 | 4.4 | 8 | 595 | 下层点4渗氮层 | 15.4 | 7 | 12 | 9.5
17 | C | C25818 | 408.24 | A | 70 | 4.4 | 8 | 595 | 下层点5渗氮层 | 15.3 | 7 | 12 | 9.5
18 | C | C25858 | 494.1 | A | 69 | 4.8 | 8 | 590 | 上层点1渗氮层 | 11.5 | 7 | 12 | 9.5
18 | C | C25858 | 494.1 | A | 69 | 4.8 | 8 | 590 | 上层点2渗氮层 | 11.5 | 7 | 12 | 9.5
18 | C | C25858 | 494.1 | A | 69 | 4.8 | 8 | 590 | 上层点3渗氮层 | 11.5 | 7 | 12 | 9.5
18 | C | C25858 | 494.1 | A | 69 | 4.8 | 8 | 590 | 上层点4渗氮层 | 11.6 | 7 | 12 | 9.5
18 | C | C25858 | 494.1 | A | 69 | 4.8 | 8 | 590 | 上层点5渗氮层 | 11.6 | 7 | 12 | 9.5
18 | C | C25858 | 494.1 | A | 69 | 4.8 | 8 | 590 | 下层点1渗氮层 | 11.4 | 7 | 12 | 9.5
18 | C | C25858 | 494.1 | A | 69 | 4.8 | 8 | 590 | 下层点2渗氮层 | 11.4 | 7 | 12 | 9.5
18 | C | C25858 | 494.1 | A | 69 | 4.8 | 8 | 590 | 下层点3渗氮层 | 11.4 | 7 | 12 | 9.5
18 | C | C25858 | 494.1 | A | 69 | 4.8 | 8 | 590 | 下层点4渗氮层 | 11.4 | 7 | 12 | 9.5
18 | C | C25858 | 494.1 | A | 69 | 4.8 | 8 | 590 | 下层点5渗氮层 | 11.4 | 7 | 12 | 9.5
19 | C | C25888 | 362.52 | A | 60 | 6 | 7 | 580 | 上层点1渗氮层 | 10.9 | 7 | 12 | 9.5
19 | C | C25888 | 362.52 | A | 60 | 6 | 7 | 580 | 上层点2渗氮层 | 10.6 | 7 | 12 | 9.5
19 | C | C25888 | 362.52 | A | 60 | 6 | 7 | 580 | 上层点3渗氮层 | 10.3 | 7 | 12 | 9.5
19 | C | C25888 | 362.52 | A | 60 | 6 | 7 | 580 | 上层点4渗氮层 | 10.4 | 7 | 12 | 9.5
19 | C | C25888 | 362.52 | A | 60 | 6 | 7 | 580 | 上层点5渗氮层 | 10.7 | 7 | 12 | 9.5
19 | C | C25888 | 362.52 | A | 60 | 6 | 7 | 580 | 下层点1渗氮层 | 10.6 | 7 | 12 | 9.5
19 | C | C25888 | 362.52 | A | 60 | 6 | 7 | 580 | 下层点2渗氮层 | 10.4 | 7 | 12 | 9.5
19 | C | C25888 | 362.52 | A | 60 | 6 | 7 | 580 | 下层点3渗氮层 | 10.6 | 7 | 12 | 9.5
19 | C | C25888 | 362.52 | A | 60 | 6 | 7 | 580 | 下层点4渗氮层 | 10.5 | 7 | 12 | 9.5
19 | C | C25888 | 362.52 | A | 60 | 6 | 7 | 580 | 下层点5渗氮层 | 10.3 | 7 | 12 | 9.5
20 | C | C25886 | 454.58 | A | 69 | 5.6 | 6 | 580 | 上层点1渗氮层 | 11.7 | 7 | 12 | 9.5
20 | C | C25886 | 454.58 | A | 69 | 5.6 | 6 | 580 | 上层点2渗氮层 | 11.3 | 7 | 12 | 9.5
20 | C | C25886 | 454.58 | A | 69 | 5.6 | 6 | 580 | 上层点3渗氮层 | 11.5 | 7 | 12 | 9.5
20 | C | C25886 | 454.58 | A | 69 | 5.6 | 6 | 580 | 上层点4渗氮层 | 11.1 | 7 | 12 | 9.5
20 | C | C25886 | 454.58 | A | 69 | 5.6 | 6 | 580 | 上层点5渗氮层 | 11 | 7 | 12 | 9.5
20 | C | C25886 | 454.58 | A | 69 | 5.6 | 6 | 580 | 下层点1渗氮层 | 11 | 7 | 12 | 9.5
20 | C | C25886 | 454.58 | A | 69 | 5.6 | 6 | 580 | 下层点2渗氮层 | 11.2 | 7 | 12 | 9.5
20 | C | C25886 | 454.58 | A | 69 | 5.6 | 6 | 580 | 下层点3渗氮层 | 11.3 | 7 | 12 | 9.5
20 | C | C25886 | 454.58 | A | 69 | 5.6 | 6 | 580 | 下层点4渗氮层 | 11.1 | 7 | 12 | 9.5
20 | C | C25886 | 454.58 | A | 69 | 5.6 | 6 | 580 | 下层点5渗氮层 | 11.1 | 7 | 12 | 9.5
21 | C | C25903 | 491.22 | A | 71 | 5.6 | 9 | 590 | 上层点1渗氮层 | 11.9 | 7 | 12 | 9.5
21 | C | C25903 | 491.22 | A | 71 | 5.6 | 9 | 590 | 上层点2渗氮层 | 11.5 | 7 | 12 | 9.5
21 | C | C25903 | 491.22 | A | 71 | 5.6 | 9 | 590 | 上层点3渗氮层 | 11.8 | 7 | 12 | 9.5
21 | C | C25903 | 491.22 | A | 71 | 5.6 | 9 | 590 | 上层点4渗氮层 | 12 | 7 | 12 | 9.5
21 | C | C25903 | 491.22 | A | 71 | 5.6 | 9 | 590 | 上层点5渗氮层 | 12 | 7 | 12 | 9.5
21 | C | C25903 | 491.22 | A | 71 | 5.6 | 9 | 590 | 下层点1渗氮层 | 12 | 7 | 12 | 9.5
21 | C | C25903 | 491.22 | A | 71 | 5.6 | 9 | 590 | 下层点2渗氮层 | 11.7 | 7 | 12 | 9.5
21 | C | C25903 | 491.22 | A | 71 | 5.6 | 9 | 590 | 下层点3渗氮层 | 11.7 | 7 | 12 | 9.5
21 | C | C25903 | 491.22 | A | 71 | 5.6 | 9 | 590 | 下层点4渗氮层 | 11.6 | 7 | 12 | 9.5
21 | C | C25903 | 491.22 | A | 71 | 5.6 | 9 | 590 | 下层点5渗氮层 | 11.9 | 7 | 12 | 9.5
22 | C | C25804 | 418.6 | A | 61 | 5.6 | 9 | 585 | 上层点1渗氮层 | 12.2 | 7 | 12 | 9.5
22 | C | C25804 | 418.6 | A | 61 | 5.6 | 9 | 585 | 上层点2渗氮层 | 12.2 | 7 | 12 | 9.5
22 | C | C25804 | 418.6 | A | 61 | 5.6 | 9 | 585 | 上层点3渗氮层 | 12.3 | 7 | 12 | 9.5
22 | C | C25804 | 418.6 | A | 61 | 5.6 | 9 | 585 | 上层点4渗氮层 | 12.2 | 7 | 12 | 9.5
22 | C | C25804 | 418.6 | A | 61 | 5.6 | 9 | 585 | 上层点5渗氮层 | 12.2 | 7 | 12 | 9.5
22 | C | C25804 | 418.6 | A | 61 | 5.6 | 9 | 585 | 下层点1渗氮层 | 12.3 | 7 | 12 | 9.5
22 | C | C25804 | 418.6 | A | 61 | 5.6 | 9 | 585 | 下层点2渗氮层 | 12.3 | 7 | 12 | 9.5
22 | C | C25804 | 418.6 | A | 61 | 5.6 | 9 | 585 | 下层点3渗氮层 | 12.2 | 7 | 12 | 9.5
22 | C | C25804 | 418.6 | A | 61 | 5.6 | 9 | 585 | 下层点4渗氮层 | 12.4 | 7 | 12 | 9.5
22 | C | C25804 | 418.6 | A | 61 | 5.6 | 9 | 585 | 下层点5渗氮层 | 12 | 7 | 12 | 9.5
23 | C | C25851 | 219.96 | A | 64 | 4.8 | 6 | 580 | 上层点1渗氮层 | 11.3 | 7 | 12 | 9.5
23 | C | C25851 | 219.96 | A | 64 | 4.8 | 6 | 580 | 上层点2渗氮层 | 10.9 | 7 | 12 | 9.5
23 | C | C25851 | 219.96 | A | 64 | 4.8 | 6 | 580 | 上层点3渗氮层 | 11 | 7 | 12 | 9.5
23 | C | C25851 | 219.96 | A | 64 | 4.8 | 6 | 580 | 上层点4渗氮层 | 11.3 | 7 | 12 | 9.5
23 | C | C25851 | 219.96 | A | 64 | 4.8 | 6 | 580 | 上层点5渗氮层 | 11.1 | 7 | 12 | 9.5
23 | C | C25851 | 219.96 | A | 64 | 4.8 | 6 | 580 | 下层点1渗氮层 | 11.2 | 7 | 12 | 9.5
23 | C | C25851 | 219.96 | A | 64 | 4.8 | 6 | 580 | 下层点2渗氮层 | 11.3 | 7 | 12 | 9.5
23 | C | C25851 | 219.96 | A | 64 | 4.8 | 6 | 580 | 下层点3渗氮层 | 10.8 | 7 | 12 | 9.5
23 | C | C25851 | 219.96 | A | 64 | 4.8 | 6 | 580 | 下层点4渗氮层 | 10.9 | 7 | 12 | 9.5
23 | C | C25851 | 219.96 | A | 64 | 4.8 | 6 | 580 | 下层点5渗氮层 | 10.9 | 7 | 12 | 9.5
24 | C | C25934 | 241.69 | A | 68 | 4.8 | 6 | 590 | 上层点1渗氮层 | 12.9 | 7 | 12 | 9.5
24 | C | C25934 | 241.69 | A | 68 | 4.8 | 6 | 590 | 上层点2渗氮层 | 12.8 | 7 | 12 | 9.5
24 | C | C25934 | 241.69 | A | 68 | 4.8 | 6 | 590 | 上层点3渗氮层 | 12.8 | 7 | 12 | 9.5
24 | C | C25934 | 241.69 | A | 68 | 4.8 | 6 | 590 | 上层点4渗氮层 | 12.8 | 7 | 12 | 9.5
24 | C | C25934 | 241.69 | A | 68 | 4.8 | 6 | 590 | 上层点5渗氮层 | 12.7 | 7 | 12 | 9.5
24 | C | C25934 | 241.69 | A | 68 | 4.8 | 6 | 590 | 下层点1渗氮层 | 12.9 | 7 | 12 | 9.5
24 | C | C25934 | 241.69 | A | 68 | 4.8 | 6 | 590 | 下层点2渗氮层 | 12.8 | 7 | 12 | 9.5
24 | C | C25934 | 241.69 | A | 68 | 4.8 | 6 | 590 | 下层点3渗氮层 | 12.9 | 7 | 12 | 9.5
24 | C | C25934 | 241.69 | A | 68 | 4.8 | 6 | 590 | 下层点4渗氮层 | 12.7 | 7 | 12 | 9.5
24 | C | C25934 | 241.69 | A | 68 | 4.8 | 6 | 590 | 下层点5渗氮层 | 12.9 | 7 | 12 | 9.5
25 | C | C25821 | 417.65 | A | 77 | 4.8 | 6 | 595 | 上层点1渗氮层 | 15 | 7 | 12 | 9.5
25 | C | C25821 | 417.65 | A | 77 | 4.8 | 6 | 595 | 上层点2渗氮层 | 15 | 7 | 12 | 9.5
25 | C | C25821 | 417.65 | A | 77 | 4.8 | 6 | 595 | 上层点3渗氮层 | 15 | 7 | 12 | 9.5
25 | C | C25821 | 417.65 | A | 77 | 4.8 | 6 | 595 | 上层点4渗氮层 | 15.1 | 7 | 12 | 9.5
25 | C | C25821 | 417.65 | A | 77 | 4.8 | 6 | 595 | 上层点5渗氮层 | 15 | 7 | 12 | 9.5
25 | C | C25821 | 417.65 | A | 77 | 4.8 | 6 | 595 | 下层点1渗氮层 | 15.1 | 7 | 12 | 9.5
25 | C | C25821 | 417.65 | A | 77 | 4.8 | 6 | 595 | 下层点2渗氮层 | 15.1 | 7 | 12 | 9.5
25 | C | C25821 | 417.65 | A | 77 | 4.8 | 6 | 595 | 下层点3渗氮层 | 15.2 | 7 | 12 | 9.5
25 | C | C25821 | 417.65 | A | 77 | 4.8 | 6 | 595 | 下层点4渗氮层 | 15.1 | 7 | 12 | 9.5
25 | C | C25821 | 417.65 | A | 77 | 4.8 | 6 | 595 | 下层点5渗氮层 | 15.2 | 7 | 12 | 9.5
26 | C | C25857 | 494.1 | A | 64 | 4.4 | 10 | 595 | 上层点1渗氮层 | 12.6 | 7 | 12 | 9.5
26 | C | C25857 | 494.1 | A | 64 | 4.4 | 10 | 595 | 上层点2渗氮层 | 12.6 | 7 | 12 | 9.5
26 | C | C25857 | 494.1 | A | 64 | 4.4 | 10 | 595 | 上层点3渗氮层 | 12.7 | 7 | 12 | 9.5
26 | C | C25857 | 494.1 | A | 64 | 4.4 | 10 | 595 | 上层点4渗氮层 | 12.7 | 7 | 12 | 9.5
26 | C | C25857 | 494.1 | A | 64 | 4.4 | 10 | 595 | 上层点5渗氮层 | 12.7 | 7 | 12 | 9.5
26 | C | C25857 | 494.1 | A | 64 | 4.4 | 10 | 595 | 下层点1渗氮层 | 12.6 | 7 | 12 | 9.5
26 | C | C25857 | 494.1 | A | 64 | 4.4 | 10 | 595 | 下层点2渗氮层 | 12.6 | 7 | 12 | 9.5
26 | C | C25857 | 494.1 | A | 64 | 4.4 | 10 | 595 | 下层点3渗氮层 | 12.6 | 7 | 12 | 9.5
26 | C | C25857 | 494.1 | A | 64 | 4.4 | 10 | 595 | 下层点4渗氮层 | 12.7 | 7 | 12 | 9.5
26 | C | C25857 | 494.1 | A | 64 | 4.4 | 10 | 595 | 下层点5渗氮层 | 12.6 | 7 | 12 | 9.5
27 | C | C25842 | 384.12 | A | 68 | 6 | 6 | 595 | 上层点1渗氮层 | 16.1 | 7 | 12 | 9.5
27 | C | C25842 | 384.12 | A | 68 | 6 | 6 | 595 | 上层点2渗氮层 | 16.1 | 7 | 12 | 9.5
27 | C | C25842 | 384.12 | A | 68 | 6 | 6 | 595 | 上层点3渗氮层 | 16.1 | 7 | 12 | 9.5
27 | C | C25842 | 384.12 | A | 68 | 6 | 6 | 595 | 上层点4渗氮层 | 16 | 7 | 12 | 9.5
27 | C | C25842 | 384.12 | A | 68 | 6 | 6 | 595 | 上层点5渗氮层 | 16.2 | 7 | 12 | 9.5
27 | C | C25842 | 384.12 | A | 68 | 6 | 6 | 595 | 下层点1渗氮层 | 15.8 | 7 | 12 | 9.5
27 | C | C25842 | 384.12 | A | 68 | 6 | 6 | 595 | 下层点2渗氮层 | 16.2 | 7 | 12 | 9.5
27 | C | C25842 | 384.12 | A | 68 | 6 | 6 | 595 | 下层点3渗氮层 | 15.8 | 7 | 12 | 9.5
27 | C | C25842 | 384.12 | A | 68 | 6 | 6 | 595 | 下层点4渗氮层 | 15.9 | 7 | 12 | 9.5
27 | C | C25842 | 384.12 | A | 68 | 6 | 6 | 595 | 下层点5渗氮层 | 15.9 | 7 | 12 | 9.5
28 | C | C25772 | 328.32 | A | 60 | 5.6 | 8 | 595 | 上层点1渗氮层 | 13.1 | 7 | 12 | 9.5
28 | C | C25772 | 328.32 | A | 60 | 5.6 | 8 | 595 | 上层点2渗氮层 | 13.5 | 7 | 12 | 9.5
28 | C | C25772 | 328.32 | A | 60 | 5.6 | 8 | 595 | 上层点3渗氮层 | 13.2 | 7 | 12 | 9.5
28 | C | C25772 | 328.32 | A | 60 | 5.6 | 8 | 595 | 上层点4渗氮层 | 13.4 | 7 | 12 | 9.5
28 | C | C25772 | 328.32 | A | 60 | 5.6 | 8 | 595 | 上层点5渗氮层 | 13.3 | 7 | 12 | 9.5
28 | C | C25772 | 328.32 | A | 60 | 5.6 | 8 | 595 | 下层点1渗氮层 | 13.5 | 7 | 12 | 9.5
28 | C | C25772 | 328.32 | A | 60 | 5.6 | 8 | 595 | 下层点2渗氮层 | 13.5 | 7 | 12 | 9.5
28 | C | C25772 | 328.32 | A | 60 | 5.6 | 8 | 595 | 下层点3渗氮层 | 13.4 | 7 | 12 | 9.5
28 | C | C25772 | 328.32 | A | 60 | 5.6 | 8 | 595 | 下层点4渗氮层 | 13.3 | 7 | 12 | 9.5
28 | C | C25772 | 328.32 | A | 60 | 5.6 | 8 | 595 | 下层点5渗氮层 | 13.3 | 7 | 12 | 9.5
29 | C | C25937 | 247.1 | A | 58 | 5.2 | 8 | 590 | 上层点1渗氮层 | 10.9 | 7 | 12 | 9.5
29 | C | C25937 | 247.1 | A | 58 | 5.2 | 8 | 590 | 上层点2渗氮层 | 11 | 7 | 12 | 9.5
29 | C | C25937 | 247.1 | A | 58 | 5.2 | 8 | 590 | 上层点3渗氮层 | 11 | 7 | 12 | 9.5
29 | C | C25937 | 247.1 | A | 58 | 5.2 | 8 | 590 | 上层点4渗氮层 | 11.2 | 7 | 12 | 9.5
29 | C | C25937 | 247.1 | A | 58 | 5.2 | 8 | 590 | 上层点5渗氮层 | 10.8 | 7 | 12 | 9.5
29 | C | C25937 | 247.1 | A | 58 | 5.2 | 8 | 590 | 下层点1渗氮层 | 11.3 | 7 | 12 | 9.5
29 | C | C25937 | 247.1 | A | 58 | 5.2 | 8 | 590 | 下层点2渗氮层 | 11.2 | 7 | 12 | 9.5
29 | C | C25937 | 247.1 | A | 58 | 5.2 | 8 | 590 | 下层点3渗氮层 | 11.2 | 7 | 12 | 9.5
29 | C | C25937 | 247.1 | A | 58 | 5.2 | 8 | 590 | 下层点4渗氮层 | 11.1 | 7 | 12 | 9.5
29 | C | C25937 | 247.1 | A | 58 | 5.2 | 8 | 590 | 下层点5渗氮层 | 11.1 | 7 | 12 | 9.5
30 | C | C25846 | 307.81 | A | 68 | 4.4 | 9 | 580 | 上层点1渗氮层 | 12.3 | 7 | 12 | 9.5
30 | C | C25846 | 307.81 | A | 68 | 4.4 | 9 | 580 | 上层点2渗氮层 | 12 | 7 | 12 | 9.5
30 | C | C25846 | 307.81 | A | 68 | 4.4 | 9 | 580 | 上层点3渗氮层 | 12.2 | 7 | 12 | 9.5
30 | C | C25846 | 307.81 | A | 68 | 4.4 | 9 | 580 | 上层点4渗氮层 | 11.8 | 7 | 12 | 9.5
30 | C | C25846 | 307.81 | A | 68 | 4.4 | 9 | 580 | 上层点5渗氮层 | 11.6 | 7 | 12 | 9.5
30 | C | C25846 | 307.81 | A | 68 | 4.4 | 9 | 580 | 下层点1渗氮层 | 11.5 | 7 | 12 | 9.5
30 | C | C25846 | 307.81 | A | 68 | 4.4 | 9 | 580 | 下层点2渗氮层 | 11.7 | 7 | 12 | 9.5
30 | C | C25846 | 307.81 | A | 68 | 4.4 | 9 | 580 | 下层点3渗氮层 | 11.3 | 7 | 12 | 9.5
30 | C | C25846 | 307.81 | A | 68 | 4.4 | 9 | 580 | 下层点4渗氮层 | 11.5 | 7 | 12 | 9.5
30 | C | C25846 | 307.81 | A | 68 | 4.4 | 9 | 580 | 下层点5渗氮层 | 11.2 | 7 | 12 | 9.5
31 | C | C25852 | 219.96 | A | 64 | 6 | 8 | 590 | 上层点1渗氮层 | 11.9 | 7 | 12 | 9.5
31 | C | C25852 | 219.96 | A | 64 | 6 | 8 | 590 | 上层点2渗氮层 | 12 | 7 | 12 | 9.5
31 | C | C25852 | 219.96 | A | 64 | 6 | 8 | 590 | 上层点3渗氮层 | 12 | 7 | 12 | 9.5
31 | C | C25852 | 219.96 | A | 64 | 6 | 8 | 590 | 上层点4渗氮层 | 12.2 | 7 | 12 | 9.5
31 | C | C25852 | 219.96 | A | 64 | 6 | 8 | 590 | 上层点5渗氮层 | 11.9 | 7 | 12 | 9.5
31 | C | C25852 | 219.96 | A | 64 | 6 | 8 | 590 | 下层点1渗氮层 | 12 | 7 | 12 | 9.5
31 | C | C25852 | 219.96 | A | 64 | 6 | 8 | 590 | 下层点2渗氮层 | 12.2 | 7 | 12 | 9.5
31 | C | C25852 | 219.96 | A | 64 | 6 | 8 | 590 | 下层点3渗氮层 | 12.1 | 7 | 12 | 9.5
31 | C | C25852 | 219.96 | A | 64 | 6 | 8 | 590 | 下层点4渗氮层 | 12.1 | 7 | 12 | 9.5
31 | C | C25852 | 219.96 | A | 64 | 6 | 8 | 590 | 下层点5渗氮层 | 12.1 | 7 | 12 | 9.5
32 | C | C25938 | 247.1 | A | 65 | 4.8 | 7 | 580 | 上层点1渗氮层 | 11.1 | 7 | 12 | 9.5
32 | C | C25938 | 247.1 | A | 65 | 4.8 | 7 | 580 | 上层点2渗氮层 | 11.1 | 7 | 12 | 9.5
32 | C | C25938 | 247.1 | A | 65 | 4.8 | 7 | 580 | 上层点3渗氮层 | 11.2 | 7 | 12 | 9.5
32 | C | C25938 | 247.1 | A | 65 | 4.8 | 7 | 580 | 上层点4渗氮层 | 11.3 | 7 | 12 | 9.5
32 | C | C25938 | 247.1 | A | 65 | 4.8 | 7 | 580 | 上层点5渗氮层 | 11.2 | 7 | 12 | 9.5
32 | C | C25938 | 247.1 | A | 65 | 4.8 | 7 | 580 | 下层点1渗氮层 | 11 | 7 | 12 | 9.5
32 | C | C25938 | 247.1 | A | 65 | 4.8 | 7 | 580 | 下层点2渗氮层 | 11.2 | 7 | 12 | 9.5
32 | C | C25938 | 247.1 | A | 65 | 4.8 | 7 | 580 | 下层点3渗氮层 | 11.1 | 7 | 12 | 9.5
32 | C | C25938 | 247.1 | A | 65 | 4.8 | 7 | 580 | 下层点4渗氮层 | 10.9 | 7 | 12 | 9.5
32 | C | C25938 | 247.1 | A | 65 | 4.8 | 7 | 580 | 下层点5渗氮层 | 10.9 | 7 | 12 | 9.5
33 | C | C25892 | 408.24 | A | 69 | 5.6 | 8 | 590 | 上层点1渗氮层 | 12 | 7 | 12 | 9.5
33 | C | C25892 | 408.24 | A | 69 | 5.6 | 8 | 590 | 上层点2渗氮层 | 12 | 7 | 12 | 9.5
33 | C | C25892 | 408.24 | A | 69 | 5.6 | 8 | 590 | 上层点3渗氮层 | 12 | 7 | 12 | 9.5
33 | C | C25892 | 408.24 | A | 69 | 5.6 | 8 | 590 | 上层点4渗氮层 | 12 | 7 | 12 | 9.5
33 | C | C25892 | 408.24 | A | 69 | 5.6 | 8 | 590 | 上层点5渗氮层 | 12 | 7 | 12 | 9.5
33 | C | C25892 | 408.24 | A | 69 | 5.6 | 8 | 590 | 下层点1渗氮层 | 12.1 | 7 | 12 | 9.5
33 | C | C25892 | 408.24 | A | 69 | 5.6 | 8 | 590 | 下层点2渗氮层 | 12 | 7 | 12 | 9.5
33 | C | C25892 | 408.24 | A | 69 | 5.6 | 8 | 590 | 下层点3渗氮层 | 11.9 | 7 | 12 | 9.5
33 | C | C25892 | 408.24 | A | 69 | 5.6 | 8 | 590 | 下层点4渗氮层 | 12 | 7 | 12 | 9.5
33 | C | C25892 | 408.24 | A | 69 | 5.6 | 8 | 590 | 下层点5渗氮层 | 12 | 7 | 12 | 9.5
34 | C | C25628 | 360.3 | A | 57 | 4.4 | 9 | 585 | 上层点1渗氮层 | 11.4 | 7 | 12 | 9.5
34 | C | C25628 | 360.3 | A | 57 | 4.4 | 9 | 585 | 上层点2渗氮层 | 11.8 | 7 | 12 | 9.5
34 | C | C25628 | 360.3 | A | 57 | 4.4 | 9 | 585 | 上层点3渗氮层 | 11.6 | 7 | 12 | 9.5
34 | C | C25628 | 360.3 | A | 57 | 4.4 | 9 | 585 | 上层点4渗氮层 | 11.7 | 7 | 12 | 9.5
34 | C | C25628 | 360.3 | A | 57 | 4.4 | 9 | 585 | 上层点5渗氮层 | 11.7 | 7 | 12 | 9.5
34 | C | C25628 | 360.3 | A | 57 | 4.4 | 9 | 585 | 下层点1渗氮层 | 11.8 | 7 | 12 | 9.5
34 | C | C25628 | 360.3 | A | 57 | 4.4 | 9 | 585 | 下层点2渗氮层 | 11.5 | 7 | 12 | 9.5
34 | C | C25628 | 360.3 | A | 57 | 4.4 | 9 | 585 | 下层点3渗氮层 | 11.8 | 7 | 12 | 9.5
34 | C | C25628 | 360.3 | A | 57 | 4.4 | 9 | 585 | 下层点4渗氮层 | 11.9 | 7 | 12 | 9.5
34 | C | C25628 | 360.3 | A | 57 | 4.4 | 9 | 585 | 下层点5渗氮层 | 12.2 | 7 | 12 | 9.5
35 | C | C25936 | 247.1 | A | 60 | 6 | 10 | 590 | 上层点1渗氮层 | 12.1 | 7 | 12 | 9.5
35 | C | C25936 | 247.1 | A | 60 | 6 | 10 | 590 | 上层点2渗氮层 | 12.5 | 7 | 12 | 9.5
35 | C | C25936 | 247.1 | A | 60 | 6 | 10 | 590 | 上层点3渗氮层 | 12.2 | 7 | 12 | 9.5
35 | C | C25936 | 247.1 | A | 60 | 6 | 10 | 590 | 上层点4渗氮层 | 12.2 | 7 | 12 | 9.5
35 | C | C25936 | 247.1 | A | 60 | 6 | 10 | 590 | 上层点5渗氮层 | 12.2 | 7 | 12 | 9.5
35 | C | C25936 | 247.1 | A | 60 | 6 | 10 | 590 | 下层点1渗氮层 | 12.5 | 7 | 12 | 9.5
35 | C | C25936 | 247.1 | A | 60 | 6 | 10 | 590 | 下层点2渗氮层 | 12.3 | 7 | 12 | 9.5
35 | C | C25936 | 247.1 | A | 60 | 6 | 10 | 590 | 下层点3渗氮层 | 12.3 | 7 | 12 | 9.5
35 | C | C25936 | 247.1 | A | 60 | 6 | 10 | 590 | 下层点4渗氮层 | 12.3 | 7 | 12 | 9.5
35 | C | C25936 | 247.1 | A | 60 | 6 | 10 | 590 | 下层点5渗氮层 | 12.3 | 7 | 12 | 9.5
36 | C | C25633 | 440.15 | A | 66 | 4.4 | 10 | 585 | 上层点1渗氮层 | 11.4 | 7 | 12 | 9.5
36 | C | C25633 | 440.15 | A | 66 | 4.4 | 10 | 585 | 上层点2渗氮层 | 11.8 | 7 | 12 | 9.5
36 | C | C25633 | 440.15 | A | 66 | 4.4 | 10 | 585 | 上层点3渗氮层 | 11.7 | 7 | 12 | 9.5
36 | C | C25633 | 440.15 | A | 66 | 4.4 | 10 | 585 | 上层点4渗氮层 | 11.4 | 7 | 12 | 9.5
36 | C | C25633 | 440.15 | A | 66 | 4.4 | 10 | 585 | 上层点5渗氮层 | 11.7 | 7 | 12 | 9.5
36 | C | C25633 | 440.15 | A | 66 | 4.4 | 10 | 585 | 下层点1渗氮层 | 11 | 7 | 12 | 9.5
36 | C | C25633 | 440.15 | A | 66 | 4.4 | 10 | 585 | 下层点2渗氮层 | 10.9 | 7 | 12 | 9.5
36 | C | C25633 | 440.15 | A | 66 | 4.4 | 10 | 585 | 下层点3渗氮层 | 11.1 | 7 | 12 | 9.5
36 | C | C25633 | 440.15 | A | 66 | 4.4 | 10 | 585 | 下层点4渗氮层 | 11.2 | 7 | 12 | 9.5
36 | C | C25633 | 440.15 | A | 66 | 4.4 | 10 | 585 | 下层点5渗氮层 | 11.4 | 7 | 12 | 9.5
37 | C | C25632 | 324.22 | A | 55 | 5.2 | 10 | 585 | 上层点1渗氮层 | 11.4 | 7 | 12 | 9.5
37 | C | C25632 | 324.22 | A | 55 | 5.2 | 10 | 585 | 上层点2渗氮层 | 11.6 | 7 | 12 | 9.5
37 | C | C25632 | 324.22 | A | 55 | 5.2 | 10 | 585 | 上层点3渗氮层 | 11.3 | 7 | 12 | 9.5
37 | C | C25632 | 324.22 | A | 55 | 5.2 | 10 | 585 | 上层点4渗氮层 | 11.3 | 7 | 12 | 9.5
37 | C | C25632 | 324.22 | A | 55 | 5.2 | 10 | 585 | 上层点5渗氮层 | 11.4 | 7 | 12 | 9.5
37 | C | C25632 | 324.22 | A | 55 | 5.2 | 10 | 585 | 下层点1渗氮层 | 11.4 | 7 | 12 | 9.5
37 | C | C25632 | 324.22 | A | 55 | 5.2 | 10 | 585 | 下层点2渗氮层 | 11.3 | 7 | 12 | 9.5
37 | C | C25632 | 324.22 | A | 55 | 5.2 | 10 | 585 | 下层点3渗氮层 | 11.2 | 7 | 12 | 9.5
37 | C | C25632 | 324.22 | A | 55 | 5.2 | 10 | 585 | 下层点4渗氮层 | 11.4 | 7 | 12 | 9.5
37 | C | C25632 | 324.22 | A | 55 | 5.2 | 10 | 585 | 下层点5渗氮层 | 11 | 7 | 12 | 9.5
38 | C | C25939 | 247.1 | A | 63 | 5.2 | 8 | 580 | 上层点1渗氮层 | 10 | 7 | 12 | 9.5
38 | C | C25939 | 247.1 | A | 63 | 5.2 | 8 | 580 | 上层点2渗氮层 | 10.1 | 7 | 12 | 9.5
38 | C | C25939 | 247.1 | A | 63 | 5.2 | 8 | 580 | 上层点3渗氮层 | 10.3 | 7 | 12 | 9.5
38 | C | C25939 | 247.1 | A | 63 | 5.2 | 8 | 580 | 上层点4渗氮层 | 10.2 | 7 | 12 | 9.5
38 | C | C25939 | 247.1 | A | 63 | 5.2 | 8 | 580 | 上层点5渗氮层 | 10.3 | 7 | 12 | 9.5
38 | C | C25939 | 247.1 | A | 63 | 5.2 | 8 | 580 | 下层点1渗氮层 | 9.9 | 7 | 12 | 9.5
38 | C | C25939 | 247.1 | A | 63 | 5.2 | 8 | 580 | 下层点2渗氮层 | 10.3 | 7 | 12 | 9.5
38 | C | C25939 | 247.1 | A | 63 | 5.2 | 8 | 580 | 下层点3渗氮层 | 10.1 | 7 | 12 | 9.5
38 | C | C25939 | 247.1 | A | 63 | 5.2 | 8 | 580 | 下层点4渗氮层 | 9.9 | 7 | 12 | 9.5
38 | C | C25939 | 247.1 | A | 63 | 5.2 | 8 | 580 | 下层点5渗氮层 | 10.2 | 7 | 12 | 9.5
39 | C | C25770 | 362.52 | A | 51 | 5.6 | 7 | 585 | 上层点1渗氮层 | 8.9 | 7 | 12 | 9.5
39 | C | C25770 | 362.52 | A | 51 | 5.6 | 7 | 585 | 上层点2渗氮层 | 8.9 | 7 | 12 | 9.5
39 | C | C25770 | 362.52 | A | 51 | 5.6 | 7 | 585 | 上层点3渗氮层 | 8.9 | 7 | 12 | 9.5
39 | C | C25770 | 362.52 | A | 51 | 5.6 | 7 | 585 | 上层点4渗氮层 | 9 | 7 | 12 | 9.5
39 | C | C25770 | 362.52 | A | 51 | 5.6 | 7 | 585 | 上层点5渗氮层 | 9 | 7 | 12 | 9.5
39 | C | C25770 | 362.52 | A | 51 | 5.6 | 7 | 585 | 下层点1渗氮层 | 9.7 | 7 | 12 | 9.5
39 | C | C25770 | 362.52 | A | 51 | 5.6 | 7 | 585 | 下层点2渗氮层 | 9 | 7 | 12 | 9.5
39 | C | C25770 | 362.52 | A | 51 | 5.6 | 7 | 585 | 下层点3渗氮层 | 9 | 7 | 12 | 9.5
39 | C | C25770 | 362.52 | A | 51 | 5.6 | 7 | 585 | 下层点4渗氮层 | 8.9 | 7 | 12 | 9.5
39 | C | C25770 | 362.52 | A | 51 | 5.6 | 7 | 585 | 下层点5渗氮层 | 9 | 7 | 12 | 9.5
40 | C | C25928 | 480.66 | A | 66 | 4.4 | 6 | 580 | 上层点1渗氮层 | 9.8 | 7 | 12 | 9.5
40 | C | C25928 | 480.66 | A | 66 | 4.4 | 6 | 580 | 上层点2渗氮层 | 9.6 | 7 | 12 | 9.5
40 | C | C25928 | 480.66 | A | 66 | 4.4 | 6 | 580 | 上层点3渗氮层 | 9.9 | 7 | 12 | 9.5
40 | C | C25928 | 480.66 | A | 66 | 4.4 | 6 | 580 | 上层点4渗氮层 | 9.4 | 7 | 12 | 9.5
40 | C | C25928 | 480.66 | A | 66 | 4.4 | 6 | 580 | 上层点5渗氮层 | 9.3 | 7 | 12 | 9.5
40 | C | C25928 | 480.66 | A | 66 | 4.4 | 6 | 580 | 下层点1渗氮层 | 9.4 | 7 | 12 | 9.5
40 | C | C25928 | 480.66 | A | 66 | 4.4 | 6 | 580 | 下层点2渗氮层 | 9.6 | 7 | 12 | 9.5
40 | C | C25928 | 480.66 | A | 66 | 4.4 | 6 | 580 | 下层点3渗氮层 | 9.4 | 7 | 12 | 9.5
40 | C | C25928 | 480.66 | A | 66 | 4.4 | 6 | 580 | 下层点4渗氮层 | 9.4 | 7 | 12 | 9.5
40 | C | C25928 | 480.66 | A | 66 | 4.4 | 6 | 580 | 下层点5渗氮层 | 9.4 | 7 | 12 | 9.5
41 | C | C25627 | 362.52 | A | 55 | 5.2 | 6 | 585 | 上层点1渗氮层 | 10.8 | 7 | 12 | 9.5
41 | C | C25627 | 362.52 | A | 55 | 5.2 | 6 | 585 | 上层点2渗氮层 | 10.6 | 7 | 12 | 9.5
41 | C | C25627 | 362.52 | A | 55 | 5.2 | 6 | 585 | 上层点3渗氮层 | 10.9 | 7 | 12 | 9.5
41 | C | C25627 | 362.52 | A | 55 | 5.2 | 6 | 585 | 上层点4渗氮层 | 11.4 | 7 | 12 | 9.5
41 | C | C25627 | 362.52 | A | 55 | 5.2 | 6 | 585 | 上层点5渗氮层 | 11.4 | 7 | 12 | 9.5
41 | C | C25627 | 362.52 | A | 55 | 5.2 | 6 | 585 | 下层点1渗氮层 | 11.3 | 7 | 12 | 9.5
41 | C | C25627 | 362.52 | A | 55 | 5.2 | 6 | 585 | 下层点2渗氮层 | 11.7 | 7 | 12 | 9.5
41 | C | C25627 | 362.52 | A | 55 | 5.2 | 6 | 585 | 下层点3渗氮层 | 11.7 | 7 | 12 | 9.5
41 | C | C25627 | 362.52 | A | 55 | 5.2 | 6 | 585 | 下层点4渗氮层 | 11.7 | 7 | 12 | 9.5
41 | C | C25627 | 362.52 | A | 55 | 5.2 | 6 | 585 | 下层点5渗氮层 | 11.3 | 7 | 12 | 9.5
42 | C | C25815 | 418.74 | A | 60 | 6 | 7 | 585 | 上层点1渗氮层 | 12.4 | 7 | 12 | 9.5
42 | C | C25815 | 418.74 | A | 60 | 6 | 7 | 585 | 上层点2渗氮层 | 12.2 | 7 | 12 | 9.5
42 | C | C25815 | 418.74 | A | 60 | 6 | 7 | 585 | 上层点3渗氮层 | 12.4 | 7 | 12 | 9.5
42 | C | C25815 | 418.74 | A | 60 | 6 | 7 | 585 | 上层点4渗氮层 | 12.4 | 7 | 12 | 9.5
42 | C | C25815 | 418.74 | A | 60 | 6 | 7 | 585 | 上层点5渗氮层 | 12.4 | 7 | 12 | 9.5
42 | C | C25815 | 418.74 | A | 60 | 6 | 7 | 585 | 下层点1渗氮层 | 12.3 | 7 | 12 | 9.5
42 | C | C25815 | 418.74 | A | 60 | 6 | 7 | 585 | 下层点2渗氮层 | 12.4 | 7 | 12 | 9.5
42 | C | C25815 | 418.74 | A | 60 | 6 | 7 | 585 | 下层点3渗氮层 | 12.5 | 7 | 12 | 9.5
42 | C | C25815 | 418.74 | A | 60 | 6 | 7 | 585 | 下层点4渗氮层 | 12.5 | 7 | 12 | 9.5
42 | C | C25815 | 418.74 | A | 60 | 6 | 7 | 585 | 下层点5渗氮层 | 12.3 | 7 | 12 | 9.5
43 | C | C25816 | 368.73 | A | 57 | 4.8 | 9 | 585 | 上层点1渗氮层 | 10.9 | 7 | 12 | 9.5
43 | C | C25816 | 368.73 | A | 57 | 4.8 | 9 | 585 | 上层点2渗氮层 | 10.9 | 7 | 12 | 9.5
43 | C | C25816 | 368.73 | A | 57 | 4.8 | 9 | 585 | 上层点3渗氮层 | 10.9 | 7 | 12 | 9.5
43 | C | C25816 | 368.73 | A | 57 | 4.8 | 9 | 585 | 上层点4渗氮层 | 10.9 | 7 | 12 | 9.5
43 | C | C25816 | 368.73 | A | 57 | 4.8 | 9 | 585 | 上层点5渗氮层 | 11.2 | 7 | 12 | 9.5
43 | C | C25816 | 368.73 | A | 57 | 4.8 | 9 | 585 | 下层点1渗氮层 | 11 | 7 | 12 | 9.5
43 | C | C25816 | 368.73 | A | 57 | 4.8 | 9 | 585 | 下层点2渗氮层 | 11.2 | 7 | 12 | 9.5
43 | C | C25816 | 368.73 | A | 57 | 4.8 | 9 | 585 | 下层点3渗氮层 | 11.1 | 7 | 12 | 9.5
43 | C | C25816 | 368.73 | A | 57 | 4.8 | 9 | 585 | 下层点4渗氮层 | 11.2 | 7 | 12 | 9.5
43 | C | C25816 | 368.73 | A | 57 | 4.8 | 9 | 585 | 下层点5渗氮层 | 11.2 | 7 | 12 | 9.5
44 | C | C25768 | 328.14 | A | 69 | 5.6 | 8 | 585 | 上层点1渗氮层 | 10.4 | 7 | 12 | 9.5
44 | C | C25768 | 328.14 | A | 69 | 5.6 | 8 | 585 | 上层点2渗氮层 | 10.9 | 7 | 12 | 9.5
44 | C | C25768 | 328.14 | A | 69 | 5.6 | 8 | 585 | 上层点3渗氮层 | 10.7 | 7 | 12 | 9.5
44 | C | C25768 | 328.14 | A | 69 | 5.6 | 8 | 585 | 上层点4渗氮层 | 10.6 | 7 | 12 | 9.5
44 | C | C25768 | 328.14 | A | 69 | 5.6 | 8 | 585 | 上层点5渗氮层 | 10.9 | 7 | 12 | 9.5
44 | C | C25768 | 328.14 | A | 69 | 5.6 | 8 | 585 | 下层点1渗氮层 | 10.7 | 7 | 12 | 9.5
44 | C | C25768 | 328.14 | A | 69 | 5.6 | 8 | 585 | 下层点2渗氮层 | 10.7 | 7 | 12 | 9.5
44 | C | C25768 | 328.14 | A | 69 | 5.6 | 8 | 585 | 下层点3渗氮层 | 10.5 | 7 | 12 | 9.5
44 | C | C25768 | 328.14 | A | 69 | 5.6 | 8 | 585 | 下层点4渗氮层 | 10.4 | 7 | 12 | 9.5
44 | C | C25768 | 328.14 | A | 69 | 5.6 | 8 | 585 | 下层点5渗氮层 | 10.4 | 7 | 12 | 9.5
45 | C | C25805 | 440.29 | A | 67 | 5.2 | 6 | 585 | 上层点1渗氮层 | 14.4 | 7 | 12 | 9.5
45 | C | C25805 | 440.29 | A | 67 | 5.2 | 6 | 585 | 上层点2渗氮层 | 14.6 | 7 | 12 | 9.5
45 | C | C25805 | 440.29 | A | 67 | 5.2 | 6 | 585 | 上层点3渗氮层 | 14.6 | 7 | 12 | 9.5
45 | C | C25805 | 440.29 | A | 67 | 5.2 | 6 | 585 | 上层点4渗氮层 | 14.6 | 7 | 12 | 9.5
45 | C | C25805 | 440.29 | A | 67 | 5.2 | 6 | 585 | 上层点5渗氮层 | 14.2 | 7 | 12 | 9.5
45 | C | C25805 | 440.29 | A | 67 | 5.2 | 6 | 585 | 下层点1渗氮层 | 14.5 | 7 | 12 | 9.5
45 | C | C25805 | 440.29 | A | 67 | 5.2 | 6 | 585 | 下层点2渗氮层 | 14.4 | 7 | 12 | 9.5
45 | C | C25805 | 440.29 | A | 67 | 5.2 | 6 | 585 | 下层点3渗氮层 | 14.4 | 7 | 12 | 9.5
45 | C | C25805 | 440.29 | A | 67 | 5.2 | 6 | 585 | 下层点4渗氮层 | 14.5 | 7 | 12 | 9.5
45 | C | C25805 | 440.29 | A | 67 | 5.2 | 6 | 585 | 下层点5渗氮层 | 14.4 | 7 | 12 | 9.5
46 | C | C25885 | 360.9 | A | 66 | 5.6 | 6 | 590 | 上层点1渗氮层 | 11.6 | 7 | 12 | 9.5
46 | C | C25885 | 360.9 | A | 66 | 5.6 | 6 | 590 | 上层点2渗氮层 | 11.7 | 7 | 12 | 9.5
46 | C | C25885 | 360.9 | A | 66 | 5.6 | 6 | 590 | 上层点3渗氮层 | 11.6 | 7 | 12 | 9.5
46 | C | C25885 | 360.9 | A | 66 | 5.6 | 6 | 590 | 上层点4渗氮层 | 11.6 | 7 | 12 | 9.5
46 | C | C25885 | 360.9 | A | 66 | 5.6 | 6 | 590 | 上层点5渗氮层 | 11.9 | 7 | 12 | 9.5
46 | C | C25885 | 360.9 | A | 66 | 5.6 | 6 | 590 | 下层点1渗氮层 | 11.5 | 7 | 12 | 9.5
46 | C | C25885 | 360.9 | A | 66 | 5.6 | 6 | 590 | 下层点2渗氮层 | 11.6 | 7 | 12 | 9.5
46 | C | C25885 | 360.9 | A | 66 | 5.6 | 6 | 590 | 下层点3渗氮层 | 11.4 | 7 | 12 | 9.5
46 | C | C25885 | 360.9 | A | 66 | 5.6 | 6 | 590 | 下层点4渗氮层 | 11.6 | 7 | 12 | 9.5
46 | C | C25885 | 360.9 | A | 66 | 5.6 | 6 | 590 | 下层点5渗氮层 | 11.7 | 7 | 12 | 9.5
47 | C | C25769 | 328.32 | A | 63 | 4.4 | 8 | 590 | 上层点1渗氮层 | 11.3 | 7 | 12 | 9.5
47 | C | C25769 | 328.32 | A | 63 | 4.4 | 8 | 590 | 上层点2渗氮层 | 11.4 | 7 | 12 | 9.5
47 | C | C25769 | 328.32 | A | 63 | 4.4 | 8 | 590 | 上层点3渗氮层 | 11.5 | 7 | 12 | 9.5
47 | C | C25769 | 328.32 | A | 63 | 4.4 | 8 | 590 | 上层点4渗氮层 | 11.7 | 7 | 12 | 9.5
47 | C | C25769 | 328.32 | A | 63 | 4.4 | 8 | 590 | 上层点5渗氮层 | 11.7 | 7 | 12 | 9.5
47 | C | C25769 | 328.32 | A | 63 | 4.4 | 8 | 590 | 下层点1渗氮层 | 11.8 | 7 | 12 | 9.5
47 | C | C25769 | 328.32 | A | 63 | 4.4 | 8 | 590 | 下层点2渗氮层 | 11.6 | 7 | 12 | 9.5
47 | C | C25769 | 328.32 | A | 63 | 4.4 | 8 | 590 | 下层点3渗氮层 | 11.8 | 7 | 12 | 9.5
47 | C | C25769 | 328.32 | A | 63 | 4.4 | 8 | 590 | 下层点4渗氮层 | 11.6 | 7 | 12 | 9.5
47 | C | C25769 | 328.32 | A | 63 | 4.4 | 8 | 590 | 下层点5渗氮层 | 11.8 | 7 | 12 | 9.5
48 | C | C25841 | 418.06 | A | 62 | 5.2 | 7 | 595 | 上层点1渗氮层 | 11.2 | 7 | 12 | 9.5
48 | C | C25841 | 418.06 | A | 62 | 5.2 | 7 | 595 | 上层点2渗氮层 | 11.1 | 7 | 12 | 9.5
48 | C | C25841 | 418.06 | A | 62 | 5.2 | 7 | 595 | 上层点3渗氮层 | 11.3 | 7 | 12 | 9.5
48 | C | C25841 | 418.06 | A | 62 | 5.2 | 7 | 595 | 上层点4渗氮层 | 11.2 | 7 | 12 | 9.5
48 | C | C25841 | 418.06 | A | 62 | 5.2 | 7 | 595 | 上层点5渗氮层 | 11.2 | 7 | 12 | 9.5
48 | C | C25841 | 418.06 | A | 62 | 5.2 | 7 | 595 | 下层点1渗氮层 | 11.1 | 7 | 12 | 9.5
48 | C | C25841 | 418.06 | A | 62 | 5.2 | 7 | 595 | 下层点2渗氮层 | 11.1 | 7 | 12 | 9.5
48 | C | C25841 | 418.06 | A | 62 | 5.2 | 7 | 595 | 下层点3渗氮层 | 11.2 | 7 | 12 | 9.5
48 | C | C25841 | 418.06 | A | 62 | 5.2 | 7 | 595 | 下层点4渗氮层 | 11.1 | 7 | 12 | 9.5
48 | C | C25841 | 418.06 | A | 62 | 5.2 | 7 | 595 | 下层点5渗氮层 | 11.1 | 7 | 12 | 9.5
49 | C | C25899 | 247.05 | A | 69 | 5.2 | 10 | 580 | 上层点1渗氮层 | 10.8 | 7 | 12 | 9.5
49 | C | C25899 | 247.05 | A | 69 | 5.2 | 10 | 580 | 上层点2渗氮层 | 10.5 | 7 | 12 | 9.5
49 | C | C25899 | 247.05 | A | 69 | 5.2 | 10 | 580 | 上层点3渗氮层 | 10.7 | 7 | 12 | 9.5
49 | C | C25899 | 247.05 | A | 69 | 5.2 | 10 | 580 | 上层点4渗氮层 | 10.7 | 7 | 12 | 9.5
49 | C | C25899 | 247.05 | A | 69 | 5.2 | 10 | 580 | 上层点5渗氮层 | 11 | 7 | 12 | 9.5
49 | C | C25899 | 247.05 | A | 69 | 5.2 | 10 | 580 | 下层点1渗氮层 | 10.8 | 7 | 12 | 9.5
49 | C | C25899 | 247.05 | A | 69 | 5.2 | 10 | 580 | 下层点2渗氮层 | 10.8 | 7 | 12 | 9.5
49 | C | C25899 | 247.05 | A | 69 | 5.2 | 10 | 580 | 下层点3渗氮层 | 10.9 | 7 | 12 | 9.5
49 | C | C25899 | 247.05 | A | 69 | 5.2 | 10 | 580 | 下层点4渗氮层 | 10.8 | 7 | 12 | 9.5
49 | C | C25899 | 247.05 | A | 69 | 5.2 | 10 | 580 | 下层点5渗氮层 | 10.7 | 7 | 12 | 9.5
50 | C | C25898 | 308.7 | A | 60 | 6 | 10 | 580 | 上层点1渗氮层 | 9.6 | 7 | 12 | 9.5
50 | C | C25898 | 308.7 | A | 60 | 6 | 10 | 580 | 上层点2渗氮层 | 9.1 | 7 | 12 | 9.5
50 | C | C25898 | 308.7 | A | 60 | 6 | 10 | 580 | 上层点3渗氮层 | 9.5 | 7 | 12 | 9.5
50 | C | C25898 | 308.7 | A | 60 | 6 | 10 | 580 | 上层点4渗氮层 | 9.5 | 7 | 12 | 9.5
50 | C | C25898 | 308.7 | A | 60 | 6 | 10 | 580 | 上层点5渗氮层 | 9.2 | 7 | 12 | 9.5
50 | C | C25898 | 308.7 | A | 60 | 6 | 10 | 580 | 下层点1渗氮层 | 9.2 | 7 | 12 | 9.5
50 | C | C25898 | 308.7 | A | 60 | 6 | 10 | 580 | 下层点2渗氮层 | 9.3 | 7 | 12 | 9.5
50 | C | C25898 | 308.7 | A | 60 | 6 | 10 | 580 | 下层点3渗氮层 | 9.4 | 7 | 12 | 9.5
50 | C | C25898 | 308.7 | A | 60 | 6 | 10 | 580 | 下层点4渗氮层 | 9.3 | 7 | 12 | 9.5
50 | C | C25898 | 308.7 | A | 60 | 6 | 10 | 580 | 下层点5渗氮层 | 9.4 | 7 | 12 | 9.5
51 | C | C25814 | 281.74 | A | 65 | 5.2 | 8 | 595 | 上层点1渗氮层 | 14.3 | 7 | 12 | 9.5
51 | C | C25814 | 281.74 | A | 65 | 5.2 | 8 | 595 | 上层点2渗氮层 | 14.3 | 7 | 12 | 9.5
51 | C | C25814 | 281.74 | A | 65 | 5.2 | 8 | 595 | 上层点3渗氮层 | 14.7 | 7 | 12 | 9.5
51 | C | C25814 | 281.74 | A | 65 | 5.2 | 8 | 595 | 上层点4渗氮层 | 14.4 | 7 | 12 | 9.5
51 | C | C25814 | 281.74 | A | 65 | 5.2 | 8 | 595 | 上层点5渗氮层 | 14.5 | 7 | 12 | 9.5
51 | C | C25814 | 281.74 | A | 65 | 5.2 | 8 | 595 | 下层点1渗氮层 | 14.3 | 7 | 12 | 9.5
51 | C | C25814 | 281.74 | A | 65 | 5.2 | 8 | 595 | 下层点2渗氮层 | 14.7 | 7 | 12 | 9.5
51 | C | C25814 | 281.74 | A | 65 | 5.2 | 8 | 595 | 下层点3渗氮层 | 14.5 | 7 | 12 | 9.5
51 | C | C25814 | 281.74 | A | 65 | 5.2 | 8 | 595 | 下层点4渗氮层 | 14.6 | 7 | 12 | 9.5
51 | C | C25814 | 281.74 | A | 65 | 5.2 | 8 | 595 | 下层点5渗氮层 | 14.4 | 7 | 12 | 9.5
52 | C | C25630 | 212.02 | A | 64 | 4.8 | 6 | 585 | 上层点1渗氮层 | 12.3 | 7 | 12 | 9.5
52 | C | C25630 | 212.02 | A | 64 | 4.8 | 6 | 585 | 上层点2渗氮层 | 12.7 | 7 | 12 | 9.5
52 | C | C25630 | 212.02 | A | 64 | 4.8 | 6 | 585 | 上层点3渗氮层 | 12.3 | 7 | 12 | 9.5
52 | C | C25630 | 212.02 | A | 64 | 4.8 | 6 | 585 | 上层点4渗氮层 | 12.3 | 7 | 12 | 9.5
52 | C | C25630 | 212.02 | A | 64 | 4.8 | 6 | 585 | 上层点5渗氮层 | 12.4 | 7 | 12 | 9.5
52 | C | C25630 | 212.02 | A | 64 | 4.8 | 6 | 585 | 下层点1渗氮层 | 12.2 | 7 | 12 | 9.5
52 | C | C25630 | 212.02 | A | 64 | 4.8 | 6 | 585 | 下层点2渗氮层 | 12.4 | 7 | 12 | 9.5
52 | C | C25630 | 212.02 | A | 64 | 4.8 | 6 | 585 | 下层点3渗氮层 | 12.4 | 7 | 12 | 9.5
52 | C | C25630 | 212.02 | A | 64 | 4.8 | 6 | 585 | 下层点4渗氮层 | 12.5 | 7 | 12 | 9.5
52 | C | C25630 | 212.02 | A | 64 | 4.8 | 6 | 585 | 下层点5渗氮层 | 12.2 | 7 | 12 | 9.5
53 | C | C25806 | 440.29 | A | 64 | 6 | 9 | 585 | 上层点1渗氮层 | 11.6 | 7 | 12 | 9.5
53 | C | C25806 | 440.29 | A | 64 | 6 | 9 | 585 | 上层点2渗氮层 | 11.6 | 7 | 12 | 9.5
53 | C | C25806 | 440.29 | A | 64 | 6 | 9 | 585 | 上层点3渗氮层 | 11.5 | 7 | 12 | 9.5
53 | C | C25806 | 440.29 | A | 64 | 6 | 9 | 585 | 上层点4渗氮层 | 11.5 | 7 | 12 | 9.5
53 | C | C25806 | 440.29 | A | 64 | 6 | 9 | 585 | 上层点5渗氮层 | 11.4 | 7 | 12 | 9.5
53 | C | C25806 | 440.29 | A | 64 | 6 | 9 | 585 | 下层点1渗氮层 | 11.6 | 7 | 12 | 9.5
53 | C | C25806 | 440.29 | A | 64 | 6 | 9 | 585 | 下层点2渗氮层 | 11.5 | 7 | 12 | 9.5
53 | C | C25806 | 440.29 | A | 64 | 6 | 9 | 585 | 下层点3渗氮层 | 11.6 | 7 | 12 | 9.5
53 | C | C25806 | 440.29 | A | 64 | 6 | 9 | 585 | 下层点4渗氮层 | 11.5 | 7 | 12 | 9.5
53 | C | C25806 | 440.29 | A | 64 | 6 | 9 | 585 | 下层点5渗氮层 | 11.4 | 7 | 12 | 9.5
54 | C | C25773 | 327.32 | A | 53 | 5.6 | 9 | 595 | 上层点1渗氮层 | 13.1 | 7 | 12 | 9.5
54 | C | C25773 | 327.32 | A | 53 | 5.6 | 9 | 595 | 上层点2渗氮层 | 13 | 7 | 12 | 9.5
54 | C | C25773 | 327.32 | A | 53 | 5.6 | 9 | 595 | 上层点3渗氮层 | 13.2 | 7 | 12 | 9.5
54 | C | C25773 | 327.32 | A | 53 | 5.6 | 9 | 595 | 上层点4渗氮层 | 13.2 | 7 | 12 | 9.5
54 | C | C25773 | 327.32 | A | 53 | 5.6 | 9 | 595 | 上层点5渗氮层 | 13.1 | 7 | 12 | 9.5
54 | C | C25773 | 327.32 | A | 53 | 5.6 | 9 | 595 | 下层点1渗氮层 | 13.5 | 7 | 12 | 9.5
54 | C | C25773 | 327.32 | A | 53 | 5.6 | 9 | 595 | 下层点2渗氮层 | 13.1 | 7 | 12 | 9.5
54 | C | C25773 | 327.32 | A | 53 | 5.6 | 9 | 595 | 下层点3渗氮层 | 13.2 | 7 | 12 | 9.5
54 | C | C25773 | 327.32 | A | 53 | 5.6 | 9 | 595 | 下层点4渗氮层 | 13 | 7 | 12 | 9.5
54 | C | C25773 | 327.32 | A | 53 | 5.6 | 9 | 595 | 下层点5渗氮层 | 13.3 | 7 | 12 | 9.5

## Sheet3
产线标识 | 挂编号 | 产品类型 | 添加时间 | 挂重量 | 入炉确认时长 | 氮化炉数 | 渗层基准 | 渗氮层厚度(μm) | 氮化2入炉温度 | 氮化2出炉温度 | 氮化3入炉温度 | 氮化3出炉温度 | 氮化4入炉温度 | 氮化4出炉温度 | 氮化5入炉温度 | 氮化5出炉温度 | 氮化2加盐量 | 氮化3加盐量 | 氮化4加盐量 | 氮化5加盐量 | 氮化2通气量 | 氮化3通气量 | 氮化4通气量 | 氮化5通气量 | 实际时长 | 平均加盐量 | 通气量 | 平均温度 | 渗层厚度下限 | 渗层厚度上限 | 渗氮层基准中值(um)
活塞杆氮化A线 | 28374 | A | 2025/11/18 19:00:46 | 307.8 | 15.00 | 4 | 7~12 | 11.8 | 596 | 583 | 593 | 581 | 587 | 583 | 580 | 575 | 3 | 2.5 | 1.5 | 1.5 | 7 |  | 7 | 7 | 60 | 2.125 | 7 | 580.5 | 7 | 12 | 9.5
活塞杆氮化A线 | 28331 | A | 2025/11/17 18:32:42 | 396.72 | 15.00 | 4 | 7~12 | 11.7 | 594 | 579 | 580 | 589 | 586 | 584 | 583 | 586 | 3 | 3.5 | 1.5 | 1.5 |  |  | 7 | 7 | 60 | 2.375 | 7 | 584.5 | 7 | 12 | 9.5
活塞杆氮化A线 | 28319 | A | 2025/11/17 13:36:15 | 425.21 | 15.00 | 4 | 7~12 | 11.8 | 599 | 570 | 592 | 585 | 585 | 588 | 577 | 575 | 3 | 3.5 | 1.5 | 2 |  |  | 7 | 7 | 60 | 2.5 | 7 | 579.5 | 7 | 12 | 9.5
活塞杆氮化A线 | 27357 | A | 2025/10/13 8:33:02 | 335.16 | 15.00 | 4 | 7~12 | 11.5 | 588 | 571 | 591 | 583 | 593 | 580 | 570 | 581 | 4.5 | 3.8 | 5.8 | 2 |  |  |  |  | 60 | 4.025 | 7 | 578.75 | 7 | 12 | 9.5
活塞杆氮化A线 | 27115 | A | 2025/9/30 19:39:12 | 336.78 | 15.00 | 4 | 7~12 | 12.0 | 580 | 571 | 581 | 590 | 592 | 581 | 582 | 576 | 5.5 | 5.5 | 2.5 | 2 |  |  |  |  | 60 | 3.875 | 7 | 579.5 | 7 | 12 | 9.5
活塞杆氮化A线 | 26380 | A | 2025/9/3 8:05:07 | 388.04 | 15.00 | 4 | 7~12 | 11.1 | 599 | 570 | 590 | 585 | 583 | 590 | 578 | 581 | 5 | 5.5 | 4 | 3.5 |  |  |  |  | 60 | 4.5 | 7 | 581.5 | 7 | 12 | 9.5
活塞杆氮化A线 | 26314 | A | 2025/9/1 10:58:02 | 373.86 | 15.00 | 4 | 7~12 | 11.9 | 598 | 573 | 582 | 591 | 586 | 581 | 588 | 578 | 6 | 5 | 5.5 | 4 |  |  |  |  | 60 | 5.125 | 7 | 580.75 | 7 | 12 | 9.5
活塞杆氮化A线 | 26313 | A | 2025/9/1 10:20:00 | 341.53 | 15.00 | 4 | 7~12 | 11.6 | 594 | 571 | 589 | 584 | 587 | 591 | 573 | 582 | 6 | 5 | 5.5 | 4 |  |  |  |  | 60 | 5.125 | 7 | 582 | 7 | 12 | 9.5
活塞杆氮化A线 | 26191 | A | 2025/8/25 15:59:02 | 324.9 | 15.00 | 4 | 7~12 | 11.2 | 584 | 574 | 586 | 584 | 584 | 590 | 583 | 575 | 5.8 | 4.5 | 5.5 | 5 |  |  |  |  | 60 | 5.2 | 7 | 580.75 | 7 | 12 | 9.5
活塞杆氮化A线 | 26177 | A | 2025/8/23 18:29:53 | 374.04 | 15.00 | 4 | 7~12 | 11.9 | 594 | 578 | 585 | 586 | 587 | 588 | 580 | 582 | 5.8 | 4.5 | 5.5 | 5.8 |  |  |  |  | 60 | 5.4 | 7 | 583.5 | 7 | 12 | 9.5
活塞杆氮化A线 | 26144 | A | 2025/8/19 21:08:20 | 329.84 | 15.00 | 2 | 7~12 | 11.4 | 595 | 588 | 583 | 587 | 580 | 590 | 582 | 581 | 2.5 | 3.5 | 3.5 | 3 |  |  |  |  | 30 | 3.125 | 7 | 586.5 | 7 | 12 | 9.5
活塞杆氮化A线 | 26033 | A | 2025/8/16 8:34:21 | 394.91 | 15.00 | 4 | 7~12 | 14 | 591 | 580 | 589 | 585 | 585 | 591 | 584 | 583 | 3.5 | 3 | 4 | 4 |  |  |  |  | 60 | 3.625 | 7 | 584.75 | 7 | 12 | 9.5
活塞杆氮化A线 | 26006 | A | 2025/8/15 19:48:48 | 377.92 | 15.00 | 4 | 7~12 | 13.0 | 595 | 575 | 586 | 586 | 589 | 587 | 581 | 580 | 3.5 | 3 | 5 | 4 |  |  |  |  | 60 | 3.875 | 7 | 582 | 7 | 12 | 9.5
活塞杆氮化A线 | 25862 | A | 2025/8/9 18:59:47 | 483.05 | 16.00 | 4 | 7~12 | 11 | 588 | 571 | 586 | 590 | 581 | 590 | 588 | 579 | 5.5 | 6 | 5 | 5 |  |  |  |  | 64 | 5.375 | 7 | 582.5 | 7 | 12 | 9.5
活塞杆氮化B线 | 31618 | A | 2025/11/11 18:39:23 | 342 | 15.00 | 4 | 7~12 | 12.1 | 596 | 576 | 586 | 585 | 589 | 588 | 575 | 587 | 1 | 2.5 | 6.8 | 3 | 8 | 8 | 8 | 8 | 60 | 3.325 | 7 | 584 | 7 | 12 | 9.5
活塞杆氮化B线 | 31550 | A | 2025/11/10 10:20:53 | 375.12 | 15.00 | 4 | 7~12 | 11.2 | 598 | 580 | 587 | 585 | 590 | 588 | 579 | 575 | 1 | 2.5 | 3.8 | 4.3 | 8 |  | 8 | 8 | 60 | 2.9 | 7 | 582 | 7 | 12 | 9.5
活塞杆氮化B线 | 31396 | A | 2025/11/4 19:27:42 | 443.71 | 15.00 | 4 | 7~12 | 10.2 | 592 | 573 | 586 | 587 | 585 | 586 | 582 | 576 | 1.5 | 2.5 | 3.8 | 2 | 9 | 8 | 9 | 9 | 60 | 2.45 | 7 | 580.5 | 7 | 12 | 9.5
活塞杆氮化B线 | 31368 | A | 2025/11/4 8:09:07 | 301.3 | 15.00 | 4 | 7~12 | 12.1 | 587 | 574 | 587 | 584 | 586 | 587 | 576 | 578 | 1.5 | 2 | 2.8 | 2 | 8 | 8 | 8 | 8 | 60 | 2.075 | 7 | 580.75 | 7 | 12 | 9.5
活塞杆氮化B线 | 31324 | A | 2025/11/3 9:27:11 | 368.28 | 15.00 | 4 | 7~12 | 11.3 | 595 | 592 | 585 | 586 | 586 | 587 | 574 | 581 | 1.5 | 2 | 3.5 | 1.5 | 8 | 6 | 8 | 8 | 60 | 2.125 | 7 | 586.5 | 7 | 12 | 9.5
活塞杆氮化B线 | 31323 | A | 2025/11/3 9:02:52 | 425.34 | 15.00 | 4 | 7~12 | 11.9 | 594 | 580 | 586 | 585 | 583 | 586 | 586 | 579 | 1.5 | 2 | 3.5 | 1.5 | 8 | 6 | 8 | 8 | 60 | 2.125 | 7 | 582.5 | 7 | 12 | 9.5
活塞杆氮化B线 | 31099 | A | 2025/10/25 20:07:43 | 379.5 | 15.00 | 4 | 7~12 | 12.4 | 588 | 586 | 586 | 586 | 584 | 586 | 581 | 581 | 2.5 | 5 | 6 | 2 |  |  |  |  | 60 | 3.875 | 7 | 584.75 | 7 | 12 | 9.5
活塞杆氮化B线 | 30879 | A | 2025/10/17 14:00:03 | 335.9 | 15.00 | 4 | 7~12 | 11.6 | 586 | 583 | 584 | 585 | 583 | 586 | 575 | 582 | 3.5 | 4 | 6 | 5 |  |  |  |  | 60 | 4.625 | 7 | 584 | 7 | 12 | 9.5
活塞杆氮化B线 | 30878 | A | 2025/10/17 13:40:23 | 351 | 15.00 | 4 | 7~12 | 13.0 | 594 | 579 | 588 | 586 | 585 | 586 | 587 | 576 | 3.5 | 4 | 6 | 5 |  |  |  |  | 60 | 4.625 | 7 | 581.75 | 7 | 12 | 9.5
活塞杆氮化B线 | 30846 | A | 2025/10/14 6:44:36 | 316.85 | 15.00 | 4 | 7~12 | 9.5 | 591 | 577 | 585 | 585 | 585 | 586 | 587 | 576 | 3.5 | 3.5 | 6.3 | 4 |  |  |  |  | 60 | 4.325 | 7 | 581 | 7 | 12 | 9.5
活塞杆氮化B线 | 30721 | A | 2025/10/10 14:55:37 | 346.19 | 15.00 | 4 | 7~12 | 9.1 | 589 | 571 | 585 | 585 | 585 | 585 | 586 | 575 | 3 | 4 | 4 | 4.5 |  |  |  |  | 60 | 3.875 | 7 | 579 | 7 | 12 | 9.5
活塞杆氮化B线 | 30663 | A | 2025/10/2 19:59:58 | 369.74 | 16.00 | 4 | 7~12 | 13.1 | 596 | 579 | 585 | 586 | 584 | 585 | 578 | 579 | 2 | 2 | 3 | 4 |  |  |  |  | 64 | 2.75 | 7 | 582.25 | 7 | 12 | 9.5
活塞杆氮化B线 | 30532 | A | 2025/9/29 8:22:16 | 382.86 | 15.00 | 4 | 7~12 | 12.3 | 596 | 577 | 587 | 584 | 585 | 584 | 581 | 577 | 2 | 2 | 2 | 1.5 |  |  |  |  | 60 | 1.875 | 7 | 580.5 | 7 | 12 | 9.5
活塞杆氮化B线 | 30304 | A | 2025/9/22 20:10:29 | 381.17 | 15.00 | 4 | 7~12 | 13.1 | 595 | 579 | 587 | 584 | 586 | 585 | 581 | 584 | 2.5 | 5.5 | 4 | 2 |  |  |  |  | 60 | 3.5 | 7 | 583 | 7 | 12 | 9.5
活塞杆氮化B线 | 30275 | A | 2025/9/22 8:16:28 | 495.79 | 15.00 | 4 | 7~12 | 10.4 | 585 | 572 | 586 | 587 | 587 | 585 | 583 | 575 | 2 | 5.8 | 4 | 2 |  |  |  |  | 60 | 3.45 | 7 | 579.75 | 7 | 12 | 9.5
活塞杆氮化B线 | 29920 | A | 2025/9/7 19:42:27 | 522.38 | 15.00 | 4 | 7~12 | 9.9 | 598 | 570 | 587 | 586 | 584 | 586 | 576 | 582 | 4 | 4 | 5 | 4 |  |  |  |  | 60 | 4.25 | 7 | 581 | 7 | 12 | 9.5
活塞杆氮化B线 | 29898 | A | 2025/9/7 8:09:07 | 355.56 | 15.00 | 4 | 7~12 | 10.8 | 595 | 583 | 588 | 586 | 585 | 587 | 581 | 575 | 4 | 4 | 5 | 4 |  |  |  |  | 60 | 4.25 | 7 | 582.75 | 7 | 12 | 9.5
活塞杆氮化B线 | 29897 | A | 2025/9/7 7:32:14 | 377.2 | 15.00 | 4 | 7~12 | 10.3 | 591 | 578 | 586 | 588 | 584 | 586 | 582 | 578 | 4 | 4 | 5 | 4 |  |  |  |  | 60 | 4.25 | 7 | 582.5 | 7 | 12 | 9.5
活塞杆氮化B线 | 29720 | A | 2025/8/30 6:11:35 | 328.32 | 15.00 | 4 | 7~12 | 11.7 | 594 | 581 | 589 | 583 | 586 | 586 | 576 | 581 | 6 | 6.5 | 4.5 | 5.5 |  |  |  |  | 60 | 5.625 | 7 | 582.75 | 7 | 12 | 9.5
活塞杆氮化B线 | 29683 | A | 2025/8/29 13:05:56 | 356.76 | 15.00 | 4 | 7~12 | 12.8 | 591 | 582 | 587 | 586 | 584 | 587 | 579 | 584 | 5.5 | 6 | 4.5 | 5 |  |  |  |  | 60 | 5.25 | 7 | 584.75 | 7 | 12 | 9.5
活塞杆氮化B线 | 29648 | A | 2025/8/28 18:32:41 | 305.5 | 15.00 | 4 | 7~12 | 11.6 | 597 | 585 | 587 | 584 | 585 | 585 | 586 | 574 | 6.8 | 6.8 | 5 | 6.8 |  |  |  |  | 60 | 6.35 | 7 | 582 | 7 | 12 | 9.5
活塞杆氮化B线 | 29635 | A | 2025/8/28 13:07:49 | 360.51 | 15.00 | 4 | 7~12 | 12.3 | 588 | 583 | 587 | 587 | 584 | 587 | 577 | 583 | 6 | 6 | 5 | 6 |  |  |  |  | 60 | 5.75 | 7 | 585 | 7 | 12 | 9.5
活塞杆氮化B线 | 29634 | A | 2025/8/28 12:41:27 | 426.39 | 15.00 | 4 | 7~12 | 12.2 | 596 | 572 | 588 | 583 | 586 | 586 | 584 | 579 | 6 | 6 | 5 | 6 |  |  |  |  | 60 | 5.75 | 7 | 580 | 7 | 12 | 9.5
活塞杆氮化B线 | 29633 | A | 2025/8/28 12:06:10 | 403.69 | 15.00 | 4 | 7~12 | 11.9 | 593 | 571 | 585 | 582 | 585 | 584 | 585 | 577 | 6 | 6 | 5 | 6 |  |  |  |  | 60 | 5.75 | 7 | 578.5 | 7 | 12 | 9.5
活塞杆氮化B线 | 29538 | A | 2025/8/22 19:17:05 | 415.3 | 15.00 | 4 | 7~12 | 11.8 | 590 | 580 | 585 | 586 | 586 | 586 | 575 | 578 | 3.5 | 3.5 | 4.5 | 4 |  |  |  |  | 60 | 3.875 | 7 | 582.5 | 7 | 12 | 9.5
活塞杆氮化B线 | 29458 | A | 2025/8/20 18:30:06 | 342 | 15.00 | 4 | 7~12 | 11.8 | 592 | 572 | 585 | 586 | 585 | 584 | 579 | 576 | 3.5 | 3.5 | 6 | 5 |  |  |  |  | 60 | 4.5 | 7 | 579.5 | 7 | 12 | 9.5
活塞杆氮化B线 | 29440 | A | 2025/8/20 9:17:29 | 392.75 | 15.00 | 4 | 7~12 | 12.5 | 582 | 575 | 591 | 587 | 585 | 586 | 571 | 583 | 3.5 | 2.5 | 6 | 5 |  |  |  |  | 60 | 4.25 | 7 | 582.75 | 7 | 12 | 9.5
活塞杆氮化B线 | 29439 | A | 2025/8/20 8:47:30 | 438.45 | 15.00 | 4 | 7~12 | 13.9 | 598 | 570 | 588 | 589 | 585 | 586 | 587 | 576 | 3.5 | 2.5 | 6 | 5 |  |  |  |  | 60 | 4.25 | 7 | 580.25 | 7 | 12 | 9.5
活塞杆氮化B线 | 29319 | A | 2025/8/14 6:15:33 | 327.59 | 15.00 | 4 | 7~12 | 12.3 | 593 | 588 | 585 | 587 | 587 | 587 | 585 | 576 | 5 | 5.8 | 5 | 5.5 |  |  |  |  | 60 | 5.325 | 7 | 584.5 | 7 | 12 | 9.5
活塞杆氮化B线 | 29301 | A | 2025/8/13 18:34:16 | 383.38 | 15.00 | 4 | 7~12 | 12.0 | 599 | 582 | 588 | 583 | 586 | 585 | 577 | 577 | 5 | 5.8 | 5 | 5.5 |  |  |  |  | 60 | 5.325 | 7 | 581.75 | 7 | 12 | 9.5
活塞杆氮化B线 | 29087 | A | 2025/8/5 3:40:23 | 452.97 | 15.00 | 4 | 7~12 | 10.4 | 590 | 570 | 581 | 581 | 585 | 585 | 577 | 580 | 2 | 3.5 | 4.5 | 4 |  |  |  |  | 60 | 3.5 | 7 | 579 | 7 | 12 | 9.5
活塞杆氮化C线 | 26739 | A | 2025/11/13 19:53:21 | 347.49 | 15.00 | 4 | 7~12 | 10.4 | 590 | 594 | 580 | 590 | 582 | 593 | 578 | 582 | 3 | 5.3 | 2 | 2.5 |  | 6 |  |  | 60 | 3.2 | 7 | 589.75 | 7 | 12 | 9.5
活塞杆氮化C线 | 26532 | A | 2025/11/6 6:43:29 | 326.86 | 15.00 | 4 | 7~12 | 10.7 | 598 | 589 | 590 | 584 | 581 | 585 | 578 | 576 | 3 | 5.5 | 2 | 3.5 | 8 | 8 | 8 |  | 60 | 3.5 | 7 | 583.5 | 7 | 12 | 9.5
活塞杆氮化C线 | 26512 | A | 2025/11/5 19:22:48 | 478.23 | 15.00 | 4 | 7~12 | 8.3 | 598 | 572 | 589 | 584 | 583 | 591 | 586 | 574 | 3 | 5.5 | 2 | 3.5 | 8 | 8 | 8 |  | 60 | 3.5 | 7 | 580.25 | 7 | 12 | 9.5
活塞杆氮化C线 | 26495 | A | 2025/11/5 10:42:36 | 424.08 | 15.00 | 4 | 7~12 | 8.4 | 599 | 577 | 584 | 590 | 583 | 588 | 581 | 575 | 2.5 | 4.5 | 2 | 3 | 8 | 8 | 8 |  | 60 | 3 | 7 | 582.5 | 7 | 12 | 9.5
活塞杆氮化C线 | 26494 | A | 2025/11/5 10:18:22 | 397.64 | 15.00 | 4 | 7~12 | 11.3 | 590 | 578 | 590 | 584 | 592 | 586 | 582 | 586 | 2.5 | 4.5 | 2 | 3 | 8 | 8 | 8 |  | 60 | 3 | 7 | 583.5 | 7 | 12 | 9.5
活塞杆氮化C线 | 26324 | A | 2025/10/29 6:59:18 | 303.12 | 15.00 | 4 | 7~12 | 9.1 | 596 | 590 | 589 | 587 | 585 | 590 | 578 | 579 | 2.5 | 4 | 4.5 | 2 |  |  |  |  | 60 | 3.25 | 7 | 586.5 | 7 | 12 | 9.5
活塞杆氮化C线 | 26296 | A | 2025/10/28 18:26:37 | 385.2 | 15.00 | 4 | 7~12 | 10.9 | 599 | 574 | 580 | 592 | 593 | 584 | 580 | 581 | 2.5 | 4 | 4.5 | 2 |  |  |  |  | 60 | 3.25 | 7 | 582.75 | 7 | 12 | 9.5
活塞杆氮化C线 | 26278 | A | 2025/10/28 10:39:36 | 410.4 | 15.00 | 4 | 7~12 | 9.8 | 598 | 577 | 589 | 583 | 589 | 592 | 582 | 579 | 2.5 | 3 | 4.5 | 2 |  |  |  |  | 60 | 3 | 7 | 582.75 | 7 | 12 | 9.5
活塞杆氮化C线 | 25583 | A | 2025/9/26 18:18:23 | 344.23 | 15.00 | 4 | 7~12 | 11.8 | 597 | 590 | 586 | 582 | 589 | 583 | 588 | 582 | 2.5 | 2 | 2 | 2.5 |  |  |  |  | 60 | 2.25 | 7 | 584.25 | 7 | 12 | 9.5
活塞杆氮化C线 | 25559 | A | 2025/9/26 8:29:39 | 387.9 | 15.00 | 4 | 7~12 | 10.9 | 596 | 586 | 585 | 583 | 588 | 583 | 575 | 583 | 2.5 | 2 | 2.5 | 3 |  |  |  |  | 60 | 2.5 | 7 | 583.75 | 7 | 12 | 9.5
活塞杆氮化C线 | 25558 | A | 2025/9/26 8:16:32 | 387.66 | 15.00 | 4 | 7~12 | 11.8 | 588 | 587 | 585 | 591 | 586 | 590 | 581 | 581 | 2.5 | 2 | 2.5 | 3 |  |  |  |  | 60 | 2.5 | 7 | 587.25 | 7 | 12 | 9.5
活塞杆氮化C线 | 25387 | A | 2025/9/19 10:58:14 | 462.06 | 15.00 | 4 | 7~12 | 11.5 | 597 | 573 | 581 | 587 | 587 | 580 | 579 | 579 | 4.5 | 2.5 | 3 | 2.5 |  |  |  |  | 60 | 3.125 | 7 | 579.75 | 7 | 12 | 9.5
活塞杆氮化C线 | 25356 | A | 2025/9/16 7:51:15 | 400.43 | 15.00 | 4 | 7~12 | 9.7 | 592 | 584 | 587 | 581 | 587 | 585 | 589 | 583 | 4.5 | 2.5 | 2.5 | 3 |  |  |  |  | 60 | 3.125 | 7 | 583.25 | 7 | 12 | 9.5
活塞杆氮化C线 | 25231 | A | 2025/9/12 9:54:32 | 381.71 | 15.00 | 4 | 7~12 | 11.3 | 584 | 585 | 591 | 587 | 581 | 587 | 582 | 575 | 3 | 4.5 | 4.5 | 4.5 |  |  |  |  | 60 | 4.125 | 7 | 583.5 | 7 | 12 | 9.5
活塞杆氮化C线 | 25209 | A | 2025/9/11 20:09:09 | 360.58 | 20.00 | 3 | 7~12 | 13.5 | 587 | 582 | 590 | 584 |  |  | 582 | 581 | 3 | 4.5 | 4 | 4.5 |  |  |  |  | 60 | 4 | 7 | 582.3333 | 7 | 12 | 9.5
活塞杆氮化C线 | 25180 | A | 2025/9/8 20:29:59 | 256.66 | 15.00 | 4 | 7~12 | 9.5 | 596 | 587 | 591 | 583 | 584 | 582 | 585 | 576 | 3 | 4.5 | 4 | 4.5 |  |  |  |  | 60 | 4 | 7 | 582 | 7 | 12 | 9.5
活塞杆氮化C线 | 25045 | A | 2025/9/5 18:40:05 | 399.35 | 16.00 | 4 | 7~12 | 11.5 | 596 | 576 | 576 | 588 | 583 | 583 | 578 | 584 | 4 | 4.5 | 5 | 6.8 |  |  |  |  | 64 | 5.075 | 7 | 582.75 | 7 | 12 | 9.5
活塞杆氮化C线 | 25018 | A | 2025/9/5 7:51:43 | 449.09 | 15.00 | 4 | 7~12 | 7.6 | 584 | 574 | 583 | 585 | 589 | 582 | 578 | 581 | 4 | 4.5 | 5 | 6 |  |  |  |  | 60 | 4.875 | 7 | 580.5 | 7 | 12 | 9.5
活塞杆氮化C线 | 24973 | A | 2025/9/4 11:20:43 | 290.92 | 15.00 | 4 | 7~12 | 11.9 | 599 | 592 | 579 | 586 | 582 | 592 | 579 | 580 | 5 | 4.5 | 5 | 5.5 |  |  |  |  | 60 | 5 | 7 | 587.5 | 7 | 12 | 9.5
活塞杆氮化C线 | 24972 | A | 2025/9/4 10:45:39 | 382.62 | 15.00 | 4 | 7~12 | 10.9 | 597 | 583 | 592 | 586 | 596 | 584 | 575 | 583 | 5 | 4.5 | 5 | 5.5 |  |  |  |  | 60 | 5 | 7 | 584 | 7 | 12 | 9.5
活塞杆氮化C线 | 24821 | A | 2025/8/27 18:35:28 | 400.72 | 15.00 | 4 | 7~12 | 9.4 | 597 | 585 | 590 | 582 | 584 | 587 | 578 | 584 | 6 | 4.5 | 6.8 | 5.5 |  |  |  |  | 60 | 5.7 | 7 | 584.5 | 7 | 12 | 9.5
活塞杆氮化C线 | 24795 | A | 2025/8/27 8:18:55 | 438.33 | 15.00 | 4 | 7~12 | 11.0 | 588 | 574 | 593 | 584 | 584 | 590 | 574 | 585 | 6 | 4.5 | 6 | 5 |  |  |  |  | 60 | 5.375 | 7 | 583.25 | 7 | 12 | 9.5
活塞杆氮化C线 | 24757 | A | 2025/8/26 10:48:10 | 383.06 | 15.00 | 4 | 7~12 | 10.5 | 597 | 585 | 583 | 588 | 591 | 581 | 580 | 576 | 5.5 | 5.8 | 4 | 6 |  |  |  |  | 60 | 5.325 | 7 | 582.5 | 7 | 12 | 9.5
活塞杆氮化C线 | 24756 | A | 2025/8/26 10:21:53 | 342.9 | 15.00 | 4 | 7~12 | 11.4 | 581 | 584 | 591 | 586 | 588 | 594 | 576 | 586 | 5.5 | 5.8 | 4 | 6 |  |  |  |  | 60 | 5.325 | 7 | 587.5 | 7 | 12 | 9.5
活塞杆氮化C线 | 24738 | A | 2025/8/22 21:24:18 | 353.56 | 15.00 | 4 | 7~12 | 10.3 | 589 | 570 | 584 | 579 | 591 | 583 | 579 | 582 | 5 | 3 | 4 | 5.7 |  |  |  |  | 60 | 4.425 | 7 | 578.5 | 7 | 12 | 9.5
活塞杆氮化C线 | 24582 | A | 2025/8/18 18:33:41 | 375.1 | 15.00 | 4 | 7~12 | 11.4 | 595 | 584 | 584 | 583 | 586 | 583 | 578 | 583 | 4 | 4 | 5.5 | 6 |  |  |  |  | 60 | 4.875 | 7 | 583.25 | 7 | 12 | 9.5
活塞杆氮化C线 | 24559 | A | 2025/8/18 8:46:01 | 430.79 | 15.00 | 4 | 7~12 | 13 | 596 | 583 | 584 | 585 | 584 | 592 | 585 | 583 | 4.5 | 3.5 | 6 | 6 |  |  |  |  | 60 | 5 | 7 | 585.75 | 7 | 12 | 9.5
活塞杆氮化C线 | 24532 | A | 2025/8/14 18:29:48 | 339.66 | 15.00 | 4 | 7~12 | 11.1 | 589 | 570 | 593 | 593 | 583 | 583 | 577 | 584 | 5.7 | 3.5 | 4 | 5.5 |  |  |  |  | 60 | 4.675 | 7 | 582.5 | 7 | 12 | 9.5
活塞杆氮化C线 | 24448 | A | 2025/8/12 18:21:28 | 450.51 | 15.00 | 4 | 7~12 | 10.5 | 586 | 571 | 589 | 583 | 580 | 584 | 582 | 576 | 5 | 2.5 | 3.5 | 4.5 |  |  |  |  | 60 | 3.875 | 7 | 578.5 | 7 | 12 | 9.5
活塞杆氮化C线 | 24328 | A | 2025/8/6 20:26:39 | 371.92 | 16.00 | 4 | 7~12 | 12 | 595 | 581 | 579 | 587 | 590 | 583 | 576 | 588 | 6 | 5 | 3 | 6 |  |  |  |  | 64 | 5 | 7 | 584.75 | 7 | 12 | 9.5
活塞杆氮化C线 | 24203 | A | 2025/8/2 18:40:59 | 431.56 | 16.00 | 4 | 7~12 | 11.4 | 595 | 574 | 591 | 580 | 591 | 583 | 587 | 586 | 5 | 4.5 | 5.5 | 6.8 |  |  |  |  | 64 | 5.45 | 7 | 580.75 | 7 | 12 | 9.5
活塞杆氮化C线 | 24172 | A | 2025/8/2 6:16:48 | 353.46 | 15.00 | 4 | 7~12 | 11.7 | 596 | 583 | 593 | 582 | 587 | 582 | 588 | 580 | 6.8 | 6.1 | 6 | 6 |  |  |  |  | 60 | 6.225 | 7 | 581.75 | 7 | 12 | 9.5
活塞杆氮化C线 | 24154 | A | 2025/8/1 19:57:48 | 405.92 | 15.00 | 4 | 7~12 | 12.1 | 596 | 582 | 581 | 583 | 594 | 581 | 573 | 587 | 6.8 | 6.1 | 6 | 6 |  |  |  |  | 60 | 6.225 | 7 | 583.25 | 7 | 12 | 9.5