## Sheet1
产线标识 | 挂编号 | 产品类型 | 挂重量 | 渗氮层厚度(μm) | 实际时长 | 平均加盐量 | 通气量 | 平均温度 | 渗层厚度下限 | 渗层厚度上限 | 渗氮层基准中值(um)
活塞杆氮化A线 | 28491 | D | 210.6 | 15.9 | 88 | 2.5 | 6.995 | 586.5 | 12 | 20 | 16
活塞杆氮化A线 | 28490 | D | 206.1 | 15.9 | 88 | 2.5 | 6.995 | 589.75 | 12 | 20 | 16
活塞杆氮化A线 | 28489 | D | 210.6 | 16 | 88 | 2.5 | 6.995 | 586 | 12 | 20 | 16
活塞杆氮化A线 | 28471 | D | 210.6 | 15.6 | 84 | 2.5 | 6.995 | 586.5 | 12 | 20 | 16
活塞杆氮化A线 | 28465 | D | 227.46 | 15 | 84 | 2 | 6.995 | 589.25 | 12 | 20 | 16
活塞杆氮化A线 | 27807 | D | 229.11 | 14.8 | 72 | 2.125 | 8.9975 | 583.25 | 12 | 20 | 16
活塞杆氮化A线 | 27781 | D | 151.22 | 15.8 | 60 | 2.375 | 9.0125 | 587.75 | 12 | 20 | 16
活塞杆氮化A线 | 27774 | D | 363.23 | 14.6 | 72 | 2.375 | 9 | 585.5 | 12 | 20 | 16
活塞杆氮化A线 | 27748 | D | 420.53 | 14 | 76 | 2.125 | 8.5 | 581 | 12 | 20 | 16
活塞杆氮化A线 | 27745 | D | 454.48 | 15.6 | 84 | 2.125 | 8.5 | 581 | 12 | 20 | 16
活塞杆氮化A线 | 27739 | D | 580.26 | 14.2 | 88 | 2.25 | 8.5 | 582.5 | 12 | 20 | 16
活塞杆氮化A线 | 27568 | D | 433.05 | 14.5 | 104 | 2 | 10.2125 | 586 | 12 | 20 | 16
活塞杆氮化A线 | 27551 | D | 433.05 | 14.7 | 104 | 2 | 10.1725 | 588 | 12 | 20 | 16
活塞杆氮化A线 | 27550 | D | 433.05 | 14.4 | 104 | 2 | 10.1675 | 585.5 | 12 | 20 | 16
活塞杆氮化A线 | 27470 | D | 210.53 | 14 | 80 | 3.25 | 8.3575 | 587.75 | 12 | 20 | 16
活塞杆氮化A线 | 27469 | D | 292.5 | 14.8 | 80 | 3.25 | 8.4225 | 586.5 | 12 | 20 | 16
活塞杆氮化A线 | 27463 | D | 376.56 | 16 | 88 | 3.25 | 8.5 | 587.25 | 12 | 20 | 16
活塞杆氮化A线 | 27462 | D | 236.39 | 16.7 | 80 | 3.25 | 8.5 | 587.5 | 12 | 20 | 16
活塞杆氮化A线 | 27461 | D | 224.23 | 14.7 | 80 | 3.25 | 8.4975 | 587 | 12 | 20 | 16
活塞杆氮化A线 | 27458 | D | 334.75 | 14.6 | 88 | 3.25 | 8.5025 | 587 | 12 | 20 | 16
活塞杆氮化A线 | 27443 | D | 455.9 | 14 | 92 | 4.025 | 7.9975 | 584.75 | 12 | 20 | 16
活塞杆氮化A线 | 27426 | D | 355.28 | 15.1 | 84 | 4.025 | 8 | 588 | 12 | 20 | 16
活塞杆氮化A线 | 27272 | D | 150.42 | 13.9 | 76 | 1.6 | 9.25 | 583.75 | 12 | 20 | 16
活塞杆氮化A线 | 27271 | D | 145.5 | 13.4 | 76 | 1.6 | 9.2475 | 588.25 | 12 | 20 | 16
活塞杆氮化A线 | 27268 | D | 151.14 | 13.5 | 76 | 1.6 | 9.2475 | 585.75 | 12 | 20 | 16
活塞杆氮化A线 | 27098 | D | 235.56 | 14.6 | 80 | 1.625 | 8.75 | 587.75 | 12 | 20 | 16
活塞杆氮化A线 | 27082 | D | 151.56 | 16.5 | 76 | 1.55 | 8.75 | 587.5 | 12 | 20 | 16
活塞杆氮化A线 | 27080 | D | 149.46 | 18.6 | 76 | 1.55 | 8.7475 | 584.75 | 12 | 20 | 16
活塞杆氮化A线 | 27079 | D | 151.56 | 14.3 | 76 | 1.55 | 8.75 | 584.75 | 12 | 20 | 16
活塞杆氮化A线 | 27047 | D | 427.14 | 14.2 | 88 | 1.875 | 8.75 | 583 | 12 | 20 | 16
活塞杆氮化A线 | 27046 | D | 426.58 | 13.5 | 88 | 1.875 | 8.75 | 586.75 | 12 | 20 | 16
活塞杆氮化A线 | 27040 | D | 149.46 | 16.5 | 72 | 1.875 | 8.745 | 588.25 | 12 | 20 | 16
活塞杆氮化A线 | 27039 | D | 149.88 | 16.5 | 72 | 1.875 | 8 | 583.25 | 12 | 20 | 16
活塞杆氮化A线 | 27038 | D | 463.67 | 14.6 | 88 | 1.875 | 8 | 582.75 | 12 | 20 | 16
活塞杆氮化A线 | 27035 | D | 442.62 | 13.7 | 84 | 1.875 | 8 | 581.5 | 12 | 20 | 16
活塞杆氮化A线 | 27031 | D | 604.28 | 13.6 | 96 | 2.125 | 8 | 582 | 12 | 20 | 16
活塞杆氮化A线 | 27022 | D | 546.06 | 15.3 | 96 | 2.125 | 8 | 587 | 12 | 20 | 16
活塞杆氮化A线 | 27021 | D | 436.47 | 14.1 | 80 | 2.125 | 8 | 582.5 | 12 | 20 | 16
活塞杆氮化A线 | 26283 | D | 355.5 | 15.1 | 84 | 5.75 | 6 | 587.75 | 12 | 20 | 16
活塞杆氮化A线 | 26274 | D | 562.57 | 15.8 | 104 | 5.5 | 6 | 585.5 | 12 | 20 | 16
活塞杆氮化A线 | 26271 | D | 379.32 | 16.9 | 92 | 5.5 | 6 | 585.5 | 12 | 20 | 16
活塞杆氮化A线 | 26270 | D | 359.22 | 16.2 | 92 | 5.5 | 6.005 | 585.25 | 12 | 20 | 16
活塞杆氮化A线 | 26264 | D | 381.78 | 15.3 | 92 | 5.5 | 5.0025 | 586.5 | 12 | 20 | 16
活塞杆氮化A线 | 26242 | D | 506.17 | 15.3 | 100 | 5.125 | 5 | 587 | 12 | 20 | 16
活塞杆氮化A线 | 26221 | D | 146.84 | 13.8 | 72 | 5 | 5 | 584 | 12 | 20 | 16
活塞杆氮化A线 | 26217 | D | 162.47 | 14.2 | 72 | 5.45 | 5 | 586.75 | 12 | 20 | 16
活塞杆氮化A线 | 26215 | D | 170.25 | 14 | 72 | 5.45 | 5 | 584 | 12 | 20 | 16
活塞杆氮化A线 | 26139 | D | 337.68 | 15 | 80 | 3.125 | 7.25 | 586.75 | 12 | 20 | 16
活塞杆氮化A线 | 26125 | D | 373.99 | 15.8 | 80 | 2.875 | 6.2525 | 586 | 12 | 20 | 16
活塞杆氮化A线 | 26120 | D | 371.58 | 14.4 | 80 | 3 | 6.2475 | 584.75 | 12 | 20 | 16
活塞杆氮化A线 | 26118 | D | 274.21 | 14.6 | 72 | 3 | 6.245 | 586.25 | 12 | 20 | 16
活塞杆氮化A线 | 25967 | D | 274.97 | 15.1 | 80 | 3.575 | 9 | 586.25 | 12 | 20 | 16
活塞杆氮化A线 | 25954 | D | 294.01 | 13.6 | 76 | 3.375 | 8.5 | 586 | 12 | 20 | 16
活塞杆氮化A线 | 25932 | D | 247.27 | 15 | 76 | 3.3 | 8.5 | 586.75 | 12 | 20 | 16
活塞杆氮化A线 | 25886 | D | 485.32 | 15.6 | 92 | 4.375 | 8.9975 | 585.75 | 12 | 20 | 16
活塞杆氮化A线 | 25725 | D | 472.56 | 15.2 | 92 | 4.2 | 7.5 | 583.5 | 12 | 20 | 16
活塞杆氮化B线 | 31950 | D | 183.28 | 15 | 72 | 2.75 | 7.0125 | 586.5 | 12 | 20 | 16
活塞杆氮化B线 | 31949 | D | 261.05 | 16 | 80 | 2.75 | 7.0125 | 587 | 12 | 20 | 16
活塞杆氮化B线 | 31948 | D | 283.43 | 16.1 | 80 | 2.75 | 7.0125 | 587.5 | 12 | 20 | 16
活塞杆氮化B线 | 31947 | D | 277.11 | 16.3 | 80 | 2.75 | 7.0125 | 587.5 | 12 | 20 | 16
活塞杆氮化B线 | 31946 | D | 256.72 | 15.8 | 80 | 2.75 | 7.0125 | 586 | 12 | 20 | 16
活塞杆氮化B线 | 31945 | D | 192.83 | 16.8 | 76 | 2.75 | 7.0125 | 587.5 | 12 | 20 | 16
活塞杆氮化B线 | 31944 | D | 206.15 | 17 | 80 | 2.75 | 7.0125 | 587.25 | 12 | 20 | 16
活塞杆氮化B线 | 31943 | D | 256.76 | 16.9 | 80 | 2.75 | 7.0125 | 588.25 | 12 | 20 | 16
活塞杆氮化B线 | 31942 | D | 207.09 | 17.4 | 80 | 2.75 | 7.0125 | 587.25 | 12 | 20 | 16
活塞杆氮化B线 | 31940 | D | 205.34 | 17.1 | 80 | 2.75 | 7.0125 | 587.75 | 12 | 20 | 16
活塞杆氮化B线 | 31939 | D | 208.32 | 16.8 | 80 | 2.75 | 6.04 | 588.25 | 12 | 20 | 16
活塞杆氮化B线 | 31938 | D | 196.21 | 16.4 | 76 | 2.75 | 6.0325 | 588 | 12 | 20 | 16
活塞杆氮化B线 | 31934 | D | 208.96 | 16.9 | 80 | 2.75 | 6 | 587.75 | 12 | 20 | 16
活塞杆氮化B线 | 31933 | D | 207.32 | 16.1 | 80 | 2.75 | 6.01 | 587.5 | 12 | 20 | 16
活塞杆氮化B线 | 31208 | D | 74.18 | 16.1 | 92 | 2.625 | 9 | 587.25 | 12 | 20 | 16
活塞杆氮化B线 | 31205 | D | 255.72 | 15.9 | 84 | 2.625 | 9 | 587.75 | 12 | 20 | 16
活塞杆氮化B线 | 31204 | D | 241.4 | 15.9 | 84 | 2.625 | 9 | 586.5 | 12 | 20 | 16
活塞杆氮化B线 | 31202 | D | 236.52 | 16.4 | 84 | 2.625 | 9 | 585.75 | 12 | 20 | 16
活塞杆氮化B线 | 31201 | D | 320.61 | 14.9 | 88 | 2.625 | 9 | 588 | 12 | 20 | 16
活塞杆氮化B线 | 31181 | D | 137.41 | 14.2 | 72 | 2.625 | 8.0275 | 586.75 | 12 | 20 | 16
活塞杆氮化B线 | 31177 | D | 151.43 | 13.7 | 72 | 2.625 | 8.0225 | 586.25 | 12 | 20 | 16
活塞杆氮化B线 | 31176 | D | 144.05 | 15.5 | 72 | 2.625 | 8.0275 | 586.5 | 12 | 20 | 16
活塞杆氮化B线 | 30817 | D | 224.92 | 15.7 | 96 | 4 | 9.5 | 587.5 | 12 | 20 | 16
活塞杆氮化B线 | 30816 | D | 398.93 | 15.6 | 108 | 4 | 9.5 | 586.75 | 12 | 20 | 16
活塞杆氮化B线 | 30793 | D | 432 | 14.8 | 108 | 3.5 | 8.5 | 588 | 12 | 20 | 16
活塞杆氮化B线 | 30776 | D | 295.7 | 14.3 | 96 | 5.475 | 8.5 | 587.75 | 12 | 20 | 16
活塞杆氮化B线 | 30775 | D | 268.2 | 14.4 | 96 | 5.475 | 8.5 | 586.5 | 12 | 20 | 16
活塞杆氮化B线 | 30771 | D | 261.42 | 15.1 | 92 | 5.475 | 8.5025 | 587.25 | 12 | 20 | 16
活塞杆氮化B线 | 30770 | D | 313.88 | 15.3 | 100 | 5.475 | 8.333333 | 587 | 12 | 20 | 16
活塞杆氮化B线 | 30761 | D | 267.98 | 13.9 | 88 | 5.475 | 8.495 | 583.5 | 12 | 20 | 16
活塞杆氮化B线 | 30760 | D | 267.83 | 14.4 | 88 | 5.475 | 8.515 | 587.75 | 12 | 20 | 16
活塞杆氮化B线 | 30753 | D | 262.09 | 14.4 | 84 | 5.475 | 8.5 | 588.25 | 12 | 20 | 16
活塞杆氮化B线 | 30452 | D | 616.08 | 14.7 | 96 | 2 | 10.25 | 583.75 | 12 | 20 | 16
活塞杆氮化B线 | 30442 | D | 269.64 | 15.7 | 72 | 1.8 | 10.25 | 584.75 | 12 | 20 | 16
活塞杆氮化B线 | 30434 | D | 238.2 | 15.4 | 72 | 1.8 | 9.25 | 588.5 | 12 | 20 | 16
活塞杆氮化B线 | 30433 | D | 150.89 | 15.3 | 68 | 1.8 | 9.2475 | 584.5 | 12 | 20 | 16
活塞杆氮化B线 | 30432 | D | 150.72 | 15.2 | 68 | 1.8 | 9.25 | 589 | 12 | 20 | 16
活塞杆氮化B线 | 30431 | D | 151.22 | 15 | 68 | 1.8 | 9.255 | 584.75 | 12 | 20 | 16
活塞杆氮化B线 | 30430 | D | 151.56 | 15 | 68 | 1.8 | 9.25 | 586.25 | 12 | 20 | 16
活塞杆氮化B线 | 30424 | D | 336.29 | 14.6 | 80 | 2.75 | 9.25 | 585.75 | 12 | 20 | 16
活塞杆氮化B线 | 30423 | D | 148.87 | 15.2 | 68 | 2.75 | 9.25 | 587.25 | 12 | 20 | 16
活塞杆氮化B线 | 30422 | D | 146.55 | 14.9 | 68 | 2.75 | 9.2525 | 585.5 | 12 | 20 | 16
活塞杆氮化B线 | 30415 | D | 348.3 | 14.7 | 80 | 2.75 | 9.25 | 586 | 12 | 20 | 16
活塞杆氮化B线 | 30413 | D | 330.82 | 14.2 | 80 | 2.75 | 9.25 | 585.25 | 12 | 20 | 16
活塞杆氮化B线 | 30374 | D | 328.3 | 15.5 | 80 | 3.5 | 8.5 | 587.75 | 12 | 20 | 16
活塞杆氮化B线 | 29609 | D | 563.7 | 13.2 | 104 | 4.825 | 6.75 | 583 | 12 | 20 | 16
活塞杆氮化B线 | 29604 | D | 557.36 | 13.2 | 104 | 4.825 | 6.7525 | 586 | 12 | 20 | 16
活塞杆氮化B线 | 29603 | D | 424.79 | 13.4 | 92 | 4.825 | 6.7475 | 584.5 | 12 | 20 | 16
活塞杆氮化B线 | 29602 | D | 563.35 | 13.8 | 100 | 4.825 | 6.75 | 585.5 | 12 | 20 | 16
活塞杆氮化B线 | 29600 | D | 517.98 | 14.9 | 100 | 4.825 | 6.7475 | 581.75 | 12 | 20 | 16
活塞杆氮化B线 | 29594 | D | 377.99 | 10.3 | 84 | 4.5 | 6.755 | 585.75 | 12 | 20 | 16
活塞杆氮化B线 | 29593 | D | 453.31 | 12.5 | 88 | 4.5 | 6.7525 | 587.75 | 12 | 20 | 16
活塞杆氮化B线 | 29592 | D | 476.4 | 12 | 88 | 4.5 | 6.7525 | 582 | 12 | 20 | 16
活塞杆氮化B线 | 29584 | D | 234.72 | 14 | 76 | 4.5 | 6.75 | 588 | 12 | 20 | 16
活塞杆氮化B线 | 29529 | D | 380.39 | 14.6 | 84 | 4.625 | 5.7475 | 582.5 | 12 | 20 | 16
活塞杆氮化B线 | 29398 | D | 313.91 | 13.7 | 84 | 4.375 | 5.75 | 586.75 | 12 | 20 | 16
活塞杆氮化B线 | 29257 | D | 303.59 | 15.6 | 104 | 5.325 | 7.5025 | 585.25 | 12 | 20 | 16
活塞杆氮化B线 | 29247 | D | 225.68 | 14.9 | 96 | 5.325 | 7.663333 | 585.25 | 12 | 20 | 16
活塞杆氮化C线 | 26911 | D | 340.48 | 16.2 | 124 | 3 | 6 | 589 | 12 | 20 | 16
活塞杆氮化C线 | 26180 | D | 230.57 | 15.7 | 88 | 2.25 | 8 | 586 | 12 | 20 | 16
活塞杆氮化C线 | 25141 | D | 231.1 | 14.4 | 96 | 4.625 | 7.2525 | 588.25 | 12 | 20 | 16
活塞杆氮化C线 | 24932 | D | 227.47 | 15 | 104 | 5.375 | 5.82 | 588.5 | 12 | 20 | 16
活塞杆氮化C线 | 24921 | D | 74 | 14.5 | 96 | 5.7 | 5.8625 | 588.25 | 12 | 20 | 16
活塞杆氮化C线 | 24907 | D | 519.64 | 14.2 | 116 | 5.7 | 5.7975 | 587.75 | 12 | 20 | 16
活塞杆氮化C线 | 24904 | D | 230.33 | 13 | 92 | 5.375 | 5.7925 | 588.75 | 12 | 20 | 16
活塞杆氮化C线 | 24889 | D | 142.62 | 14.8 | 88 | 5.5 | 5.4925 | 587.75 | 12 | 20 | 16
活塞杆氮化C线 | 24888 | D | 134.98 | 13.1 | 84 | 5.5 | 5.5175 | 587 | 12 | 20 | 16
活塞杆氮化C线 | 24886 | D | 164.77 | 14.2 | 84 | 5.5 | 5.535 | 588.5 | 12 | 20 | 16
活塞杆氮化C线 | 24663 | D | 316.09 | 14.3 | 88 | 4.3 | 6.5 | 587.75 | 12 | 20 | 16
活塞杆氮化C线 | 24651 | D | 309.43 | 14.1 | 84 | 4.5 | 5.5025 | 588 | 12 | 20 | 16
活塞杆氮化C线 | 24649 | D | 338.8 | 14.2 | 84 | 4.5 | 5.4975 | 588 | 12 | 20 | 16
活塞杆氮化C线 | 24643 | D | 159.12 | 14.6 | 72 | 4.125 | 5.495 | 587.5 | 12 | 20 | 16
活塞杆氮化C线 | 24518 | D | 455.72 | 13.1 | 96 | 3.625 | 6 | 582.5 | 12 | 20 | 16
活塞杆氮化C线 | 24516 | D | 322.64 | 12.6 | 92 | 3.625 | 6 | 586.5 | 12 | 20 | 16
活塞杆氮化C线 | 24513 | D | 436.32 | 14.9 | 100 | 3.625 | 6 | 589.25 | 12 | 20 | 16
活塞杆氮化C线 | 24489 | D | 280.94 | 15.1 | 80 | 4 | 5 | 591.25 | 12 | 20 | 16

## Sheet2
产线标识 | 挂编号 | 产品类型 | 挂重量 | 渗氮层厚度(μm) | 实际时长 | 平均加盐量 | 通气量 | 平均温度 | 渗层厚度下限 | 渗层厚度上限 | 渗氮层基准中值(um)
活塞杆氮化A线 | 28491 | D | 210.6 | 15.9 | 88 | 2.5 | 7 | 586.5 | 12 | 20 | 16
活塞杆氮化A线 | 28490 | D | 206.1 | 15.9 | 88 | 2.5 | 7 | 589.75 | 12 | 20 | 16
活塞杆氮化A线 | 28489 | D | 210.6 | 16 | 88 | 2.5 | 7 | 586 | 12 | 20 | 16
活塞杆氮化A线 | 28471 | D | 210.6 | 15.6 | 84 | 2.5 | 7 | 586.5 | 12 | 20 | 16
活塞杆氮化A线 | 28465 | D | 227.46 | 15 | 84 | 2 | 7 | 589.25 | 12 | 20 | 16
活塞杆氮化A线 | 27807 | D | 229.11 | 14.8 | 72 | 2.125 | 7 | 583.25 | 12 | 20 | 16
活塞杆氮化A线 | 27781 | D | 151.22 | 15.8 | 60 | 2.375 | 7 | 587.75 | 12 | 20 | 16
活塞杆氮化A线 | 27774 | D | 363.23 | 14.6 | 72 | 2.375 | 7 | 585.5 | 12 | 20 | 16
活塞杆氮化A线 | 27748 | D | 420.53 | 14 | 76 | 2.125 | 7 | 581 | 12 | 20 | 16
活塞杆氮化A线 | 27745 | D | 454.48 | 15.6 | 84 | 2.125 | 7 | 581 | 12 | 20 | 16
活塞杆氮化A线 | 27739 | D | 580.26 | 14.2 | 88 | 2.25 | 7 | 582.5 | 12 | 20 | 16
活塞杆氮化A线 | 27568 | D | 433.05 | 14.5 | 104 | 2 | 7 | 586 | 12 | 20 | 16
活塞杆氮化A线 | 27551 | D | 433.05 | 14.7 | 104 | 2 | 7 | 588 | 12 | 20 | 16
活塞杆氮化A线 | 27550 | D | 433.05 | 14.4 | 104 | 2 | 7 | 585.5 | 12 | 20 | 16
活塞杆氮化A线 | 27470 | D | 210.53 | 14 | 80 | 3.25 | 7 | 587.75 | 12 | 20 | 16
活塞杆氮化A线 | 27469 | D | 292.5 | 14.8 | 80 | 3.25 | 7 | 586.5 | 12 | 20 | 16
活塞杆氮化A线 | 27463 | D | 376.56 | 16 | 88 | 3.25 | 7 | 587.25 | 12 | 20 | 16
活塞杆氮化A线 | 27462 | D | 236.39 | 16.7 | 80 | 3.25 | 7 | 587.5 | 12 | 20 | 16
活塞杆氮化A线 | 27461 | D | 224.23 | 14.7 | 80 | 3.25 | 7 | 587 | 12 | 20 | 16
活塞杆氮化A线 | 27458 | D | 334.75 | 14.6 | 88 | 3.25 | 7 | 587 | 12 | 20 | 16
活塞杆氮化A线 | 27443 | D | 455.9 | 14.0 | 92 | 4.025 | 7 | 584.75 | 12 | 20 | 16
活塞杆氮化A线 | 27426 | D | 355.28 | 15.1 | 84 | 4.025 | 7 | 588 | 12 | 20 | 16
活塞杆氮化A线 | 27272 | D | 150.42 | 13.9 | 76 | 1.6 | 7 | 583.75 | 12 | 20 | 16
活塞杆氮化A线 | 27271 | D | 145.5 | 13.4 | 76 | 1.6 | 7 | 588.25 | 12 | 20 | 16
活塞杆氮化A线 | 27268 | D | 151.14 | 13.5 | 76 | 1.6 | 7 | 585.75 | 12 | 20 | 16
活塞杆氮化A线 | 27098 | D | 235.56 | 14.6 | 80 | 1.625 | 7 | 587.75 | 12 | 20 | 16
活塞杆氮化A线 | 27082 | D | 151.56 | 16.5 | 76 | 1.55 | 7 | 587.5 | 12 | 20 | 16
活塞杆氮化A线 | 27080 | D | 149.46 | 18.6 | 76 | 1.55 | 7 | 584.75 | 12 | 20 | 16
活塞杆氮化A线 | 27079 | D | 151.56 | 14.3 | 76 | 1.55 | 7 | 584.75 | 12 | 20 | 16
活塞杆氮化A线 | 27047 | D | 427.14 | 14.2 | 88 | 1.875 | 7 | 583 | 12 | 20 | 16
活塞杆氮化A线 | 27046 | D | 426.58 | 13.5 | 88 | 1.875 | 7 | 586.75 | 12 | 20 | 16
活塞杆氮化A线 | 27040 | D | 149.46 | 16.5 | 72 | 1.875 | 7 | 588.25 | 12 | 20 | 16
活塞杆氮化A线 | 27039 | D | 149.88 | 16.5 | 72 | 1.875 | 7 | 583.25 | 12 | 20 | 16
活塞杆氮化A线 | 27038 | D | 463.67 | 14.6 | 88 | 1.875 | 7 | 582.75 | 12 | 20 | 16
活塞杆氮化A线 | 27035 | D | 442.62 | 13.7 | 84 | 1.875 | 7 | 581.5 | 12 | 20 | 16
活塞杆氮化A线 | 27031 | D | 604.28 | 13.6 | 96 | 2.125 | 7 | 582 | 12 | 20 | 16
活塞杆氮化A线 | 27022 | D | 546.06 | 15.3 | 96 | 2.125 | 7 | 587 | 12 | 20 | 16
活塞杆氮化A线 | 27021 | D | 436.47 | 14.1 | 80 | 2.125 | 7 | 582.5 | 12 | 20 | 16
活塞杆氮化A线 | 26283 | D | 355.5 | 15.1 | 84 | 5.75 | 7 | 587.75 | 12 | 20 | 16
活塞杆氮化A线 | 26274 | D | 562.57 | 15.8 | 104 | 5.5 | 7 | 585.5 | 12 | 20 | 16
活塞杆氮化A线 | 26271 | D | 379.32 | 16.9 | 92 | 5.5 | 7 | 585.5 | 12 | 20 | 16
活塞杆氮化A线 | 26270 | D | 359.22 | 16.2 | 92 | 5.5 | 7 | 585.25 | 12 | 20 | 16
活塞杆氮化A线 | 26264 | D | 381.78 | 15.3 | 92 | 5.5 | 7 | 586.5 | 12 | 20 | 16
活塞杆氮化A线 | 26242 | D | 506.17 | 15.3 | 100 | 5.125 | 7 | 587 | 12 | 20 | 16
活塞杆氮化A线 | 26221 | D | 146.84 | 13.8 | 72 | 5 | 7 | 584 | 12 | 20 | 16
活塞杆氮化A线 | 26217 | D | 162.47 | 14.2 | 72 | 5.45 | 7 | 586.75 | 12 | 20 | 16
活塞杆氮化A线 | 26215 | D | 170.25 | 14 | 72 | 5.45 | 7 | 584 | 12 | 20 | 16
活塞杆氮化A线 | 26139 | D | 337.68 | 15.0 | 80 | 3.125 | 7 | 586.75 | 12 | 20 | 16
活塞杆氮化A线 | 26125 | D | 373.99 | 15.8 | 80 | 2.875 | 7 | 586 | 12 | 20 | 16
活塞杆氮化A线 | 26120 | D | 371.58 | 14.4 | 80 | 3 | 7 | 584.75 | 12 | 20 | 16
活塞杆氮化A线 | 26118 | D | 274.21 | 14.6 | 72 | 3 | 7 | 586.25 | 12 | 20 | 16
活塞杆氮化A线 | 25967 | D | 274.97 | 15.1 | 80 | 3.575 | 7 | 586.25 | 12 | 20 | 16
活塞杆氮化A线 | 25954 | D | 294.01 | 13.6 | 76 | 3.375 | 7 | 586 | 12 | 20 | 16
活塞杆氮化A线 | 25932 | D | 247.27 | 15 | 76 | 3.3 | 7 | 586.75 | 12 | 20 | 16
活塞杆氮化A线 | 25886 | D | 485.32 | 15.6 | 92 | 4.375 | 7 | 585.75 | 12 | 20 | 16
活塞杆氮化A线 | 25725 | D | 472.56 | 15.2 | 92 | 4.2 | 7 | 583.5 | 12 | 20 | 16
活塞杆氮化B线 | 31950 | D | 183.28 | 15.0 | 72 | 2.75 | 7 | 586.5 | 12 | 20 | 16
活塞杆氮化B线 | 31949 | D | 261.05 | 16 | 80 | 2.75 | 7 | 587 | 12 | 20 | 16
活塞杆氮化B线 | 31948 | D | 283.43 | 16.1 | 80 | 2.75 | 7 | 587.5 | 12 | 20 | 16
活塞杆氮化B线 | 31947 | D | 277.11 | 16.3 | 80 | 2.75 | 7 | 587.5 | 12 | 20 | 16
活塞杆氮化B线 | 31946 | D | 256.72 | 15.8 | 80 | 2.75 | 7 | 586 | 12 | 20 | 16
活塞杆氮化B线 | 31945 | D | 192.83 | 16.8 | 76 | 2.75 | 7 | 587.5 | 12 | 20 | 16
活塞杆氮化B线 | 31944 | D | 206.15 | 17 | 80 | 2.75 | 7 | 587.25 | 12 | 20 | 16
活塞杆氮化B线 | 31943 | D | 256.76 | 16.9 | 80 | 2.75 | 7 | 588.25 | 12 | 20 | 16
活塞杆氮化B线 | 31942 | D | 207.09 | 17.4 | 80 | 2.75 | 7 | 587.25 | 12 | 20 | 16
活塞杆氮化B线 | 31940 | D | 205.34 | 17.1 | 80 | 2.75 | 7 | 587.75 | 12 | 20 | 16
活塞杆氮化B线 | 31939 | D | 208.32 | 16.8 | 80 | 2.75 | 7 | 588.25 | 12 | 20 | 16
活塞杆氮化B线 | 31938 | D | 196.21 | 16.4 | 76 | 2.75 | 7 | 588 | 12 | 20 | 16
活塞杆氮化B线 | 31934 | D | 208.96 | 16.9 | 80 | 2.75 | 7 | 587.75 | 12 | 20 | 16
活塞杆氮化B线 | 31933 | D | 207.32 | 16.1 | 80 | 2.75 | 7 | 587.5 | 12 | 20 | 16
活塞杆氮化B线 | 31208 | D | 74.18 | 16.1 | 92 | 2.625 | 7 | 587.25 | 12 | 20 | 16
活塞杆氮化B线 | 31205 | D | 255.72 | 15.9 | 84 | 2.625 | 7 | 587.75 | 12 | 20 | 16
活塞杆氮化B线 | 31204 | D | 241.4 | 15.9 | 84 | 2.625 | 7 | 586.5 | 12 | 20 | 16
活塞杆氮化B线 | 31202 | D | 236.52 | 16.4 | 84 | 2.625 | 7 | 585.75 | 12 | 20 | 16
活塞杆氮化B线 | 31201 | D | 320.61 | 14.9 | 88 | 2.625 | 7 | 588 | 12 | 20 | 16
活塞杆氮化B线 | 31181 | D | 137.41 | 14.2 | 72 | 2.625 | 7 | 586.75 | 12 | 20 | 16
活塞杆氮化B线 | 31177 | D | 151.43 | 13.7 | 72 | 2.625 | 7 | 586.25 | 12 | 20 | 16
活塞杆氮化B线 | 31176 | D | 144.05 | 15.5 | 72 | 2.625 | 7 | 586.5 | 12 | 20 | 16
活塞杆氮化B线 | 30817 | D | 224.92 | 15.7 | 96 | 4 | 7 | 587.5 | 12 | 20 | 16
活塞杆氮化B线 | 30816 | D | 398.93 | 15.6 | 108 | 4 | 7 | 586.75 | 12 | 20 | 16
活塞杆氮化B线 | 30793 | D | 432 | 14.8 | 108 | 3.5 | 7 | 588 | 12 | 20 | 16
活塞杆氮化B线 | 30776 | D | 295.7 | 14.3 | 96 | 5.475 | 7 | 587.75 | 12 | 20 | 16
活塞杆氮化B线 | 30775 | D | 268.2 | 14.4 | 96 | 5.475 | 7 | 586.5 | 12 | 20 | 16
活塞杆氮化B线 | 30771 | D | 261.42 | 15.1 | 92 | 5.475 | 7 | 587.25 | 12 | 20 | 16
活塞杆氮化B线 | 30770 | D | 313.88 | 15.3 | 100 | 5.475 | 7 | 587 | 12 | 20 | 16
活塞杆氮化B线 | 30761 | D | 267.98 | 13.9 | 88 | 5.475 | 7 | 583.5 | 12 | 20 | 16
活塞杆氮化B线 | 30760 | D | 267.83 | 14.4 | 88 | 5.475 | 7 | 587.75 | 12 | 20 | 16
活塞杆氮化B线 | 30753 | D | 262.09 | 14.4 | 84 | 5.475 | 7 | 588.25 | 12 | 20 | 16
活塞杆氮化B线 | 30452 | D | 616.08 | 14.7 | 96 | 2 | 7 | 583.75 | 12 | 20 | 16
活塞杆氮化B线 | 30442 | D | 269.64 | 15.7 | 72 | 1.8 | 7 | 584.75 | 12 | 20 | 16
活塞杆氮化B线 | 30434 | D | 238.2 | 15.4 | 72 | 1.8 | 7 | 588.5 | 12 | 20 | 16
活塞杆氮化B线 | 30433 | D | 150.89 | 15.3 | 68 | 1.8 | 7 | 584.5 | 12 | 20 | 16
活塞杆氮化B线 | 30432 | D | 150.72 | 15.2 | 68 | 1.8 | 7 | 589 | 12 | 20 | 16
活塞杆氮化B线 | 30431 | D | 151.22 | 15 | 68 | 1.8 | 7 | 584.75 | 12 | 20 | 16
活塞杆氮化B线 | 30430 | D | 151.56 | 15 | 68 | 1.8 | 7 | 586.25 | 12 | 20 | 16
活塞杆氮化B线 | 30424 | D | 336.29 | 14.6 | 80 | 2.75 | 7 | 585.75 | 12 | 20 | 16
活塞杆氮化B线 | 30423 | D | 148.87 | 15.2 | 68 | 2.75 | 7 | 587.25 | 12 | 20 | 16
活塞杆氮化B线 | 30422 | D | 146.55 | 14.9 | 68 | 2.75 | 7 | 585.5 | 12 | 20 | 16
活塞杆氮化B线 | 30415 | D | 348.3 | 14.7 | 80 | 2.75 | 7 | 586 | 12 | 20 | 16
活塞杆氮化B线 | 30413 | D | 330.82 | 14.2 | 80 | 2.75 | 7 | 585.25 | 12 | 20 | 16
活塞杆氮化B线 | 30374 | D | 328.3 | 15.5 | 80 | 3.5 | 7 | 587.75 | 12 | 20 | 16
活塞杆氮化B线 | 29609 | D | 563.7 | 13.2 | 104 | 4.825 | 7 | 583 | 12 | 20 | 16
活塞杆氮化B线 | 29604 | D | 557.36 | 13.2 | 104 | 4.825 | 7 | 586 | 12 | 20 | 16
活塞杆氮化B线 | 29603 | D | 424.79 | 13.4 | 92 | 4.825 | 7 | 584.5 | 12 | 20 | 16
活塞杆氮化B线 | 29602 | D | 563.35 | 13.8 | 100 | 4.825 | 7 | 585.5 | 12 | 20 | 16
活塞杆氮化B线 | 29600 | D | 517.98 | 14.9 | 100 | 4.825 | 7 | 581.75 | 12 | 20 | 16
活塞杆氮化B线 | 29594 | D | 377.99 | 10.3 | 84 | 4.5 | 7 | 585.75 | 12 | 20 | 16
活塞杆氮化B线 | 29593 | D | 453.31 | 12.5 | 88 | 4.5 | 7 | 587.75 | 12 | 20 | 16
活塞杆氮化B线 | 29592 | D | 476.4 | 12.0 | 88 | 4.5 | 7 | 582 | 12 | 20 | 16
活塞杆氮化B线 | 29584 | D | 234.72 | 14.0 | 76 | 4.5 | 7 | 588 | 12 | 20 | 16
活塞杆氮化B线 | 29529 | D | 380.39 | 14.6 | 84 | 4.625 | 7 | 582.5 | 12 | 20 | 16
活塞杆氮化B线 | 29398 | D | 313.91 | 13.7 | 84 | 4.375 | 7 | 586.75 | 12 | 20 | 16
活塞杆氮化B线 | 29257 | D | 303.59 | 15.6 | 104 | 5.325 | 7 | 585.25 | 12 | 20 | 16
活塞杆氮化B线 | 29247 | D | 225.68 | 14.9 | 96 | 5.325 | 7 | 585.25 | 12 | 20 | 16
活塞杆氮化C线 | 26911 | D | 340.48 | 16.2 | 124 | 3 | 7 | 589 | 12 | 20 | 16
活塞杆氮化C线 | 26180 | D | 230.57 | 15.7 | 88 | 2.25 | 7 | 586 | 12 | 20 | 16
活塞杆氮化C线 | 25141 | D | 231.1 | 14.4 | 96 | 4.625 | 7 | 588.25 | 12 | 20 | 16
活塞杆氮化C线 | 24932 | D | 227.47 | 15.0 | 104 | 5.375 | 7 | 588.5 | 12 | 20 | 16
活塞杆氮化C线 | 24921 | D | 74 | 14.5 | 96 | 5.7 | 7 | 588.25 | 12 | 20 | 16
活塞杆氮化C线 | 24907 | D | 519.64 | 14.2 | 116 | 5.7 | 7 | 587.75 | 12 | 20 | 16
活塞杆氮化C线 | 24904 | D | 230.33 | 13 | 92 | 5.375 | 7 | 588.75 | 12 | 20 | 16
活塞杆氮化C线 | 24889 | D | 142.62 | 14.8 | 88 | 5.5 | 7 | 587.75 | 12 | 20 | 16
活塞杆氮化C线 | 24888 | D | 134.98 | 13.1 | 84 | 5.5 | 7 | 587 | 12 | 20 | 16
活塞杆氮化C线 | 24886 | D | 164.77 | 14.2 | 84 | 5.5 | 7 | 588.5 | 12 | 20 | 16
活塞杆氮化C线 | 24663 | D | 316.09 | 14.3 | 88 | 4.3 | 7 | 587.75 | 12 | 20 | 16
活塞杆氮化C线 | 24651 | D | 309.43 | 14.1 | 84 | 4.5 | 7 | 588 | 12 | 20 | 16
活塞杆氮化C线 | 24649 | D | 338.8 | 14.2 | 84 | 4.5 | 7 | 588 | 12 | 20 | 16
活塞杆氮化C线 | 24643 | D | 159.12 | 14.6 | 72 | 4.125 | 7 | 587.5 | 12 | 20 | 16
活塞杆氮化C线 | 24518 | D | 455.72 | 13.1 | 96 | 3.625 | 7 | 582.5 | 12 | 20 | 16
活塞杆氮化C线 | 24516 | D | 322.64 | 12.6 | 92 | 3.625 | 7 | 586.5 | 12 | 20 | 16
活塞杆氮化C线 | 24513 | D | 436.32 | 14.9 | 100 | 3.625 | 7 | 589.25 | 12 | 20 | 16
活塞杆氮化C线 | 24489 | D | 280.94 | 15.1 | 80 | 4 | 7 | 591.25 | 12 | 20 | 16