## Sheet1
产线标识 | 挂编号 | 产品类型 | 挂重量 | 渗氮层厚度(μm) | 实际时长 | 平均加盐量 | 通气量 | 平均温度 | 渗层厚度下限 | 渗层厚度上限 | 渗氮层基准中值(um)
活塞杆氮化A线 | 26959 | E | 375.12 | 11.7 | 60 | 3.125 | 4.5875 | 585.25 | 8 | 12 | 10
活塞杆氮化A线 | 25825 | E | 306.57 | 12.8 | 16 | 5.45 | 7 | 582 | 8 | 12 | 10
活塞杆氮化A线 | 25791 | E | 300.11 | 13 | 64 | 4.125 | 6.0025 | 581.75 | 8 | 12 | 10
活塞杆氮化B线 | 30080 | E | 261.06 | 10.1 | 45 | 4 | 6.485 | 581.5 | 8 | 12 | 10
活塞杆氮化B线 | 29175 | E | 273.86 | 14.3 | 72 | 4.85 | 5.5 | 581.75 | 8 | 12 | 10
活塞杆氮化B线 | 29096 | E | 270.2 | 10.4 | 56 | 3.5 | 4.495 | 582 | 8 | 12 | 10
活塞杆氮化C线 | 26762 | E | 285 | 10.2 | 60 | 3.2 | 3.0025 | 587.5 | 8 | 12 | 10