## Sheet1
产线标识 | 挂编号 | 产品类型 | 挂重量 | 渗氮层厚度(μm) | 实际时长 | 平均加盐量 | 通气量 | 平均温度 | 渗层厚度下限 | 渗层厚度上限 | 渗氮层基准中值(um)
活塞杆氮化A线 | 27670 | J | 359.1 | 11.6 | 60 | 3.325 | 8.4975 | 582.25 | 4 | 7 | 5.5
活塞杆氮化A线 | 25814 | J | 359.26 | 12.4 | 54 | 5.075 | 7 | 577.6667 | 4 | 7 | 5.5
活塞杆氮化B线 | 31569 | J | 360 | 10.6 | 60 | 3.225 | 8.03 | 583.25 | 4 | 7 | 5.5
活塞杆氮化B线 | 30332 | J | 351 | 13.1 | 60 | 3.25 | 8.99 | 583.25 | 4 | 7 | 5.5
活塞杆氮化B线 | 30069 | J | 360 | 11.7 | 60 | 4.125 | 6.485 | 585.75 | 4 | 7 | 5.5
活塞杆氮化C线 | 26724 | J | 344.16 | 7.6 | 60 | 3.325 | 6.015 | 579.25 | 4 | 7 | 5.5
活塞杆氮化C线 | 26351 | J | 360 | 10.9 | 60 | 2.625 | 9 | 587 | 4 | 7 | 5.5
活塞杆氮化C线 | 26105 | J | 359.7 | 11.5 | 60 | 2.875 | 7.97 | 583.75 | 4 | 7 | 5.5
活塞杆氮化C线 | 26080 | J | 358 | 13.7 | 60 | 2.875 | 7.97 | 586 | 4 | 7 | 5.5
活塞杆氮化C线 | 25963 | J | 314.64 | 10.2 | 60 | 2.95 | 7.7625 | 579.25 | 4 | 7 | 5.5
活塞杆氮化C线 | 25403 | J | 332.62 | 11.2 | 60 | 3.375 | 7 | 582.25 | 4 | 7 | 5.5
活塞杆氮化C线 | 25386 | J | 351.18 | 12.2 | 60 | 3.125 | 6.91 | 584.25 | 4 | 7 | 5.5
活塞杆氮化C线 | 24971 | J | 337.32 | 11.8 | 60 | 5 | 6.666667 | 586.75 | 4 | 7 | 5.5
活塞杆氮化C线 | 24389 | J | 359.6 | 11.8 | 60 | 4.9 | 4.7525 | 587.75 | 4 | 7 | 5.5