## Sheet1
产线标识 | 挂编号 | 产品类型 | 挂重量 | 渗氮层厚度(μm) | 实际时长 | 平均加盐量 | 通气量 | 平均温度 | 渗层厚度下限 | 渗层厚度上限 | 渗氮层基准中值(um)
活塞杆氮化A线 | 28488 | M | 98.56 | 15 | 80 | 2.5 | 6.995 | 589.25 | 12 | 20 | 16
活塞杆氮化A线 | 28487 | M | 130.65 | 15.5 | 84 | 2.5 | 6.995 | 584.25 | 12 | 20 | 16
活塞杆氮化A线 | 28483 | M | 199.18 | 13.6 | 80 | 2.5 | 6.995 | 587.75 | 12 | 20 | 16
活塞杆氮化A线 | 28464 | M | 82.32 | 15.5 | 80 | 2 | 6.995 | 586.5 | 12 | 20 | 16
活塞杆氮化A线 | 28463 | M | 81.95 | 16.1 | 80 | 2 | 6.995 | 585.75 | 12 | 20 | 16
活塞杆氮化A线 | 28462 | M | 85.86 | 15.1 | 80 | 2 | 6.995 | 587.5 | 12 | 20 | 16
活塞杆氮化A线 | 28461 | M | 82.55 | 15.5 | 80 | 2 | 6.995 | 586.75 | 12 | 20 | 16
活塞杆氮化A线 | 28421 | M | 45.06 | 15.6 | 76 | 2.125 | 6.995 | 587.25 | 12 | 20 | 16
活塞杆氮化A线 | 28416 | M | 203.78 | 15.2 | 76 | 2.125 | 6.995 | 586.5 | 12 | 20 | 16
活塞杆氮化A线 | 28415 | M | 165.53 | 15.5 | 72 | 2.125 | 6.995 | 589 | 12 | 20 | 16
活塞杆氮化A线 | 28260 | M | 180.63 | 14.3 | 84 | 2.375 | 6.995 | 586.5 | 12 | 20 | 16
活塞杆氮化A线 | 28248 | M | 180.68 | 14.5 | 80 | 2.375 | 6.995 | 584.5 | 12 | 20 | 16
活塞杆氮化A线 | 28226 | M | 180.33 | 13.2 | 76 | 2.25 | 6.995 | 588 | 12 | 20 | 16
活塞杆氮化A线 | 28225 | M | 143.24 | 13.1 | 76 | 2.25 | 6.995 | 584 | 12 | 20 | 16
活塞杆氮化A线 | 28221 | M | 213.03 | 14.6 | 80 | 2.25 | 6.995 | 585.75 | 12 | 20 | 16
活塞杆氮化A线 | 28215 | M | 208.26 | 14.3 | 80 | 2.375 | 6.995 | 585.75 | 12 | 20 | 16
活塞杆氮化A线 | 28210 | M | 110.34 | 14.4 | 76 | 2.375 | 6.995 | 588.25 | 12 | 20 | 16
活塞杆氮化A线 | 28209 | M | 156.6 | 14.4 | 76 | 2.375 | 6.995 | 583 | 12 | 20 | 16
活塞杆氮化A线 | 28199 | M | 85.68 | 15.2 | 76 | 2.375 | 7 | 585.25 | 12 | 20 | 16
活塞杆氮化A线 | 28183 | M | 85.66 | 15.6 | 72 | 2.375 | 7 | 582.75 | 12 | 20 | 16
活塞杆氮化A线 | 28177 | M | 85.54 | 15.2 | 72 | 2.5 | 7 | 586 | 12 | 20 | 16
活塞杆氮化A线 | 28171 | M | 85.68 | 15.7 | 72 | 2.5 | 7 | 587 | 12 | 20 | 16
活塞杆氮化A线 | 28170 | M | 79.56 | 15.3 | 72 | 2.5 | 7 | 584 | 12 | 20 | 16
活塞杆氮化A线 | 28169 | M | 79.98 | 15.9 | 72 | 2.5 | 7 | 588.25 | 12 | 20 | 16
活塞杆氮化A线 | 28149 | M | 84.6 | 14.8 | 72 | 2.625 | 7 | 583.75 | 12 | 20 | 16
活塞杆氮化A线 | 28148 | M | 55.33 | 15.2 | 76 | 2.625 | 7 | 587.25 | 12 | 20 | 16
活塞杆氮化A线 | 28141 | M | 84.6 | 14.4 | 72 | 2.625 | 7 | 582 | 12 | 20 | 16
活塞杆氮化A线 | 28036 | M | 83.51 | 14.8 | 72 | 1.625 | 7 | 585.5 | 12 | 20 | 16
活塞杆氮化A线 | 28035 | M | 189.63 | 14.2 | 72 | 1.625 | 7 | 586.75 | 12 | 20 | 16
活塞杆氮化A线 | 28033 | M | 166.68 | 14.8 | 72 | 1.625 | 7 | 585.5 | 12 | 20 | 16
活塞杆氮化A线 | 28032 | M | 139.01 | 14.6 | 72 | 1.625 | 7 | 589.25 | 12 | 20 | 16
活塞杆氮化A线 | 28031 | M | 118.08 | 13.5 | 72 | 1.625 | 7 | 582.75 | 12 | 20 | 16
活塞杆氮化A线 | 28025 | M | 178.17 | 14.8 | 72 | 1.625 | 7 | 585 | 12 | 20 | 16
活塞杆氮化A线 | 28007 | M | 104.26 | 14.5 | 72 | 1.625 | 6.99 | 586.5 | 12 | 20 | 16
活塞杆氮化A线 | 27999 | M | 117.85 | 13.7 | 68 | 1.875 | 6.99 | 586.75 | 12 | 20 | 16
活塞杆氮化A线 | 27998 | M | 82.8 | 13.9 | 68 | 1.875 | 6.99 | 584 | 12 | 20 | 16
活塞杆氮化A线 | 27997 | M | 178.92 | 14 | 68 | 1.875 | 6.99 | 589.25 | 12 | 20 | 16
活塞杆氮化A线 | 27996 | M | 187.89 | 15 | 64 | 1.875 | 6.99 | 582.25 | 12 | 20 | 16
活塞杆氮化A线 | 27836 | M | 84.94 | 15.8 | 72 | 1.625 | 10 | 586.25 | 12 | 20 | 16
活塞杆氮化A线 | 27835 | M | 85.06 | 15.6 | 72 | 1.625 | 9.9975 | 585.75 | 12 | 20 | 16
活塞杆氮化A线 | 27834 | M | 101.34 | 15.2 | 54 | 1.625 | 10 | 587.75 | 12 | 20 | 16
活塞杆氮化A线 | 27801 | M | 83.94 | 13 | 64 | 2.125 | 9 | 584.5 | 12 | 20 | 16
活塞杆氮化A线 | 27779 | M | 56.02 | 14.6 | 60 | 2.375 | 9.0025 | 584 | 12 | 20 | 16
活塞杆氮化A线 | 27778 | M | 59.52 | 15.9 | 60 | 2.375 | 9.0025 | 584.75 | 12 | 20 | 16
活塞杆氮化A线 | 27763 | M | 84.1 | 15 | 60 | 2.125 | 9.0025 | 580.75 | 12 | 20 | 16
活塞杆氮化A线 | 27759 | M | 134.63 | 16 | 60 | 2.125 | 9.0025 | 588.75 | 12 | 20 | 16
活塞杆氮化A线 | 27746 | M | 79.92 | 14.8 | 60 | 2.125 | 8.5 | 583.25 | 12 | 20 | 16
活塞杆氮化A线 | 27642 | M | 211.29 | 15 | 92 | 3.075 | 11.71 | 587 | 12 | 20 | 16
活塞杆氮化A线 | 27641 | M | 97.71 | 14.2 | 96 | 3.075 | 11.75 | 585.5 | 12 | 20 | 16
活塞杆氮化A线 | 27619 | M | 200.16 | 15.1 | 92 | 2.5 | 11.75 | 588.25 | 12 | 20 | 16
活塞杆氮化A线 | 27618 | M | 180.93 | 15.2 | 88 | 2.5 | 11.75 | 587.75 | 12 | 20 | 16
活塞杆氮化A线 | 27617 | M | 82.8 | 15 | 88 | 2.5 | 11.7425 | 587.5 | 12 | 20 | 16
活塞杆氮化A线 | 27616 | M | 82.8 | 15.3 | 88 | 2.5 | 11.7475 | 585 | 12 | 20 | 16
活塞杆氮化A线 | 27600 | M | 56.76 | 16.3 | 20 | 2 | 11.25 | 585 | 12 | 20 | 16
活塞杆氮化A线 | 27597 | M | 99.54 | 14.2 | 88 | 2 | 10.7075 | 584.25 | 12 | 20 | 16
活塞杆氮化A线 | 27596 | M | 85.32 | 14.1 | 88 | 2 | 10.745 | 587 | 12 | 20 | 16
活塞杆氮化A线 | 27589 | M | 105.44 | 14.9 | 92 | 2 | 10.775 | 586.25 | 12 | 20 | 16
活塞杆氮化A线 | 27581 | M | 180.17 | 15.2 | 88 | 2.125 | 10.7525 | 585.25 | 12 | 20 | 16
活塞杆氮化A线 | 27573 | M | 290.88 | 14 | 92 | 2.125 | 10.805 | 586.25 | 12 | 20 | 16
活塞杆氮化A线 | 27561 | M | 260.18 | 16 | 92 | 2 | 10.14 | 586.25 | 12 | 20 | 16
活塞杆氮化A线 | 27557 | M | 211.14 | 15.7 | 92 | 2 | 10.1175 | 586.75 | 12 | 20 | 16
活塞杆氮化A线 | 27556 | M | 85.32 | 16.2 | 88 | 2 | 10.16 | 587.5 | 12 | 20 | 16
活塞杆氮化A线 | 27555 | M | 123.12 | 15.4 | 88 | 2 | 10.15 | 585.25 | 12 | 20 | 16
活塞杆氮化A线 | 27554 | M | 168.88 | 14.9 | 88 | 2 | 10.125 | 588.5 | 12 | 20 | 16
活塞杆氮化A线 | 27539 | M | 219.56 | 16.6 | 96 | 2 | 10.2525 | 586.5 | 12 | 20 | 16
活塞杆氮化A线 | 27517 | M | 221.4 | 15 | 88 | 2 | 9.15 | 586.5 | 12 | 20 | 16
活塞杆氮化A线 | 27516 | M | 198.26 | 14.1 | 84 | 2 | 9.065 | 585.5 | 12 | 20 | 16
活塞杆氮化A线 | 27513 | M | 82.8 | 14.5 | 84 | 2 | 9.2775 | 587 | 12 | 20 | 16
活塞杆氮化A线 | 27512 | M | 168.48 | 14.7 | 84 | 2 | 9.3175 | 586.25 | 12 | 20 | 16
活塞杆氮化A线 | 27504 | M | 179.57 | 14.9 | 80 | 2.25 | 9.355 | 589.75 | 12 | 20 | 16
活塞杆氮化A线 | 27499 | M | 88.69 | 15.2 | 80 | 2.25 | 9.4425 | 584.25 | 12 | 20 | 16
活塞杆氮化A线 | 27475 | M | 85.32 | 13.5 | 76 | 3.25 | 8.145 | 585 | 12 | 20 | 16
活塞杆氮化A线 | 27471 | M | 241.56 | 15.2 | 80 | 3.25 | 8.2925 | 587.5 | 12 | 20 | 16
活塞杆氮化A线 | 27445 | M | 306.95 | 14.2 | 84 | 3.25 | 8 | 586.5 | 12 | 20 | 16
活塞杆氮化A线 | 27434 | M | 177.72 | 16 | 76 | 4.025 | 8 | 588 | 12 | 20 | 16
活塞杆氮化A线 | 27432 | M | 87.53 | 15.8 | 72 | 4.025 | 8 | 588 | 12 | 20 | 16
活塞杆氮化A线 | 27419 | M | 197.28 | 15.4 | 72 | 3.9 | 7.995 | 586.75 | 12 | 20 | 16
活塞杆氮化A线 | 27411 | M | 86.47 | 16 | 72 | 3.9 | 7.995 | 586.25 | 12 | 20 | 16
活塞杆氮化A线 | 27401 | M | 86.3 | 14.3 | 72 | 4.6 | 8 | 586 | 12 | 20 | 16
活塞杆氮化A线 | 27392 | M | 98.38 | 14.8 | 64 | 4.6 | 7.9975 | 586 | 12 | 20 | 16
活塞杆氮化A线 | 27391 | M | 84.77 | 13.6 | 64 | 4.6 | 8 | 583 | 12 | 20 | 16
活塞杆氮化A线 | 27348 | M | 83.85 | 13.3 | 88 | 1.85 | 10.25 | 587.25 | 12 | 20 | 16
活塞杆氮化A线 | 27344 | M | 173.98 | 13.5 | 88 | 1.85 | 10.25 | 587.25 | 12 | 20 | 16
活塞杆氮化A线 | 27266 | M | 180.93 | 14.1 | 76 | 1.6 | 9.25 | 585.5 | 12 | 20 | 16
活塞杆氮化A线 | 27265 | M | 134.95 | 14.4 | 76 | 1.6 | 9.245 | 588 | 12 | 20 | 16
活塞杆氮化A线 | 27244 | M | 67.03 | 15 | 72 | 2.125 | 9.25 | 582.5 | 12 | 20 | 16
活塞杆氮化A线 | 27236 | M | 223.54 | 15.2 | 76 | 2.125 | 9.25 | 588.5 | 12 | 20 | 16
活塞杆氮化A线 | 27235 | M | 90.08 | 15.4 | 72 | 2.125 | 9.25 | 583.5 | 12 | 20 | 16
活塞杆氮化A线 | 27225 | M | 91.17 | 14.6 | 72 | 2.125 | 9.25 | 581.75 | 12 | 20 | 16
活塞杆氮化A线 | 27222 | M | 56.64 | 15.9 | 72 | 2.125 | 9.25 | 581 | 12 | 20 | 16
活塞杆氮化A线 | 27217 | M | 212.83 | 16.1 | 76 | 2.125 | 8.4925 | 587.25 | 12 | 20 | 16
活塞杆氮化A线 | 27206 | M | 74.16 | 17.7 | 76 | 2.25 | 8.5 | 586 | 12 | 20 | 16
活塞杆氮化A线 | 27202 | M | 177.3 | 17.1 | 76 | 2.25 | 8.5 | 585 | 12 | 20 | 16
活塞杆氮化A线 | 27201 | M | 74.16 | 16.3 | 76 | 2.25 | 8.5 | 586.75 | 12 | 20 | 16
活塞杆氮化A线 | 27191 | M | 126.54 | 14.4 | 76 | 2.25 | 8.5 | 587 | 12 | 20 | 16
活塞杆氮化A线 | 27177 | M | 85.32 | 16.7 | 76 | 1.925 | 8.5025 | 588.75 | 12 | 20 | 16
活塞杆氮化A线 | 27167 | M | 82.8 | 15.9 | 76 | 3 | 8 | 588.25 | 12 | 20 | 16
活塞杆氮化A线 | 27166 | M | 82.8 | 14.5 | 72 | 3 | 8 | 585.5 | 12 | 20 | 16
活塞杆氮化A线 | 27161 | M | 82.8 | 13.5 | 72 | 3 | 8 | 584.25 | 12 | 20 | 16
活塞杆氮化A线 | 27092 | M | 87 | 14.2 | 76 | 1.625 | 8.755 | 585 | 12 | 20 | 16
活塞杆氮化A线 | 27090 | M | 86.64 | 14.7 | 76 | 1.625 | 8.75 | 585.25 | 12 | 20 | 16
活塞杆氮化A线 | 27088 | M | 99.72 | 14.6 | 76 | 1.55 | 8.75 | 582.5 | 12 | 20 | 16
活塞杆氮化A线 | 27086 | M | 87.12 | 15.2 | 76 | 1.55 | 8.7475 | 588.25 | 12 | 20 | 16
活塞杆氮化A线 | 27084 | M | 96.18 | 15.2 | 76 | 1.55 | 8.75 | 587.5 | 12 | 20 | 16
活塞杆氮化A线 | 27074 | M | 55.85 | 15.8 | 80 | 2 | 8.75 | 583.75 | 12 | 20 | 16
活塞杆氮化A线 | 27069 | M | 84.1 | 15.7 | 76 | 2 | 8.75 | 585.75 | 12 | 20 | 16
活塞杆氮化A线 | 27068 | M | 84.21 | 15.9 | 76 | 2 | 8.75 | 586.75 | 12 | 20 | 16
活塞杆氮化A线 | 27013 | M | 145.52 | 14 | 68 | 2.125 | 8 | 584 | 12 | 20 | 16
活塞杆氮化A线 | 26915 | M | 147.6 | 14.2 | 68 | 2.75 | 8.185 | 589.5 | 12 | 20 | 16
活塞杆氮化A线 | 26912 | M | 247.5 | 14.6 | 72 | 2.625 | 8.1825 | 587 | 12 | 20 | 16
活塞杆氮化A线 | 26911 | M | 134.33 | 14.8 | 68 | 2.625 | 8.16 | 586 | 12 | 20 | 16
活塞杆氮化A线 | 26905 | M | 106.17 | 16 | 72 | 2.625 | 8.135 | 587.25 | 12 | 20 | 16
活塞杆氮化A线 | 26878 | M | 115.8 | 14.6 | 68 | 2.5 | 7.25 | 587 | 12 | 20 | 16
活塞杆氮化A线 | 26877 | M | 135 | 14.5 | 68 | 2.5 | 7.25 | 581.25 | 12 | 20 | 16
活塞杆氮化A线 | 26867 | M | 139.81 | 13.3 | 68 | 2.5 | 7.25 | 583.5 | 12 | 20 | 16
活塞杆氮化A线 | 26859 | M | 160.99 | 14.7 | 68 | 2.75 | 7.25 | 582.75 | 12 | 20 | 16
活塞杆氮化A线 | 26832 | M | 180.12 | 14 | 64 | 2.5 | 7 | 589 | 12 | 20 | 16
活塞杆氮化A线 | 26831 | M | 196.87 | 14.4 | 64 | 2.5 | 7 | 580.75 | 12 | 20 | 16
活塞杆氮化A线 | 26721 | M | 247.35 | 13.9 | 80 | 2.925 | 7.5 | 586.5 | 12 | 20 | 16
活塞杆氮化A线 | 26720 | M | 81.32 | 15.4 | 80 | 2.925 | 7.5 | 585 | 12 | 20 | 16
活塞杆氮化A线 | 26714 | M | 138.78 | 15.1 | 72 | 2.925 | 7.5 | 584.5 | 12 | 20 | 16
活塞杆氮化A线 | 26712 | M | 134.63 | 12.6 | 72 | 2.925 | 7.5 | 587.75 | 12 | 20 | 16
活塞杆氮化A线 | 26711 | M | 260.1 | 13.8 | 76 | 2.925 | 7.5 | 585.5 | 12 | 20 | 16
活塞杆氮化A线 | 26702 | M | 97.73 | 15.6 | 72 | 3.125 | 7.5 | 585.75 | 12 | 20 | 16
活塞杆氮化A线 | 26701 | M | 163.76 | 15.3 | 72 | 3.125 | 7.5 | 587.25 | 12 | 20 | 16
活塞杆氮化A线 | 26690 | M | 151.67 | 15 | 72 | 3.75 | 6.5 | 583 | 12 | 20 | 16
活塞杆氮化A线 | 26687 | M | 246.06 | 15.5 | 76 | 3.75 | 6.5 | 582.75 | 12 | 20 | 16
活塞杆氮化A线 | 26676 | M | 283.46 | 15.4 | 76 | 3.75 | 6.5 | 583 | 12 | 20 | 16
活塞杆氮化A线 | 26671 | M | 84.24 | 15 | 72 | 3.75 | 6.5 | 586 | 12 | 20 | 16
活塞杆氮化A线 | 26652 | M | 243.8 | 14 | 76 | 3.75 | 6 | 585.75 | 12 | 20 | 16
活塞杆氮化A线 | 26646 | M | 160.2 | 12.5 | 64 | 3.75 | 6 | 589 | 12 | 20 | 16
活塞杆氮化A线 | 26642 | M | 130.04 | 13.3 | 68 | 3.75 | 6 | 585.25 | 12 | 20 | 16
活塞杆氮化A线 | 26641 | M | 84.06 | 15.6 | 64 | 3.75 | 6 | 585.25 | 12 | 20 | 16
活塞杆氮化A线 | 26639 | M | 102.84 | 14.1 | 64 | 3.75 | 6 | 583.5 | 12 | 20 | 16
活塞杆氮化A线 | 26544 | M | 292.77 | 12.9 | 84 | 2.8 | 7 | 586.25 | 12 | 20 | 16
活塞杆氮化A线 | 26543 | M | 285.93 | 13.3 | 84 | 2.8 | 7 | 588.5 | 12 | 20 | 16
活塞杆氮化A线 | 26542 | M | 125.08 | 13.4 | 80 | 2.8 | 7 | 584.25 | 12 | 20 | 16
活塞杆氮化A线 | 26503 | M | 222.91 | 15.5 | 76 | 3.575 | 6.005 | 586.75 | 12 | 20 | 16
活塞杆氮化A线 | 26502 | M | 194.06 | 14.8 | 72 | 3.575 | 6.0025 | 586.5 | 12 | 20 | 16
活塞杆氮化A线 | 26501 | M | 82.66 | 14.6 | 72 | 3.575 | 6 | 586.5 | 12 | 20 | 16
活塞杆氮化A线 | 26500 | M | 82.55 | 14.3 | 72 | 3.575 | 6.0025 | 587.5 | 12 | 20 | 16
活塞杆氮化A线 | 26499 | M | 94.16 | 14 | 72 | 3.575 | 6.0025 | 583.75 | 12 | 20 | 16
活塞杆氮化A线 | 26485 | M | 118.01 | 15.1 | 68 | 3.5 | 6 | 584.75 | 12 | 20 | 16
活塞杆氮化A线 | 26484 | M | 163.24 | 14.8 | 68 | 3.5 | 6 | 585.75 | 12 | 20 | 16
活塞杆氮化A线 | 26453 | M | 105.46 | 13.4 | 68 | 4 | 5 | 585.75 | 12 | 20 | 16
活塞杆氮化A线 | 26451 | M | 106.05 | 13.2 | 68 | 4 | 5.0025 | 586 | 12 | 20 | 16
活塞杆氮化A线 | 26450 | M | 106.05 | 13.5 | 68 | 4 | 5 | 587 | 12 | 20 | 16
活塞杆氮化A线 | 26449 | M | 106.14 | 13.3 | 68 | 4 | 5 | 585.5 | 12 | 20 | 16
活塞杆氮化A线 | 26290 | M | 179.82 | 12.5 | 72 | 5.75 | 5.9975 | 585.5 | 12 | 20 | 16
活塞杆氮化A线 | 26285 | M | 257.17 | 12.2 | 76 | 5.75 | 6 | 583.25 | 12 | 20 | 16
活塞杆氮化A线 | 26277 | M | 139.68 | 14.3 | 76 | 5.5 | 5.995 | 586.5 | 12 | 20 | 16
活塞杆氮化A线 | 26252 | M | 80.27 | 14.2 | 76 | 5.125 | 5 | 588.25 | 12 | 20 | 16
活塞杆氮化A线 | 26246 | M | 78.61 | 12.2 | 72 | 5.125 | 5 | 585.5 | 12 | 20 | 16
活塞杆氮化A线 | 26245 | M | 150.48 | 13.2 | 72 | 5.125 | 5 | 586.5 | 12 | 20 | 16
活塞杆氮化A线 | 26244 | M | 193.84 | 12.1 | 72 | 5.125 | 4.9975 | 584 | 12 | 20 | 16
活塞杆氮化A线 | 26230 | M | 95.1 | 16.7 | 84 | 5 | 5 | 586 | 12 | 20 | 16
活塞杆氮化A线 | 26137 | M | 78.36 | 15.2 | 68 | 2.875 | 7.25 | 585.75 | 12 | 20 | 16
活塞杆氮化A线 | 26131 | M | 44.12 | 14 | 68 | 2.875 | 7.25 | 584.25 | 12 | 20 | 16
活塞杆氮化A线 | 26119 | M | 85.57 | 16 | 68 | 3 | 6.25 | 589.25 | 12 | 20 | 16
活塞杆氮化A线 | 26116 | M | 84.05 | 13.4 | 68 | 3 | 6.255 | 585.5 | 12 | 20 | 16
活塞杆氮化A线 | 26101 | M | 83.51 | 14.1 | 64 | 3 | 6.25 | 585.5 | 12 | 20 | 16
活塞杆氮化A线 | 26088 | M | 91.46 | 14.2 | 64 | 3.125 | 5.235 | 587.5 | 12 | 20 | 16
活塞杆氮化A线 | 26087 | M | 83.88 | 13.8 | 64 | 3.125 | 5.2 | 586 | 12 | 20 | 16
活塞杆氮化A线 | 26086 | M | 65.03 | 14.3 | 64 | 3.125 | 5.2075 | 584.75 | 12 | 20 | 16
活塞杆氮化A线 | 25900 | M | 68.4 | 13.6 | 72 | 4.125 | 8.4975 | 585.5 | 12 | 20 | 16
活塞杆氮化A线 | 25891 | M | 95.58 | 14.2 | 72 | 4.375 | 8.5 | 584.25 | 12 | 20 | 16
活塞杆氮化A线 | 25743 | M | 181.98 | 14 | 76 | 4.2 | 7.5 | 584.75 | 12 | 20 | 16
活塞杆氮化A线 | 25742 | M | 82.8 | 13.8 | 76 | 4.2 | 7.5 | 587.5 | 12 | 20 | 16
活塞杆氮化A线 | 25716 | M | 167.68 | 14 | 76 | 4.2 | 7.505 | 586 | 12 | 20 | 16
活塞杆氮化A线 | 25689 | M | 101.25 | 14.4 | 72 | 4.575 | 7.5 | 586.25 | 12 | 20 | 16
活塞杆氮化A线 | 25686 | M | 121.64 | 13.9 | 72 | 4.575 | 7.5 | 586.5 | 12 | 20 | 16
活塞杆氮化A线 | 25684 | M | 83.69 | 14.7 | 72 | 4.575 | 7.5 | 582.25 | 12 | 20 | 16
活塞杆氮化A线 | 25682 | M | 84.54 | 15.4 | 72 | 4.575 | 7.5 | 583 | 12 | 20 | 16
活塞杆氮化B线 | 31692 | M | 133.47 | 15.1 | 76 | 3 | 8.0375 | 586.5 | 12 | 20 | 16
活塞杆氮化B线 | 31691 | M | 85.68 | 14.2 | 76 | 3 | 8.0375 | 587.5 | 12 | 20 | 16
活塞杆氮化B线 | 31486 | M | 270.64 | 13.7 | 84 | 2.325 | 9.5 | 586.5 | 12 | 20 | 16
活塞杆氮化B线 | 31484 | M | 131.33 | 13.4 | 80 | 2.325 | 9.5 | 586.5 | 12 | 20 | 16
活塞杆氮化B线 | 31481 | M | 244.1 | 14.2 | 84 | 2.325 | 9.5 | 588 | 12 | 20 | 16
活塞杆氮化B线 | 31476 | M | 149.89 | 14.2 | 76 | 2.325 | 9.5 | 589.75 | 12 | 20 | 16
活塞杆氮化B线 | 31475 | M | 131 | 13.7 | 76 | 2.325 | 9.5 | 586.5 | 12 | 20 | 16
活塞杆氮化B线 | 31471 | M | 174.78 | 14.4 | 76 | 2.325 | 9.5 | 586 | 12 | 20 | 16
活塞杆氮化B线 | 31443 | M | 190.98 | 14.8 | 76 | 2.325 | 9.5 | 587.5 | 12 | 20 | 16
活塞杆氮化B线 | 31442 | M | 131.94 | 15.2 | 76 | 2.325 | 9.5 | 586.5 | 12 | 20 | 16
活塞杆氮化B线 | 31436 | M | 82.48 | 16.4 | 76 | 2.325 | 9.5 | 588.75 | 12 | 20 | 16
活塞杆氮化B线 | 31433 | M | 82.8 | 16.6 | 76 | 2.325 | 9.5 | 588 | 12 | 20 | 16
活塞杆氮化B线 | 31432 | M | 130.21 | 15.8 | 76 | 2.325 | 9.5 | 585.25 | 12 | 20 | 16
活塞杆氮化B线 | 31300 | M | 223.56 | 15.1 | 80 | 2.125 | 10.5025 | 588.25 | 12 | 20 | 16
活塞杆氮化B线 | 31291 | M | 102.83 | 14.6 | 76 | 1.875 | 10.5 | 583.75 | 12 | 20 | 16
活塞杆氮化B线 | 31283 | M | 308.08 | 14.9 | 84 | 1.875 | 10 | 586 | 12 | 20 | 16
活塞杆氮化B线 | 31259 | M | 168.48 | 15.5 | 76 | 2.375 | 9.9975 | 587.25 | 12 | 20 | 16
活塞杆氮化B线 | 31247 | M | 82.8 | 16.5 | 76 | 2 | 10 | 586.5 | 12 | 20 | 16
活塞杆氮化B线 | 31246 | M | 82.8 | 17.4 | 76 | 2 | 10.0025 | 584.25 | 12 | 20 | 16
活塞杆氮化B线 | 31242 | M | 165.91 | 16 | 20 | 2 | 10 | 583 | 12 | 20 | 16
活塞杆氮化B线 | 31240 | M | 82.34 | 17.8 | 76 | 2 | 10 | 591 | 12 | 20 | 16
活塞杆氮化B线 | 31216 | M | 149.94 | 15.2 | 80 | 2.5 | 9.0075 | 587.5 | 12 | 20 | 16
活塞杆氮化B线 | 31215 | M | 149.58 | 14.9 | 80 | 2.5 | 9 | 586.25 | 12 | 20 | 16
活塞杆氮化B线 | 31212 | M | 84.06 | 16.5 | 80 | 2.5 | 9 | 585.25 | 12 | 20 | 16
活塞杆氮化B线 | 31203 | M | 55.07 | 16.6 | 80 | 2.625 | 9 | 588.75 | 12 | 20 | 16
活塞杆氮化B线 | 31199 | M | 87.69 | 15.7 | 76 | 2.625 | 9 | 585.75 | 12 | 20 | 16
活塞杆氮化B线 | 31198 | M | 94.77 | 15.8 | 76 | 2.625 | 9 | 584.75 | 12 | 20 | 16
活塞杆氮化B线 | 31191 | M | 58.49 | 13.6 | 76 | 2.625 | 8.9975 | 585.25 | 12 | 20 | 16
活塞杆氮化B线 | 31190 | M | 85.32 | 14.7 | 76 | 2.625 | 8.025 | 584.75 | 12 | 20 | 16
活塞杆氮化B线 | 31065 | M | 235.26 | 16.9 | 100 | 3.825 | 9.5925 | 588.75 | 12 | 20 | 16
活塞杆氮化B线 | 31064 | M | 218.6 | 15.5 | 100 | 3.825 | 9.5825 | 585.25 | 12 | 20 | 16
活塞杆氮化B线 | 31063 | M | 221.4 | 16.2 | 100 | 3.825 | 9.6375 | 587.5 | 12 | 20 | 16
活塞杆氮化B线 | 31062 | M | 245.05 | 15.2 | 100 | 3.825 | 9.6175 | 587.75 | 12 | 20 | 16
活塞杆氮化B线 | 31061 | M | 198.72 | 15.6 | 96 | 3.825 | 9.665 | 585 | 12 | 20 | 16
活塞杆氮化B线 | 31053 | M | 82.55 | 15.8 | 96 | 3.25 | 9.5675 | 586.5 | 12 | 20 | 16
活塞杆氮化B线 | 31050 | M | 82.8 | 15.8 | 96 | 3.25 | 9.6025 | 584.25 | 12 | 20 | 16
活塞杆氮化B线 | 31016 | M | 84.01 | 15.2 | 92 | 2.625 | 8.9975 | 586.25 | 12 | 20 | 16
活塞杆氮化B线 | 30819 | M | 181.08 | 14.8 | 92 | 4.325 | 9.4975 | 585.75 | 12 | 20 | 16
活塞杆氮化B线 | 30818 | M | 177.03 | 15.2 | 92 | 4 | 9.505 | 588.75 | 12 | 20 | 16
活塞杆氮化B线 | 30806 | M | 84.94 | 15.4 | 92 | 4 | 9.4975 | 584.75 | 12 | 20 | 16
活塞杆氮化B线 | 30805 | M | 85.32 | 15.8 | 92 | 4 | 8.5025 | 588.25 | 12 | 20 | 16
活塞杆氮化B线 | 30797 | M | 181.03 | 14.1 | 92 | 3.625 | 8.4975 | 587.25 | 12 | 20 | 16
活塞杆氮化B线 | 30772 | M | 244.44 | 15.4 | 96 | 5.475 | 8.5 | 586 | 12 | 20 | 16
活塞杆氮化B线 | 30767 | M | 222.66 | 13.7 | 88 | 5.475 | 8.5075 | 587.25 | 12 | 20 | 16
活塞杆氮化B线 | 30766 | M | 181.08 | 13.5 | 84 | 5.475 | 8.5 | 586 | 12 | 20 | 16
活塞杆氮化B线 | 30765 | M | 127.77 | 13.6 | 84 | 5.475 | 8.495 | 588.25 | 12 | 20 | 16
活塞杆氮化B线 | 30764 | M | 84.75 | 13.4 | 84 | 5.475 | 8.4975 | 586 | 12 | 20 | 16
活塞杆氮化B线 | 30749 | M | 180.98 | 13.7 | 80 | 5.025 | 8.4975 | 586.5 | 12 | 20 | 16
活塞杆氮化B线 | 30747 | M | 174.23 | 14.7 | 80 | 5.025 | 7.995 | 586 | 12 | 20 | 16
活塞杆氮化B线 | 30643 | M | 264.42 | 14.3 | 84 | 2.625 | 8.545 | 588.25 | 12 | 20 | 16
活塞杆氮化B线 | 30633 | M | 177.73 | 14 | 80 | 2 | 8.685 | 587.25 | 12 | 20 | 16
活塞杆氮化B线 | 30632 | M | 178.92 | 14.5 | 80 | 2 | 8.665 | 587.75 | 12 | 20 | 16
活塞杆氮化B线 | 30622 | M | 215.28 | 13.8 | 76 | 2 | 8.7 | 588 | 12 | 20 | 16
活塞杆氮化B线 | 30620 | M | 88.92 | 13.8 | 76 | 2 | 8 | 585.25 | 12 | 20 | 16
活塞杆氮化B线 | 30616 | M | 181.03 | 14.2 | 76 | 2 | 8 | 588.5 | 12 | 20 | 16
活塞杆氮化B线 | 30605 | M | 180.38 | 14.3 | 76 | 1.875 | 8 | 588.5 | 12 | 20 | 16
活塞杆氮化B线 | 30600 | M | 63.1 | 16.3 | 76 | 1.875 | 8 | 586.25 | 12 | 20 | 16
活塞杆氮化B线 | 30599 | M | 137.43 | 13.4 | 72 | 1.875 | 8.0025 | 586.5 | 12 | 20 | 16
活塞杆氮化B线 | 30598 | M | 109.76 | 13.6 | 72 | 1.875 | 7.995 | 588 | 12 | 20 | 16
活塞杆氮化B线 | 30597 | M | 181.08 | 13.5 | 72 | 1.875 | 8.0025 | 587.75 | 12 | 20 | 16
活塞杆氮化B线 | 30580 | M | 201.63 | 13.7 | 72 | 1.875 | 8 | 587 | 12 | 20 | 16
活塞杆氮化B线 | 30579 | M | 181.08 | 14.1 | 72 | 1.875 | 8.0025 | 587.25 | 12 | 20 | 16
活塞杆氮化B线 | 30449 | M | 177.84 | 13.9 | 72 | 1.8 | 10.25 | 587.5 | 12 | 20 | 16
活塞杆氮化B线 | 30443 | M | 168.28 | 15.3 | 72 | 1.8 | 10.25 | 588.75 | 12 | 20 | 16
活塞杆氮化B线 | 30437 | M | 178.08 | 13.8 | 72 | 1.8 | 10.25 | 585 | 12 | 20 | 16
活塞杆氮化B线 | 30417 | M | 105.49 | 17.2 | 84 | 2.75 | 9.25 | 584.75 | 12 | 20 | 16
活塞杆氮化B线 | 30407 | M | 165.48 | 13.3 | 72 | 2.75 | 9.25 | 589 | 12 | 20 | 16
活塞杆氮化B线 | 30406 | M | 193.49 | 13.1 | 72 | 2.75 | 9.25 | 582 | 12 | 20 | 16
活塞杆氮化B线 | 30402 | M | 147.17 | 14.1 | 72 | 2.75 | 9.25 | 586.75 | 12 | 20 | 16
活塞杆氮化B线 | 30384 | M | 258.3 | 14.1 | 72 | 3.25 | 8.4975 | 584 | 12 | 20 | 16
活塞杆氮化B线 | 30365 | M | 168.84 | 15.4 | 76 | 3.5 | 8.5 | 586.25 | 12 | 20 | 16
活塞杆氮化B线 | 30243 | M | 281.13 | 14.7 | 84 | 3 | 8.825 | 585.5 | 12 | 20 | 16
活塞杆氮化B线 | 30241 | M | 203.35 | 14.5 | 84 | 3 | 8.81 | 585 | 12 | 20 | 16
活塞杆氮化B线 | 30236 | M | 103.57 | 14.3 | 80 | 3 | 8.835 | 584.25 | 12 | 20 | 16
活塞杆氮化B线 | 30222 | M | 168.39 | 14.1 | 80 | 2.875 | 8.16 | 588 | 12 | 20 | 16
活塞杆氮化B线 | 30212 | M | 286.44 | 14.2 | 84 | 2.875 | 8.1675 | 585.5 | 12 | 20 | 16
活塞杆氮化B线 | 30210 | M | 167.54 | 14.1 | 80 | 2.875 | 8.175 | 586 | 12 | 20 | 16
活塞杆氮化B线 | 30200 | M | 60.96 | 14.3 | 80 | 3 | 8.215 | 583.25 | 12 | 20 | 16
活塞杆氮化B线 | 30196 | M | 87.12 | 14.8 | 80 | 3 | 8.2025 | 586.75 | 12 | 20 | 16
活塞杆氮化B线 | 30175 | M | 139.32 | 14.1 | 72 | 3 | 7.25 | 586.25 | 12 | 20 | 16
活塞杆氮化B线 | 30174 | M | 82.35 | 14.3 | 72 | 3 | 7.2525 | 584.5 | 12 | 20 | 16
活塞杆氮化B线 | 30172 | M | 177.96 | 14.5 | 72 | 3 | 7.255 | 585 | 12 | 20 | 16
活塞杆氮化B线 | 30166 | M | 109.09 | 14.8 | 72 | 3 | 7.25 | 584 | 12 | 20 | 16
活塞杆氮化B线 | 30161 | M | 151.05 | 14.5 | 72 | 3.75 | 7.2525 | 588.25 | 12 | 20 | 16
活塞杆氮化B线 | 30155 | M | 180.48 | 14 | 72 | 3.75 | 7.2475 | 587.25 | 12 | 20 | 16
活塞杆氮化B线 | 30150 | M | 180.98 | 14.8 | 72 | 3.75 | 6.7475 | 586.25 | 12 | 20 | 16
活塞杆氮化B线 | 30149 | M | 61.68 | 15.8 | 72 | 3.75 | 6.7525 | 587 | 12 | 20 | 16
活塞杆氮化B线 | 30134 | M | 180.83 | 14 | 68 | 3.5 | 6.7475 | 585 | 12 | 20 | 16
活塞杆氮化B线 | 30133 | M | 198.98 | 13.6 | 68 | 3.5 | 6.75 | 587.25 | 12 | 20 | 16
活塞杆氮化B线 | 30132 | M | 124.98 | 14.2 | 68 | 3.5 | 6.7525 | 586 | 12 | 20 | 16
活塞杆氮化B线 | 30021 | M | 246.99 | 14.9 | 84 | 4.375 | 5.9975 | 587.75 | 12 | 20 | 16
活塞杆氮化B线 | 30020 | M | 159.04 | 14.2 | 80 | 4.375 | 5.995 | 585.25 | 12 | 20 | 16
活塞杆氮化B线 | 30008 | M | 180.93 | 14.6 | 80 | 4.375 | 5.995 | 583.75 | 12 | 20 | 16
活塞杆氮化B线 | 30006 | M | 180.33 | 17 | 80 | 4.375 | 5.995 | 586.25 | 12 | 20 | 16
活塞杆氮化B线 | 29972 | M | 236.1 | 14 | 76 | 4.7 | 6 | 587.5 | 12 | 20 | 16
活塞杆氮化B线 | 29971 | M | 203.86 | 14.4 | 80 | 4.7 | 6 | 584.75 | 12 | 20 | 16
活塞杆氮化B线 | 29892 | M | 196.09 | 13.1 | 92 | 5 | 7.25 | 586.5 | 12 | 20 | 16
活塞杆氮化B线 | 29891 | M | 133.47 | 13 | 92 | 4.125 | 7.245 | 586.5 | 12 | 20 | 16
活塞杆氮化B线 | 29876 | M | 178.35 | 16.2 | 104 | 4.125 | 7.2425 | 587 | 12 | 20 | 16
活塞杆氮化B线 | 29874 | M | 83.28 | 13.5 | 88 | 4.125 | 7.2475 | 585 | 12 | 20 | 16
活塞杆氮化B线 | 29874 | M | 83.28 | 13.5 | 88 | 4.125 | 7.2475 | 585 | 12 | 20 | 16
活塞杆氮化B线 | 29873 | M | 180.38 | 12.4 | 88 | 4.125 | 7.2425 | 586.75 | 12 | 20 | 16
活塞杆氮化B线 | 29862 | M | 179.57 | 14.7 | 88 | 4.25 | 7.25 | 588.5 | 12 | 20 | 16
活塞杆氮化B线 | 29836 | M | 201.86 | 13.3 | 88 | 5 | 6.2525 | 586.25 | 12 | 20 | 16
活塞杆氮化B线 | 29835 | M | 195.92 | 13 | 84 | 5 | 6.25 | 588 | 12 | 20 | 16
活塞杆氮化B线 | 29826 | M | 167.73 | 14.1 | 80 | 5 | 5.0725 | 585.75 | 12 | 20 | 16
活塞杆氮化B线 | 29825 | M | 168.48 | 13 | 80 | 5 | 5.0775 | 587.75 | 12 | 20 | 16
活塞杆氮化B线 | 29813 | M | 154.95 | 13.2 | 80 | 4.875 | 4.07 | 585.75 | 12 | 20 | 16
活塞杆氮化B线 | 29795 | M | 97.56 | 13.5 | 76 | 5.325 | 5.2525 | 584.5 | 12 | 20 | 16
活塞杆氮化B线 | 29793 | M | 80.62 | 13.3 | 80 | 5.325 | 5.2525 | 583.75 | 12 | 20 | 16
活塞杆氮化B线 | 29785 | M | 122.22 | 14 | 76 | 5.325 | 5.25 | 586.75 | 12 | 20 | 16
活塞杆氮化B线 | 29783 | M | 93.62 | 13.6 | 76 | 5.325 | 5.2525 | 585.75 | 12 | 20 | 16
活塞杆氮化B线 | 29781 | M | 90.01 | 15.5 | 76 | 5.325 | 5.2475 | 586.5 | 12 | 20 | 16
活塞杆氮化B线 | 29780 | M | 90.12 | 14.4 | 76 | 5.325 | 5.25 | 586.25 | 12 | 20 | 16
活塞杆氮化B线 | 29779 | M | 90.65 | 14.8 | 76 | 5.325 | 5.25 | 586.5 | 12 | 20 | 16
活塞杆氮化B线 | 29612 | M | 177.08 | 13.9 | 80 | 4.825 | 6.7475 | 586.75 | 12 | 20 | 16
活塞杆氮化B线 | 29611 | M | 105.46 | 13.4 | 80 | 4.825 | 6.75 | 587.25 | 12 | 20 | 16
活塞杆氮化B线 | 29608 | M | 168.48 | 12 | 76 | 4.825 | 6.75 | 587 | 12 | 20 | 16
活塞杆氮化B线 | 29607 | M | 356.71 | 12.2 | 80 | 4.825 | 6.75 | 585.75 | 12 | 20 | 16
活塞杆氮化B线 | 29599 | M | 56.16 | 12.7 | 72 | 4.825 | 6.75 | 585.75 | 12 | 20 | 16
活塞杆氮化B线 | 29598 | M | 84.1 | 13.3 | 72 | 4.825 | 6.75 | 585 | 12 | 20 | 16
活塞杆氮化B线 | 29597 | M | 69.71 | 12.1 | 72 | 4.5 | 6.755 | 589 | 12 | 20 | 16
活塞杆氮化B线 | 29596 | M | 84.24 | 12 | 72 | 4.5 | 6.7525 | 583.5 | 12 | 20 | 16
活塞杆氮化B线 | 29582 | M | 186.97 | 13 | 72 | 4.5 | 6.995 | 589.75 | 12 | 20 | 16
活塞杆氮化B线 | 29570 | M | 346.09 | 13.4 | 76 | 4 | 5.7475 | 585.75 | 12 | 20 | 16
活塞杆氮化B线 | 29569 | M | 278.46 | 14.2 | 76 | 4 | 5.75 | 585 | 12 | 20 | 16
活塞杆氮化B线 | 29563 | M | 200.54 | 14.9 | 76 | 3.875 | 6 | 585.25 | 12 | 20 | 16
活塞杆氮化B线 | 29557 | M | 279.07 | 15 | 76 | 3.875 | 5.75 | 581.25 | 12 | 20 | 16
活塞杆氮化B线 | 29543 | M | 179.42 | 14.2 | 72 | 3.875 | 5.7525 | 586.75 | 12 | 20 | 16
活塞杆氮化B线 | 29415 | M | 83.97 | 13.2 | 72 | 4.75 | 6.75 | 585 | 12 | 20 | 16
活塞杆氮化B线 | 29409 | M | 83.37 | 12.9 | 68 | 4.75 | 6.7475 | 586.25 | 12 | 20 | 16
活塞杆氮化B线 | 29406 | M | 251.45 | 13.8 | 76 | 4.75 | 5.75 | 586.5 | 12 | 20 | 16
活塞杆氮化B线 | 29383 | M | 216.63 | 14.5 | 76 | 4.375 | 5.745 | 587.75 | 12 | 20 | 16
活塞杆氮化B线 | 29354 | M | 301.14 | 13.9 | 76 | 4.5 | 5.745 | 586.75 | 12 | 20 | 16
活塞杆氮化B线 | 29349 | M | 167.64 | 14.1 | 72 | 4.5 | 5.75 | 587 | 12 | 20 | 16
活塞杆氮化B线 | 29279 | M | 97.49 | 14.2 | 100 | 5.75 | 7.5 | 585 | 12 | 20 | 16
活塞杆氮化B线 | 29246 | M | 132.09 | 13.2 | 88 | 5.325 | 7.5025 | 586 | 12 | 20 | 16
活塞杆氮化B线 | 29233 | M | 88.57 | 15.3 | 88 | 5.125 | 7.5 | 584 | 12 | 20 | 16
活塞杆氮化B线 | 29213 | M | 88.92 | 14 | 80 | 5.325 | 6.5 | 583.25 | 12 | 20 | 16
活塞杆氮化B线 | 29197 | M | 205.35 | 14.2 | 84 | 5 | 6.4975 | 583 | 12 | 20 | 16
活塞杆氮化B线 | 29176 | M | 200.16 | 14.3 | 76 | 4.85 | 5.495 | 586 | 12 | 20 | 16
活塞杆氮化C线 | 26931 | M | 122.77 | 14.4 | 112 | 2.625 | 6.0025 | 590.25 | 12 | 20 | 16
活塞杆氮化C线 | 26930 | M | 164.6 | 15.3 | 112 | 2.625 | 6 | 588 | 12 | 20 | 16
活塞杆氮化C线 | 26917 | M | 55.79 | 15.5 | 104 | 3 | 6.005 | 591.5 | 12 | 20 | 16
活塞杆氮化C线 | 26916 | M | 56.02 | 15.4 | 104 | 3 | 6.0025 | 583 | 12 | 20 | 16
活塞杆氮化C线 | 26915 | M | 38.52 | 15.4 | 104 | 3 | 6 | 589.5 | 12 | 20 | 16
活塞杆氮化C线 | 26901 | M | 57.51 | 15.9 | 112 | 2.875 | 6 | 587 | 12 | 20 | 16
活塞杆氮化C线 | 26898 | M | 63.18 | 15.3 | 112 | 2.875 | 5.9975 | 592 | 12 | 20 | 16
活塞杆氮化C线 | 26882 | M | 86 | 14.3 | 104 | 2.875 | 5.9925 | 590.5 | 12 | 20 | 16
活塞杆氮化C线 | 26699 | M | 135 | 14.6 | 112 | 3.2 | 6.015 | 588.75 | 12 | 20 | 16
活塞杆氮化C线 | 26698 | M | 134.59 | 14.2 | 112 | 3.2 | 6.015 | 586.5 | 12 | 20 | 16
活塞杆氮化C线 | 26693 | M | 134.25 | 14.5 | 112 | 3.2 | 6.01 | 591 | 12 | 20 | 16
活塞杆氮化C线 | 26686 | M | 247.5 | 14.7 | 112 | 3.2 | 6.0125 | 591.5 | 12 | 20 | 16
活塞杆氮化C线 | 26667 | M | 111.66 | 14.6 | 100 | 3.2 | 6.01 | 585.75 | 12 | 20 | 16
活塞杆氮化C线 | 26666 | M | 95.04 | 14.5 | 100 | 3.2 | 6.0125 | 587 | 12 | 20 | 16
活塞杆氮化C线 | 26665 | M | 111.96 | 14.1 | 100 | 3.2 | 6.0125 | 582.5 | 12 | 20 | 16
活塞杆氮化C线 | 26664 | M | 113.91 | 14.6 | 100 | 3.2 | 6.0125 | 588.75 | 12 | 20 | 16
活塞杆氮化C线 | 26659 | M | 127.62 | 14 | 96 | 3.2 | 6.0125 | 585.75 | 12 | 20 | 16
活塞杆氮化C线 | 26652 | M | 152.45 | 13.6 | 96 | 3.075 | 6.015 | 590.25 | 12 | 20 | 16
活塞杆氮化C线 | 26643 | M | 259.88 | 12.2 | 92 | 3.075 | 6.0125 | 585.75 | 12 | 20 | 16
活塞杆氮化C线 | 26480 | M | 270.36 | 13.6 | 116 | 2.125 | 7.553333 | 589.75 | 12 | 20 | 16
活塞杆氮化C线 | 26479 | M | 173.59 | 13.8 | 112 | 2.125 | 7.7375 | 588.25 | 12 | 20 | 16
活塞杆氮化C线 | 26474 | M | 177.56 | 13.3 | 112 | 1.75 | 7.7375 | 588.75 | 12 | 20 | 16
活塞杆氮化C线 | 26473 | M | 179.47 | 13.1 | 112 | 1.75 | 7.7375 | 588.25 | 12 | 20 | 16
活塞杆氮化C线 | 26472 | M | 66.96 | 13 | 112 | 1.75 | 7.755 | 586.25 | 12 | 20 | 16
活塞杆氮化C线 | 26441 | M | 84.24 | 14.2 | 92 | 2.25 | 9.5 | 588.5 | 12 | 20 | 16
活塞杆氮化C线 | 26440 | M | 83.69 | 14.1 | 92 | 2.25 | 8.75 | 584 | 12 | 20 | 16
活塞杆氮化C线 | 26238 | M | 181.03 | 13.9 | 84 | 3.075 | 9.25 | 586.25 | 12 | 20 | 16
活塞杆氮化C线 | 26237 | M | 134.73 | 14.2 | 84 | 3.075 | 9.2525 | 588.5 | 12 | 20 | 16
活塞杆氮化C线 | 26233 | M | 51.78 | 15.2 | 84 | 3.075 | 9.25 | 589 | 12 | 20 | 16
活塞杆氮化C线 | 26179 | M | 181.03 | 15 | 84 | 2.25 | 8 | 587.25 | 12 | 20 | 16
活塞杆氮化C线 | 26170 | M | 180.88 | 14.8 | 84 | 2.25 | 8 | 588.75 | 12 | 20 | 16
活塞杆氮化C线 | 26169 | M | 181.08 | 14.5 | 84 | 2.25 | 8 | 583.25 | 12 | 20 | 16
活塞杆氮化C线 | 25733 | M | 182.98 | 14.3 | 84 | 2.625 | 7.005 | 588.75 | 12 | 20 | 16
活塞杆氮化C线 | 25729 | M | 81.13 | 14.2 | 84 | 2.25 | 7.0025 | 584 | 12 | 20 | 16
活塞杆氮化C线 | 25721 | M | 151.65 | 14.4 | 84 | 2.25 | 7 | 589 | 12 | 20 | 16
活塞杆氮化C线 | 25718 | M | 118.57 | 15 | 84 | 2.25 | 6.9975 | 590.75 | 12 | 20 | 16
活塞杆氮化C线 | 25698 | M | 131.15 | 12.2 | 80 | 2.625 | 6.9975 | 586.75 | 12 | 20 | 16
活塞杆氮化C线 | 25697 | M | 103.68 | 12.7 | 80 | 2.625 | 7.0025 | 589.25 | 12 | 20 | 16
活塞杆氮化C线 | 25683 | M | 103.45 | 14.6 | 80 | 2.375 | 7 | 587.25 | 12 | 20 | 16
活塞杆氮化C线 | 25676 | M | 103.68 | 16.1 | 76 | 2.375 | 7 | 585.75 | 12 | 20 | 16
活塞杆氮化C线 | 25670 | M | 103.33 | 14.3 | 76 | 2.375 | 7.0025 | 586.75 | 12 | 20 | 16
活塞杆氮化C线 | 25661 | M | 264.08 | 14 | 76 | 2.75 | 7 | 588 | 12 | 20 | 16
活塞杆氮化C线 | 25530 | M | 214.66 | 15.4 | 84 | 2.25 | 7.25 | 589 | 12 | 20 | 16
活塞杆氮化C线 | 25529 | M | 271.8 | 14.6 | 84 | 2.25 | 7.2475 | 587.25 | 12 | 20 | 16
活塞杆氮化C线 | 25522 | M | 148.88 | 13.5 | 84 | 1.55 | 6.495 | 585.5 | 12 | 20 | 16
活塞杆氮化C线 | 25521 | M | 84.24 | 14.4 | 84 | 1.55 | 6.49 | 587 | 12 | 20 | 16
活塞杆氮化C线 | 25520 | M | 180.98 | 13.5 | 84 | 1.55 | 6.4925 | 588.75 | 12 | 20 | 16
活塞杆氮化C线 | 25519 | M | 181.08 | 13 | 84 | 1.55 | 6.4975 | 587 | 12 | 20 | 16
活塞杆氮化C线 | 25505 | M | 84.24 | 14.8 | 84 | 1.875 | 5.9575 | 587.25 | 12 | 20 | 16
活塞杆氮化C线 | 25504 | M | 84.24 | 16.7 | 84 | 1.875 | 5.9175 | 585.75 | 12 | 20 | 16
活塞杆氮化C线 | 25497 | M | 133.1 | 13.5 | 80 | 1.875 | 5.9025 | 582 | 12 | 20 | 16
活塞杆氮化C线 | 25496 | M | 181.08 | 12.9 | 80 | 1.875 | 5.9275 | 589.25 | 12 | 20 | 16
活塞杆氮化C线 | 25478 | M | 82.8 | 14.3 | 80 | 1.925 | 5.915 | 587 | 12 | 20 | 16
活塞杆氮化C线 | 25472 | M | 81.77 | 13.1 | 76 | 1.925 | 5.915 | 589 | 12 | 20 | 16
活塞杆氮化C线 | 25471 | M | 83.46 | 14 | 76 | 1.925 | 5.94 | 584 | 12 | 20 | 16
活塞杆氮化C线 | 25470 | M | 83.26 | 13 | 76 | 1.925 | 5.895 | 589.5 | 12 | 20 | 16
活塞杆氮化C线 | 25452 | M | 160.2 | 14.5 | 76 | 2.25 | 6.2525 | 586.5 | 12 | 20 | 16
活塞杆氮化C线 | 25451 | M | 251.1 | 14.4 | 80 | 2.25 | 6.2525 | 588.5 | 12 | 20 | 16
活塞杆氮化C线 | 25321 | M | 67.89 | 13.2 | 84 | 3.225 | 8.25 | 584.5 | 12 | 20 | 16
活塞杆氮化C线 | 25320 | M | 103.66 | 13.1 | 84 | 3.225 | 8.2575 | 587.5 | 12 | 20 | 16
活塞杆氮化C线 | 25319 | M | 79.52 | 14.9 | 96 | 3.225 | 8.2475 | 586.5 | 12 | 20 | 16
活塞杆氮化C线 | 25311 | M | 113.56 | 13.3 | 84 | 3.225 | 7.495 | 586.75 | 12 | 20 | 16
活塞杆氮化C线 | 25308 | M | 56.16 | 13.3 | 80 | 3.225 | 7.4975 | 580.25 | 12 | 20 | 16
活塞杆氮化C线 | 25280 | M | 84.24 | 15.7 | 80 | 3.8 | 7.5 | 589 | 12 | 20 | 16
活塞杆氮化C线 | 25179 | M | 69.74 | 14.1 | 92 | 4 | 7.75 | 585.75 | 12 | 20 | 16
活塞杆氮化C线 | 25164 | M | 65.09 | 15.3 | 100 | 4.25 | 7.75 | 587 | 12 | 20 | 16
活塞杆氮化C线 | 25153 | M | 56.16 | 14.2 | 92 | 4.625 | 7.2475 | 588.25 | 12 | 20 | 16
活塞杆氮化C线 | 25135 | M | 84.24 | 15.9 | 92 | 4.625 | 7.25 | 591.5 | 12 | 20 | 16
活塞杆氮化C线 | 25134 | M | 84.24 | 15.5 | 92 | 4.625 | 7.2525 | 584 | 12 | 20 | 16
活塞杆氮化C线 | 25112 | M | 52.6 | 14.8 | 92 | 4.875 | 6.7525 | 589.25 | 12 | 20 | 16
活塞杆氮化C线 | 24945 | M | 87.3 | 13.4 | 100 | 5.5 | 5.6875 | 587.5 | 12 | 20 | 16
活塞杆氮化C线 | 24941 | M | 88.43 | 14.2 | 100 | 5.5 | 5.8475 | 587.25 | 12 | 20 | 16
活塞杆氮化C线 | 24911 | M | 82.23 | 14.7 | 92 | 5.7 | 5.7375 | 590.25 | 12 | 20 | 16
活塞杆氮化C线 | 24909 | M | 17.55 | 12.9 | 88 | 5.7 | 5.52 | 587.5 | 12 | 20 | 16
活塞杆氮化C线 | 24893 | M | 105.49 | 14.8 | 88 | 5.375 | 5.5675 | 587.75 | 12 | 20 | 16
活塞杆氮化C线 | 24872 | M | 299.3 | 12.5 | 84 | 5.5 | 5.4825 | 583 | 12 | 20 | 16
活塞杆氮化C线 | 24870 | M | 263.76 | 14 | 84 | 5.5 | 5.53 | 586.75 | 12 | 20 | 16
活塞杆氮化C线 | 24868 | M | 118.34 | 14.5 | 80 | 5.5 | 5.4625 | 586 | 12 | 20 | 16
活塞杆氮化C线 | 24724 | M | 218.92 | 14.3 | 104 | 5.25 | 7.9975 | 587.5 | 12 | 20 | 16
活塞杆氮化C线 | 24721 | M | 275.44 | 14.2 | 92 | 5.075 | 7.0025 | 590.5 | 12 | 20 | 16
活塞杆氮化C线 | 24698 | M | 262.8 | 14.7 | 88 | 4.5 | 6.5025 | 588.5 | 12 | 20 | 16
活塞杆氮化C线 | 24697 | M | 212.27 | 14.2 | 84 | 4.5 | 6.5 | 585.25 | 12 | 20 | 16
活塞杆氮化C线 | 24693 | M | 84.97 | 13.7 | 80 | 4.5 | 6.4975 | 586 | 12 | 20 | 16
活塞杆氮化C线 | 24672 | M | 211.47 | 15.3 | 84 | 4.3 | 6.5025 | 591.25 | 12 | 20 | 16
活塞杆氮化C线 | 24664 | M | 177.06 | 12.2 | 76 | 4.3 | 6.5 | 583.75 | 12 | 20 | 16
活塞杆氮化C线 | 24658 | M | 158.06 | 12.6 | 72 | 4.5 | 5.5025 | 587.75 | 12 | 20 | 16
活塞杆氮化C线 | 24654 | M | 123.49 | 12.2 | 72 | 4.5 | 5.5 | 586.75 | 12 | 20 | 16
活塞杆氮化C线 | 24634 | M | 230.33 | 14.5 | 72 | 4.125 | 5.5 | 587 | 12 | 20 | 16
活塞杆氮化C线 | 24528 | M | 124.86 | 13 | 84 | 3.875 | 6.5025 | 584 | 12 | 20 | 16
活塞杆氮化C线 | 24523 | M | 82.8 | 13.3 | 84 | 3.875 | 6.495 | 586.75 | 12 | 20 | 16
活塞杆氮化C线 | 24520 | M | 190.98 | 12.3 | 80 | 3.875 | 6 | 584.25 | 12 | 20 | 16
活塞杆氮化C线 | 24515 | M | 100.37 | 13.6 | 80 | 3.625 | 6 | 587.75 | 12 | 20 | 16
活塞杆氮化C线 | 24503 | M | 196.4 | 12.4 | 76 | 3.625 | 6 | 587 | 12 | 20 | 16
活塞杆氮化C线 | 24317 | M | 82.8 | 15 | 88 | 4.75 | 5.5 | 587.75 | 12 | 20 | 16
活塞杆氮化C线 | 24294 | M | 95.9 | 14.3 | 88 | 4.375 | 4.625 | 587.25 | 12 | 20 | 16
活塞杆氮化C线 | 24289 | M | 160.92 | 14.4 | 88 | 4.375 | 4.625 | 587 | 12 | 20 | 16
活塞杆氮化C线 | 24288 | M | 104.81 | 15 | 88 | 4.375 | 4.625 | 591 | 12 | 20 | 16
活塞杆氮化C线 | 24277 | M | 180.33 | 14.4 | 88 | 4.375 | 4.6275 | 586 | 12 | 20 | 16
活塞杆氮化C线 | 24259 | M | 309.75 | 13.7 | 88 | 4.75 | 4.625 | 590 | 12 | 20 | 16
活塞杆氮化C线 | 24253 | M | 180.28 | 14.4 | 88 | 4.75 | 4.6225 | 588.25 | 12 | 20 | 16