## Sheet1
产线标识 | 挂编号 | 产品类型 | 挂重量 | 渗氮层厚度(μm) | 实际时长 | 平均加盐量 | 通气量 | 平均温度 | 渗层厚度下限 | 渗层厚度上限 | 渗氮层基准中值(um)
活塞杆氮化A线 | 28494 | O | 441.43 | 16.8 | 104 | 2.5 | 6.995 | 585.5 | 12 | 20 | 16
活塞杆氮化A线 | 28493 | O | 357.47 | 16.9 | 100 | 2.5 | 6.995 | 587 | 12 | 20 | 16
活塞杆氮化A线 | 28484 | O | 368.16 | 15.5 | 96 | 2.5 | 6.995 | 589.5 | 12 | 20 | 16
活塞杆氮化A线 | 28482 | O | 368.16 | 15 | 96 | 2.5 | 6.995 | 587 | 12 | 20 | 16
活塞杆氮化A线 | 28479 | O | 347.91 | 16.3 | 96 | 2.5 | 6.995 | 590.75 | 12 | 20 | 16
活塞杆氮化A线 | 28472 | O | 221.64 | 15.6 | 88 | 2.5 | 6.995 | 587.5 | 12 | 20 | 16
活塞杆氮化A线 | 28469 | O | 340.55 | 16.2 | 96 | 2 | 6.995 | 588.75 | 12 | 20 | 16
活塞杆氮化A线 | 28459 | O | 347.91 | 16.1 | 96 | 2 | 6.995 | 587 | 12 | 20 | 16
活塞杆氮化A线 | 28458 | O | 335.03 | 16.9 | 96 | 2 | 6.995 | 589.25 | 12 | 20 | 16
活塞杆氮化A线 | 28457 | O | 368.16 | 15.6 | 96 | 2 | 6.995 | 586 | 12 | 20 | 16
活塞杆氮化A线 | 28456 | O | 348.95 | 15.1 | 92 | 2 | 6.995 | 588 | 12 | 20 | 16
活塞杆氮化A线 | 28451 | O | 359.57 | 15.6 | 92 | 2 | 6.995 | 588.5 | 12 | 20 | 16
活塞杆氮化A线 | 28450 | O | 334.87 | 15.4 | 92 | 2 | 6.995 | 588 | 12 | 20 | 16
活塞杆氮化A线 | 28447 | O | 291.01 | 15.3 | 92 | 2.125 | 6.995 | 587.5 | 12 | 20 | 16
活塞杆氮化A线 | 28446 | O | 368.16 | 14.2 | 92 | 2.125 | 6.995 | 589 | 12 | 20 | 16
活塞杆氮化A线 | 28443 | O | 365.09 | 16.2 | 92 | 2.125 | 6.995 | 585.25 | 12 | 20 | 16
活塞杆氮化A线 | 28441 | O | 267.7 | 16.5 | 92 | 2.125 | 6.995 | 586 | 12 | 20 | 16
活塞杆氮化A线 | 28437 | O | 367.32 | 15.5 | 18 | 2.125 | 6.995 | 570 | 12 | 20 | 16
活塞杆氮化A线 | 28436 | O | 263.85 | 15.7 | 36 | 2.125 | 6.995 | 570 | 12 | 20 | 16
活塞杆氮化A线 | 28434 | O | 299.37 | 15.7 | 18 | 2.125 | 6.995 | 570 | 12 | 20 | 16
活塞杆氮化A线 | 28423 | O | 297.27 | 15.8 | 84 | 2.125 | 6.995 | 585.5 | 12 | 20 | 16
活塞杆氮化A线 | 28422 | O | 309.17 | 16 | 92 | 2.125 | 6.995 | 584.5 | 12 | 20 | 16
活塞杆氮化A线 | 28419 | O | 365.09 | 16.1 | 88 | 2.125 | 6.995 | 588.5 | 12 | 20 | 16
活塞杆氮化A线 | 28418 | O | 308.65 | 16.5 | 88 | 2.125 | 6.995 | 587.25 | 12 | 20 | 16
活塞杆氮化A线 | 28412 | O | 363.86 | 15.8 | 96 | 2.125 | 6.995 | 585 | 12 | 20 | 16
活塞杆氮化A线 | 28409 | O | 336.87 | 16.9 | 96 | 2.125 | 6.995 | 590.25 | 12 | 20 | 16
活塞杆氮化A线 | 28400 | O | 368.16 | 20.1 | 100 | 2.125 | 6.995 | 589 | 12 | 20 | 16
活塞杆氮化A线 | 28399 | O | 368.16 | 16.8 | 100 | 2.125 | 6.995 | 586.25 | 12 | 20 | 16
活塞杆氮化A线 | 28398 | O | 346.07 | 16.7 | 100 | 2.125 | 6.995 | 588.75 | 12 | 20 | 16
活塞杆氮化A线 | 28264 | O | 366.71 | 17.4 | 100 | 2.375 | 6.995 | 584 | 12 | 20 | 16
活塞杆氮化A线 | 28263 | O | 320.91 | 17.3 | 100 | 2.375 | 6.995 | 586.75 | 12 | 20 | 16
活塞杆氮化A线 | 28261 | O | 368.16 | 17 | 100 | 2.375 | 6.995 | 585 | 12 | 20 | 16
活塞杆氮化A线 | 28259 | O | 355.89 | 17.1 | 100 | 2.375 | 6.995 | 590.5 | 12 | 20 | 16
活塞杆氮化A线 | 28249 | O | 368.16 | 15.7 | 96 | 2.375 | 6.995 | 586.5 | 12 | 20 | 16
活塞杆氮化A线 | 28240 | O | 347.12 | 16.2 | 96 | 2.25 | 6.995 | 587.5 | 12 | 20 | 16
活塞杆氮化A线 | 28239 | O | 367.32 | 16.2 | 96 | 2.25 | 6.995 | 588.75 | 12 | 20 | 16
活塞杆氮化A线 | 28236 | O | 367.32 | 16.1 | 96 | 2.25 | 6.995 | 589 | 12 | 20 | 16
活塞杆氮化A线 | 28235 | O | 367.32 | 16.3 | 96 | 2.25 | 6.995 | 587.75 | 12 | 20 | 16
活塞杆氮化A线 | 28223 | O | 355.69 | 15.3 | 92 | 2.25 | 6.995 | 586 | 12 | 20 | 16
活塞杆氮化A线 | 28220 | O | 357.52 | 16.6 | 92 | 2.25 | 6.995 | 586 | 12 | 20 | 16
活塞杆氮化A线 | 28219 | O | 367.32 | 16.9 | 92 | 2.25 | 6.995 | 589 | 12 | 20 | 16
活塞杆氮化A线 | 28216 | O | 325.82 | 15 | 92 | 2.375 | 6.995 | 585.25 | 12 | 20 | 16
活塞杆氮化A线 | 28213 | O | 356.5 | 16.1 | 92 | 2.375 | 6.995 | 584.5 | 12 | 20 | 16
活塞杆氮化A线 | 28211 | O | 368.16 | 15.8 | 92 | 2.375 | 6.995 | 586 | 12 | 20 | 16
活塞杆氮化A线 | 28195 | O | 295.68 | 14.3 | 80 | 2.375 | 7 | 583.75 | 12 | 20 | 16
活塞杆氮化A线 | 28193 | O | 346.68 | 15.3 | 88 | 2.375 | 7 | 586 | 12 | 20 | 16
活塞杆氮化A线 | 28192 | O | 367.97 | 14.7 | 88 | 2.375 | 7 | 587 | 12 | 20 | 16
活塞杆氮化A线 | 28191 | O | 271.29 | 15.5 | 80 | 2.375 | 7 | 586.5 | 12 | 20 | 16
活塞杆氮化A线 | 28182 | O | 368.16 | 15.8 | 88 | 2.375 | 7 | 588.25 | 12 | 20 | 16
活塞杆氮化A线 | 28181 | O | 420.54 | 15.3 | 92 | 2.375 | 7 | 585 | 12 | 20 | 16
活塞杆氮化A线 | 28178 | O | 368.16 | 15.7 | 88 | 2.375 | 7 | 582.25 | 12 | 20 | 16
活塞杆氮化A线 | 28174 | O | 392.5 | 15.9 | 88 | 2.5 | 7 | 584.5 | 12 | 20 | 16
活塞杆氮化A线 | 28173 | O | 368.16 | 16.7 | 88 | 2.5 | 7 | 588.5 | 12 | 20 | 16
活塞杆氮化A线 | 28167 | O | 368.16 | 16.2 | 88 | 2.5 | 7 | 588.75 | 12 | 20 | 16
活塞杆氮化A线 | 28165 | O | 368.16 | 16.3 | 88 | 2.5 | 7 | 588.75 | 12 | 20 | 16
活塞杆氮化A线 | 28156 | O | 183.38 | 16.6 | 76 | 2.625 | 7 | 583.5 | 12 | 20 | 16
活塞杆氮化A线 | 28154 | O | 276.46 | 16.8 | 80 | 2.625 | 7 | 587.25 | 12 | 20 | 16
活塞杆氮化A线 | 28146 | O | 412.5 | 16.8 | 96 | 2.625 | 7 | 585.25 | 12 | 20 | 16
活塞杆氮化A线 | 28145 | O | 410.31 | 16.9 | 92 | 2.625 | 7 | 589.25 | 12 | 20 | 16
活塞杆氮化A线 | 28069 | O | 368.16 | 15.4 | 18 |  | 7 | 571 | 12 | 20 | 16
活塞杆氮化A线 | 28068 | O | 368.16 | 16.6 | 30 |  | 7 | 582.5 | 12 | 20 | 16
活塞杆氮化A线 | 28065 | O | 360.8 | 15.1 | 92 | 1.75 | 7 | 586 | 12 | 20 | 16
活塞杆氮化A线 | 28052 | O | 368.16 | 15.1 | 28 | 1.75 | 7 | 578 | 12 | 20 | 16
活塞杆氮化A线 | 28045 | O | 325.21 | 15.3 | 88 | 1.625 | 7 | 586.75 | 12 | 20 | 16
活塞杆氮化A线 | 28044 | O | 274.89 | 15.6 | 80 | 1.625 | 7 | 585.75 | 12 | 20 | 16
活塞杆氮化A线 | 28043 | O | 337.32 | 15.8 | 88 | 1.625 | 7 | 587.5 | 12 | 20 | 16
活塞杆氮化A线 | 28042 | O | 362.02 | 16 | 88 | 1.625 | 7 | 587 | 12 | 20 | 16
活塞杆氮化A线 | 28029 | O | 350.98 | 15.8 | 88 | 1.625 | 7 | 587.5 | 12 | 20 | 16
活塞杆氮化A线 | 28027 | O | 360.18 | 15.2 | 88 | 1.625 | 7 | 586.75 | 12 | 20 | 16
活塞杆氮化A线 | 28023 | O | 360.8 | 15.2 | 88 | 1.625 | 7 | 584.25 | 12 | 20 | 16
活塞杆氮化A线 | 28020 | O | 368.16 | 14.7 | 88 | 1.625 | 7 | 588 | 12 | 20 | 16
活塞杆氮化A线 | 28018 | O | 359.57 | 15.6 | 88 | 1.625 | 7 | 589 | 12 | 20 | 16
活塞杆氮化A线 | 28005 | O | 368.16 | 16.4 | 88 | 1.875 | 6.99 | 587 | 12 | 20 | 16
活塞杆氮化A线 | 27991 | O | 368.16 | 15.4 | 80 | 1.875 | 6.99 | 588 | 12 | 20 | 16
活塞杆氮化A线 | 27990 | O | 350.37 | 15 | 80 | 1.875 | 6.99 | 585.5 | 12 | 20 | 16
活塞杆氮化A线 | 27989 | O | 360.8 | 14.5 | 80 | 1.875 | 6.99 | 587.5 | 12 | 20 | 16
活塞杆氮化A线 | 27988 | O | 368.16 | 15.4 | 80 | 1.875 | 6.99 | 584 | 12 | 20 | 16
活塞杆氮化A线 | 27975 | O | 360.8 | 15.6 | 80 | 1.875 | 6.99 | 584 | 12 | 20 | 16
活塞杆氮化A线 | 27814 | O | 335.03 | 15.1 | 84 | 2.125 | 9 | 587.5 | 12 | 20 | 16
活塞杆氮化A线 | 27813 | O | 298.21 | 15.5 | 80 | 2.125 | 9 | 588.25 | 12 | 20 | 16
活塞杆氮化A线 | 27812 | O | 322.14 | 15.3 | 84 | 2.125 | 9 | 587.5 | 12 | 20 | 16
活塞杆氮化A线 | 27811 | O | 360.8 | 14.7 | 84 | 2.125 | 9 | 584.25 | 12 | 20 | 16
活塞杆氮化A线 | 27808 | O | 335.03 | 16.5 | 84 | 2.125 | 9 | 587.25 | 12 | 20 | 16
活塞杆氮化A线 | 27806 | O | 367.55 | 16.1 | 80 | 2.125 | 9 | 588 | 12 | 20 | 16
活塞杆氮化A线 | 27797 | O | 294.95 | 14.9 | 68 | 2.125 | 9 | 582.25 | 12 | 20 | 16
活塞杆氮化A线 | 27794 | O | 368.16 | 15.4 | 76 | 2.125 | 9.0025 | 589.5 | 12 | 20 | 16
活塞杆氮化A线 | 27783 | O | 365.71 | 16.1 | 76 | 2.375 | 8.9975 | 586.5 | 12 | 20 | 16
活塞杆氮化A线 | 27777 | O | 368.16 | 16.1 | 76 | 2.375 | 9.005 | 583.5 | 12 | 20 | 16
活塞杆氮化A线 | 27776 | O | 335.03 | 16.4 | 76 | 2.375 | 8.9975 | 587.75 | 12 | 20 | 16
活塞杆氮化A线 | 27775 | O | 366.32 | 15.8 | 76 | 2.375 | 9 | 585.75 | 12 | 20 | 16
活塞杆氮化A线 | 27767 | O | 260.8 | 15.6 | 68 | 2.375 | 8.9975 | 585 | 12 | 20 | 16
活塞杆氮化A线 | 27765 | O | 368.16 | 15.6 | 76 | 2.375 | 9.0025 | 585.5 | 12 | 20 | 16
活塞杆氮化A线 | 27754 | O | 309.25 | 16 | 76 | 2.125 | 9.0025 | 586 | 12 | 20 | 16
活塞杆氮化A线 | 27634 | O | 355.89 | 16.5 | 104 | 3.075 | 11.755 | 588 | 12 | 20 | 16
活塞杆氮化A线 | 27625 | O | 269.98 | 14.8 | 96 | 3.075 | 11.72 | 589 | 12 | 20 | 16
活塞杆氮化A线 | 27621 | O | 349.75 | 15.1 | 104 | 2.5 | 11.7525 | 585.5 | 12 | 20 | 16
活塞杆氮化A线 | 27620 | O | 357.73 | 15.8 | 104 | 2.5 | 11.745 | 587.5 | 12 | 20 | 16
活塞杆氮化A线 | 27615 | O | 347.91 | 16.6 | 104 | 2.5 | 11.75 | 588.5 | 12 | 20 | 16
活塞杆氮化A线 | 27614 | O | 368.16 | 15.4 | 104 | 2.5 | 11.75 | 587.5 | 12 | 20 | 16
活塞杆氮化A线 | 27611 | O | 368.16 | 15 | 104 | 2.5 | 11.7475 | 587.25 | 12 | 20 | 16
活塞杆氮化A线 | 27599 | O | 367.32 | 14.5 | 104 | 2 | 11.25 | 587 | 12 | 20 | 16
活塞杆氮化A线 | 27598 | O | 367.32 | 14.4 | 104 | 2 | 10.7225 | 588 | 12 | 20 | 16
活塞杆氮化A线 | 27578 | O | 367.32 | 16.3 | 104 | 2.125 | 10.7575 | 587.5 | 12 | 20 | 16
活塞杆氮化A线 | 27574 | O | 262.02 | 16.5 | 96 | 2.125 | 10.7475 | 588 | 12 | 20 | 16
活塞杆氮化A线 | 27546 | O | 367.32 | 15.6 | 104 | 2 | 10.19 | 588.5 | 12 | 20 | 16
活塞杆氮化A线 | 27543 | O | 265.69 | 15.9 | 96 | 2 | 10.2275 | 589.75 | 12 | 20 | 16
活塞杆氮化A线 | 27524 | O | 360.8 | 14.8 | 100 | 2 | 9.1 | 587 | 12 | 20 | 16
活塞杆氮化A线 | 27523 | O | 368.16 | 15.5 | 100 | 2 | 9.185 | 586.75 | 12 | 20 | 16
活塞杆氮化A线 | 27518 | O | 358.34 | 15 | 100 | 2 | 9.0225 | 588.25 | 12 | 20 | 16
活塞杆氮化A线 | 27509 | O | 322.14 | 14.1 | 96 | 2 | 9.4075 | 589.25 | 12 | 20 | 16
活塞杆氮化A线 | 27507 | O | 368.16 | 14 | 96 | 2 | 9.09 | 587.5 | 12 | 20 | 16
活塞杆氮化A线 | 27502 | O | 322.14 | 15.4 | 96 | 2.25 | 9.38 | 590 | 12 | 20 | 16
活塞杆氮化A线 | 27498 | O | 368.16 | 15.4 | 96 | 2.25 | 9.46 | 587.25 | 12 | 20 | 16
活塞杆氮化A线 | 27485 | O | 390.76 | 15.5 | 96 | 3.25 | 8.1225 | 587 | 12 | 20 | 16
活塞杆氮化A线 | 27480 | O | 365.09 | 14.3 | 92 | 3.25 | 8.17 | 586.25 | 12 | 20 | 16
活塞杆氮化A线 | 27479 | O | 368.16 | 14.9 | 92 | 3.25 | 8.175 | 587.25 | 12 | 20 | 16
活塞杆氮化A线 | 27478 | O | 368.16 | 14.7 | 92 | 3.25 | 8.2175 | 584.75 | 12 | 20 | 16
活塞杆氮化A线 | 27466 | O | 300.66 | 14.2 | 92 | 3.25 | 8.505 | 584.25 | 12 | 20 | 16
活塞杆氮化A线 | 27438 | O | 368.16 | 15.6 | 92 | 4.025 | 7.995 | 588.5 | 12 | 20 | 16
活塞杆氮化A线 | 27437 | O | 368.16 | 15.1 | 92 | 4.025 | 8 | 585.75 | 12 | 20 | 16
活塞杆氮化A线 | 27436 | O | 352.82 | 15 | 92 | 4.025 | 7.9975 | 589.5 | 12 | 20 | 16
活塞杆氮化A线 | 27435 | O | 356.5 | 15.9 | 92 | 4.025 | 7.9975 | 585 | 12 | 20 | 16
活塞杆氮化A线 | 27429 | O | 368.16 | 15.8 | 88 | 4.025 | 8 | 585.75 | 12 | 20 | 16
活塞杆氮化A线 | 27428 | O | 368.16 | 15.3 | 88 | 4.025 | 8.0025 | 587 | 12 | 20 | 16
活塞杆氮化A线 | 27427 | O | 314.78 | 15.2 | 88 | 4.025 | 8 | 586.75 | 12 | 20 | 16
活塞杆氮化A线 | 27417 | O | 368.16 | 15.2 | 40 | 3.9 | 8 | 571 | 12 | 20 | 16
活塞杆氮化A线 | 27416 | O | 368.16 | 16.8 | 15 | 3.9 | 8 | 576 | 12 | 20 | 16
活塞杆氮化A线 | 27415 | O | 368.16 | 16.1 | 20 | 3.9 | 7.9975 | 572 | 12 | 20 | 16
活塞杆氮化A线 | 27412 | O | 300.66 | 16.6 | 88 | 3.9 | 8.0025 | 587.75 | 12 | 20 | 16
活塞杆氮化A线 | 27408 | O | 368.16 | 16.8 | 88 | 3.9 | 8.0025 | 585.75 | 12 | 20 | 16
活塞杆氮化A线 | 27406 | O | 357.73 | 16 | 88 | 4.6 | 7.9975 | 584.25 | 12 | 20 | 16
活塞杆氮化A线 | 27405 | O | 368.16 | 15.8 | 88 | 4.6 | 8.005 | 585.75 | 12 | 20 | 16
活塞杆氮化A线 | 27404 | O | 343 | 15.2 | 88 | 4.6 | 8 | 584.75 | 12 | 20 | 16
活塞杆氮化A线 | 27403 | O | 368.16 | 15.3 | 88 | 4.6 | 8 | 586.75 | 12 | 20 | 16
活塞杆氮化A线 | 27399 | O | 322.14 | 14.3 | 84 | 4.6 | 8 | 586.25 | 12 | 20 | 16
活塞杆氮化A线 | 27394 | O | 358.96 | 14.5 | 84 | 4.6 | 8.0025 | 586.5 | 12 | 20 | 16
活塞杆氮化A线 | 27393 | O | 368.16 | 14.4 | 84 | 4.6 | 8 | 586.25 | 12 | 20 | 16
活塞杆氮化A线 | 27390 | O | 347.91 | 16.1 | 84 | 4.6 | 8 | 584.25 | 12 | 20 | 16
活塞杆氮化A线 | 27389 | O | 368.16 | 16.8 | 84 | 4.6 | 8 | 588.75 | 12 | 20 | 16
活塞杆氮化A线 | 27388 | O | 368.16 | 16 | 84 | 4.6 | 8 | 584 | 12 | 20 | 16
活塞杆氮化A线 | 27356 | O | 314.78 | 15.4 | 104 | 1.85 | 10.2475 | 589.25 | 12 | 20 | 16
活塞杆氮化A线 | 27355 | O | 333.8 | 14.9 | 104 | 1.85 | 10.25 | 584.75 | 12 | 20 | 16
活塞杆氮化A线 | 27345 | O | 309.25 | 14.8 | 104 | 1.85 | 10.25 | 587.5 | 12 | 20 | 16
活塞杆氮化A线 | 27338 | O | 368.16 | 15.3 | 104 | 1.85 | 10.25 | 590 | 12 | 20 | 16
活塞杆氮化A线 | 27334 | O | 163.46 | 16.8 | 92 | 1.85 | 10.25 | 587.75 | 12 | 20 | 16
活塞杆氮化A线 | 27326 | O | 357.73 | 16 | 104 | 1.725 | 10.25 | 585.75 | 12 | 20 | 16
活塞杆氮化A线 | 27324 | O | 329.56 | 16.5 | 104 | 1.725 | 10.25 | 586.5 | 12 | 20 | 16
活塞杆氮化A线 | 27309 | O | 350.28 | 15.5 | 100 | 1.725 | 10.2475 | 585.75 | 12 | 20 | 16
活塞杆氮化A线 | 27304 | O | 516.52 | 18.2 | 112 | 1.725 | 10.25 | 586.75 | 12 | 20 | 16
活塞杆氮化A线 | 27304 | O | 516.52 | 18.2 | 112 | 1.725 | 10.25 | 586.75 | 12 | 20 | 16
活塞杆氮化A线 | 27296 | O | 347.91 | 16.7 | 96 | 1.725 | 10.25 | 584.75 | 12 | 20 | 16
活塞杆氮化A线 | 27290 | O | 356.5 | 15.8 | 96 | 1.725 | 9.25 | 586 | 12 | 20 | 16
活塞杆氮化A线 | 27285 | O | 357.12 | 15.4 | 96 | 1.6 | 9.25 | 583.25 | 12 | 20 | 16
活塞杆氮化A线 | 27280 | O | 365.09 | 15.5 | 96 | 1.6 | 9.2475 | 588 | 12 | 20 | 16
活塞杆氮化A线 | 27278 | O | 345.46 | 14.8 | 96 | 1.6 | 9.2525 | 587.5 | 12 | 20 | 16
活塞杆氮化A线 | 27277 | O | 368.16 | 15.9 | 92 | 1.6 | 9.25 | 584 | 12 | 20 | 16
活塞杆氮化A线 | 27261 | O | 360.8 | 15.6 | 92 | 1.6 | 9.2525 | 587.5 | 12 | 20 | 16
活塞杆氮化A线 | 27260 | O | 355.89 | 15.7 | 92 | 1.6 | 9.25 | 584.75 | 12 | 20 | 16
活塞杆氮化A线 | 27259 | O | 322.14 | 15.3 | 92 | 1.6 | 9.2475 | 587.25 | 12 | 20 | 16
活塞杆氮化A线 | 27257 | O | 322.14 | 15.7 | 92 | 1.925 | 9.25 | 587.25 | 12 | 20 | 16
活塞杆氮化A线 | 27256 | O | 322.14 | 15.5 | 92 | 1.925 | 9.25 | 585.5 | 12 | 20 | 16
活塞杆氮化A线 | 27255 | O | 366.32 | 14.8 | 92 | 1.925 | 9.25 | 587 | 12 | 20 | 16
活塞杆氮化A线 | 27234 | O | 214.27 | 15.4 | 18 | 2.125 | 9.25 | 576 | 12 | 20 | 16
活塞杆氮化A线 | 27233 | O | 434.66 | 15.9 | 18 | 2.125 | 9.25 | 570 | 12 | 20 | 16
活塞杆氮化A线 | 27232 | O | 368.16 | 13.5 | 18 | 2.125 | 9.25 | 571 | 12 | 20 | 16
活塞杆氮化A线 | 27231 | O | 311.61 | 16 | 88 | 2.125 | 9.25 | 586.25 | 12 | 20 | 16
活塞杆氮化A线 | 27230 | O | 342.39 | 16.1 | 88 | 2.125 | 9.25 | 588 | 12 | 20 | 16
活塞杆氮化A线 | 27229 | O | 360.8 | 15.8 | 88 | 2.125 | 9.2525 | 585.25 | 12 | 20 | 16
活塞杆氮化A线 | 27228 | O | 334.26 | 16.8 | 88 | 2.125 | 9.25 | 588.5 | 12 | 20 | 16
活塞杆氮化A线 | 27227 | O | 358.96 | 16.4 | 88 | 2.125 | 9.2525 | 585.25 | 12 | 20 | 16
活塞杆氮化A线 | 27214 | O | 69.24 | 15.8 | 15 | 2.125 | 8.5 | 579 | 12 | 20 | 16
活塞杆氮化A线 | 27198 | O | 367.32 | 16.1 | 88 | 2.25 | 8.5 | 586.25 | 12 | 20 | 16
活塞杆氮化A线 | 27192 | O | 321.41 | 15.8 | 88 | 2.25 | 8.5 | 586.75 | 12 | 20 | 16
活塞杆氮化A线 | 27190 | O | 347.12 | 15.9 | 88 | 2.25 | 8.5 | 586.5 | 12 | 20 | 16
活塞杆氮化A线 | 27187 | O | 347.12 | 16.4 | 88 | 2.25 | 8.5 | 588.25 | 12 | 20 | 16
活塞杆氮化A线 | 27184 | O | 318.96 | 15.4 | 88 | 1.925 | 8.5 | 588 | 12 | 20 | 16
活塞杆氮化A线 | 27174 | O | 367.32 | 16.8 | 88 | 3 | 8 | 586.25 | 12 | 20 | 16
活塞杆氮化A线 | 27169 | O | 367.32 | 15.5 | 88 | 3 | 8 | 585.5 | 12 | 20 | 16
活塞杆氮化A线 | 27165 | O | 367.32 | 15.5 | 84 | 3 | 8 | 586.25 | 12 | 20 | 16
活塞杆氮化A线 | 27162 | O | 367.32 | 14.7 | 84 | 3 | 8 | 581.5 | 12 | 20 | 16
活塞杆氮化A线 | 27099 | O | 368.16 | 15.7 | 92 | 1.625 | 8.7475 | 586.75 | 12 | 20 | 16
活塞杆氮化A线 | 27073 | O | 362.02 | 16.1 | 92 | 2 | 8.755 | 588 | 12 | 20 | 16
活塞杆氮化A线 | 27067 | O | 368.16 | 15.6 | 88 | 2 | 8.75 | 585.5 | 12 | 20 | 16
活塞杆氮化A线 | 27063 | O | 368.16 | 14.5 | 88 | 2 | 8.75 | 585.5 | 12 | 20 | 16
活塞杆氮化A线 | 27056 | O | 367.32 | 15.7 | 30 | 2 | 8.7525 | 575 | 12 | 20 | 16
活塞杆氮化A线 | 27055 | O | 345.89 | 15.9 | 30 | 2 | 8.666667 | 581.5 | 12 | 20 | 16
活塞杆氮化A线 | 27049 | O | 321.41 | 16.7 | 88 | 1.875 | 8.75 | 587.75 | 12 | 20 | 16
活塞杆氮化A线 | 27044 | O | 367.32 | 15.8 | 88 | 1.875 | 8.75 | 584 | 12 | 20 | 16
活塞杆氮化A线 | 27034 | O | 334.26 | 16 | 84 | 2.125 | 8 | 585.25 | 12 | 20 | 16
活塞杆氮化A线 | 27033 | O | 364.87 | 14.4 | 84 | 2.125 | 8 | 586.25 | 12 | 20 | 16
活塞杆氮化A线 | 27030 | O | 367.32 | 15.7 | 84 | 2.125 | 8 | 583.75 | 12 | 20 | 16
活塞杆氮化A线 | 27026 | O | 268.14 | 16.1 | 76 | 2.125 | 8 | 588.25 | 12 | 20 | 16
活塞杆氮化A线 | 27023 | O | 367.32 | 15.9 | 84 | 2.125 | 8 | 587 | 12 | 20 | 16
活塞杆氮化A线 | 27019 | O | 347.12 | 15.1 | 80 | 2.125 | 8 | 586.5 | 12 | 20 | 16
活塞杆氮化A线 | 27017 | O | 321.41 | 15 | 80 | 2.125 | 8 | 585.25 | 12 | 20 | 16
活塞杆氮化A线 | 27015 | O | 347.12 | 15.3 | 80 | 2.125 | 8 | 586 | 12 | 20 | 16
活塞杆氮化A线 | 26888 | O | 334.26 | 16.7 | 84 | 2.5 | 7.25 | 586.25 | 12 | 20 | 16
活塞杆氮化A线 | 26881 | O | 367.32 | 15.6 | 84 | 2.5 | 7.25 | 588.25 | 12 | 20 | 16
活塞杆氮化A线 | 26880 | O | 350.79 | 15.1 | 84 | 2.5 | 7.25 | 586.25 | 12 | 20 | 16
活塞杆氮化A线 | 26869 | O | 347.12 | 15.7 | 84 | 2.5 | 7.25 | 589.25 | 12 | 20 | 16
活塞杆氮化A线 | 26868 | O | 367.32 | 16 | 84 | 2.5 | 7.25 | 584.75 | 12 | 20 | 16
活塞杆氮化A线 | 26864 | O | 359.97 | 15.9 | 84 | 2.75 | 7.25 | 587.5 | 12 | 20 | 16
活塞杆氮化A线 | 26863 | O | 364.87 | 15.6 | 84 | 2.75 | 7.2525 | 585.5 | 12 | 20 | 16
活塞杆氮化A线 | 26849 | O | 338.55 | 15.9 | 80 | 2.5 | 7 | 583.5 | 12 | 20 | 16
活塞杆氮化A线 | 26841 | O | 321.41 | 15.4 | 80 | 2.5 | 7 | 585.75 | 12 | 20 | 16
活塞杆氮化A线 | 26836 | O | 340.38 | 15.8 | 80 | 2.5 | 6.9975 | 585.75 | 12 | 20 | 16
活塞杆氮化A线 | 26830 | O | 263.86 | 16.6 | 72 | 2.5 | 7.0025 | 589 | 12 | 20 | 16
活塞杆氮化A线 | 26742 | O | 367.32 | 16.1 | 96 | 3.05 | 7.5 | 588 | 12 | 20 | 16
活塞杆氮化A线 | 26725 | O | 364.26 | 14 | 92 | 2.925 | 7.5 | 586.5 | 12 | 20 | 16
活塞杆氮化A线 | 26724 | O | 359.97 | 13.6 | 92 | 2.925 | 7.5 | 587.75 | 12 | 20 | 16
活塞杆氮化A线 | 26719 | O | 356.5 | 15.5 | 88 | 2.925 | 7.5 | 587.75 | 12 | 20 | 16
活塞杆氮化A线 | 26710 | O | 368.16 | 15.6 | 88 | 3.125 | 7.5 | 587.25 | 12 | 20 | 16
活塞杆氮化A线 | 26684 | O | 736.32 | 15.4 | 30 | 3.75 | 6.5025 | 575 | 12 | 20 | 16
活塞杆氮化A线 | 26669 | O | 322.14 | 16.2 | 88 | 3.75 | 6.5 | 587.5 | 12 | 20 | 16
活塞杆氮化A线 | 26667 | O | 322.14 | 15.8 | 88 | 3.75 | 6.5 | 589.25 | 12 | 20 | 16
活塞杆氮化A线 | 26665 | O | 322.14 | 16.7 | 88 | 3.75 | 6.5 | 588.25 | 12 | 20 | 16
活塞杆氮化A线 | 26662 | O | 74.53 | 16.8 | 39 | 3.75 | 6.5 | 581.6667 | 12 | 20 | 16
活塞杆氮化A线 | 26643 | O | 275.92 | 13.4 | 76 | 3.75 | 6 | 586 | 12 | 20 | 16
活塞杆氮化A线 | 26545 | O | 58.11 | 16 | 92 | 2.8 | 6.9975 | 588.75 | 12 | 20 | 16
活塞杆氮化A线 | 26541 | O | 330.73 | 13.3 | 96 | 2.8 | 7 | 586.75 | 12 | 20 | 16
活塞杆氮化A线 | 26539 | O | 360.8 | 13.2 | 96 | 2.925 | 7 | 587 | 12 | 20 | 16
活塞杆氮化A线 | 26538 | O | 360.8 | 14 | 96 | 2.925 | 7 | 587.5 | 12 | 20 | 16
活塞杆氮化A线 | 26516 | O | 368.16 | 14.3 | 88 | 3.575 | 5.9975 | 589 | 12 | 20 | 16
活塞杆氮化A线 | 26513 | O | 368.16 | 14.5 | 88 | 3.575 | 6.0025 | 586 | 12 | 20 | 16
活塞杆氮化A线 | 26509 | O | 294.53 | 15 | 80 | 3.575 | 6 | 586.5 | 12 | 20 | 16
活塞杆氮化A线 | 26508 | O | 368.16 | 14.8 | 88 | 3.575 | 6 | 587.75 | 12 | 20 | 16
活塞杆氮化A线 | 26506 | O | 377.77 | 15.6 | 88 | 3.575 | 6.0025 | 588 | 12 | 20 | 16
活塞杆氮化A线 | 26483 | O | 322.14 | 16.4 | 84 | 3.5 | 6 | 585.25 | 12 | 20 | 16
活塞杆氮化A线 | 26481 | O | 322.14 | 15.4 | 84 | 3.5 | 5.9925 | 587 | 12 | 20 | 16
活塞杆氮化A线 | 26469 | O | 368.16 | 16.5 | 84 | 4 | 5 | 588.25 | 12 | 20 | 16
活塞杆氮化A线 | 26468 | O | 368.16 | 14.4 | 84 | 4 | 4.9975 | 586.75 | 12 | 20 | 16
活塞杆氮化A线 | 26467 | O | 368.16 | 14.6 | 84 | 4 | 5 | 587.75 | 12 | 20 | 16
活塞杆氮化A线 | 26460 | O | 368.16 | 14.8 | 84 | 4 | 5 | 586.5 | 12 | 20 | 16
活塞杆氮化A线 | 26459 | O | 322.14 | 15.4 | 84 | 4 | 5 | 586.5 | 12 | 20 | 16
活塞杆氮化A线 | 26269 | O | 321.41 | 17.4 | 96 | 5.5 | 6 | 589.5 | 12 | 20 | 16
活塞杆氮化A线 | 26258 | O | 489.9 | 14.2 | 96 | 5.125 | 5 | 589 | 12 | 20 | 16
活塞杆氮化A线 | 26249 | O | 356.3 | 13.7 | 88 | 5.125 | 5.005 | 589 | 12 | 20 | 16
活塞杆氮化A线 | 26237 | O | 321.41 | 15.9 | 88 | 5 | 5 | 588.75 | 12 | 20 | 16
活塞杆氮化A线 | 26218 | O | 428.97 | 15.3 | 92 | 5.45 | 4.9975 | 585.5 | 12 | 20 | 16
活塞杆氮化A线 | 26143 | O | 368.16 | 16.2 | 30 | 3.125 | 7.25 | 586 | 12 | 20 | 16
活塞杆氮化A线 | 26142 | O | 368.16 | 15.5 | 30 | 3.125 | 7.25 | 580.5 | 12 | 20 | 16
活塞杆氮化A线 | 26129 | O | 367.32 | 13.4 | 21 | 2.875 | 7.25 | 571 | 12 | 20 | 16
活塞杆氮化A线 | 26126 | O | 365.09 | 16.4 | 84 | 2.875 | 7.25 | 586.5 | 12 | 20 | 16
活塞杆氮化A线 | 26123 | O | 360.8 | 16.1 | 84 | 2.875 | 6.25 | 584 | 12 | 20 | 16
活塞杆氮化A线 | 26117 | O | 355.08 | 14.7 | 84 | 3 | 6.2525 | 586.5 | 12 | 20 | 16
活塞杆氮化A线 | 26114 | O | 321.41 | 15.8 | 84 | 3 | 6.245 | 586 | 12 | 20 | 16
活塞杆氮化A线 | 26110 | O | 350.37 | 15.1 | 80 | 3 | 6.25 | 585.25 | 12 | 20 | 16
活塞杆氮化A线 | 26109 | O | 353.24 | 15 | 80 | 3 | 6.2525 | 587 | 12 | 20 | 16
活塞杆氮化A线 | 26105 | O | 367.32 | 15.5 | 80 | 3 | 6.25 | 585.25 | 12 | 20 | 16
活塞杆氮化A线 | 26093 | O | 335.03 | 15.3 | 80 | 3 | 6.245 | 587.75 | 12 | 20 | 16
活塞杆氮化A线 | 26064 | O | 367.32 | 15.7 | 80 | 3.125 | 4.3125 | 586.5 | 12 | 20 | 16
活塞杆氮化A线 | 25968 | O | 368.16 | 14 | 92 | 3.575 | 9 | 587.25 | 12 | 20 | 16
活塞杆氮化A线 | 25964 | O | 306.19 | 15.7 | 92 | 3.575 | 9 | 585.5 | 12 | 20 | 16
活塞杆氮化A线 | 25961 | O | 327.05 | 14.5 | 92 | 3.375 | 8.5 | 587.5 | 12 | 20 | 16
活塞杆氮化A线 | 25956 | O | 342.83 | 15.4 | 92 | 3.375 | 8.4975 | 588.25 | 12 | 20 | 16
活塞杆氮化A线 | 25955 | O | 368.16 | 15.3 | 88 | 3.375 | 8.5 | 586.5 | 12 | 20 | 16
活塞杆氮化A线 | 25953 | O | 368.16 | 15.7 | 88 | 3.375 | 8.495 | 588.75 | 12 | 20 | 16
活塞杆氮化A线 | 25938 | O | 368.16 | 15.5 | 88 | 3.375 | 8.4975 | 587 | 12 | 20 | 16
活塞杆氮化A线 | 25937 | O | 368.16 | 15.3 | 88 | 3.375 | 8.5 | 587.75 | 12 | 20 | 16
活塞杆氮化A线 | 25934 | O | 367.55 | 16 | 88 | 3.3 | 8.5 | 587 | 12 | 20 | 16
活塞杆氮化A线 | 25933 | O | 368.16 | 16.1 | 88 | 3.3 | 8.4975 | 588 | 12 | 20 | 16
活塞杆氮化A线 | 25926 | O | 368.16 | 16 | 88 | 3.3 | 8.5 | 585.75 | 12 | 20 | 16
活塞杆氮化A线 | 25920 | O | 352.21 | 15.9 | 88 | 4.125 | 8.5 | 588.75 | 12 | 20 | 16
活塞杆氮化A线 | 25919 | O | 368.16 | 15.5 | 88 | 4.125 | 8.4975 | 587.75 | 12 | 20 | 16
活塞杆氮化A线 | 25917 | O | 342.39 | 15.1 | 88 | 4.125 | 8.5 | 587.25 | 12 | 20 | 16
活塞杆氮化A线 | 25909 | O | 327.22 | 14.6 | 88 | 4.125 | 8.5025 | 588.25 | 12 | 20 | 16
活塞杆氮化A线 | 25907 | O | 322.14 | 15.4 | 88 | 4.125 | 8.5 | 586.25 | 12 | 20 | 16
活塞杆氮化A线 | 25905 | O | 365.71 | 15.9 | 88 | 4.125 | 8.5 | 588.75 | 12 | 20 | 16
活塞杆氮化A线 | 25894 | O | 368.16 | 15.6 | 92 | 4.375 | 8.5 | 584.75 | 12 | 20 | 16
活塞杆氮化A线 | 25893 | O | 322.14 | 16.9 | 92 | 4.375 | 8.5 | 589 | 12 | 20 | 16
活塞杆氮化A线 | 25890 | O | 314.16 | 16.9 | 92 | 4.375 | 8.5 | 588.5 | 12 | 20 | 16
活塞杆氮化A线 | 25889 | O | 322.14 | 15.7 | 92 | 4.375 | 8.4975 | 585.25 | 12 | 20 | 16
活塞杆氮化A线 | 25888 | O | 322.14 | 16.9 | 92 | 4.375 | 8.4975 | 590 | 12 | 20 | 16
活塞杆氮化A线 | 25887 | O | 363.25 | 16.9 | 92 | 4.375 | 8.5 | 587 | 12 | 20 | 16
活塞杆氮化A线 | 25765 | O | 319.07 | 13.8 | 96 | 2.5 | 7.5025 | 586.5 | 12 | 20 | 16
活塞杆氮化A线 | 25763 | O | 322.14 | 13.5 | 100 | 2.5 | 7.4975 | 585.5 | 12 | 20 | 16
活塞杆氮化A线 | 25760 | O | 454.37 | 14.6 | 100 | 4.2 | 8 | 583.25 | 12 | 20 | 16
活塞杆氮化A线 | 25757 | O | 357.73 | 15.3 | 92 | 4.2 | 7.4975 | 585.5 | 12 | 20 | 16
活塞杆氮化A线 | 25754 | O | 368.16 | 14.2 | 92 | 4.2 | 7.5 | 585 | 12 | 20 | 16
活塞杆氮化A线 | 25752 | O | 368.16 | 14.5 | 92 | 4.2 | 7.5 | 585.5 | 12 | 20 | 16
活塞杆氮化A线 | 25751 | O | 438.45 | 13 | 96 | 4.2 | 7.4925 | 583.75 | 12 | 20 | 16
活塞杆氮化A线 | 25741 | O | 368.16 | 14.3 | 92 | 4.2 | 7.5175 | 585.75 | 12 | 20 | 16
活塞杆氮化A线 | 25739 | O | 368.16 | 15.6 | 92 | 4.2 | 7.5 | 586.75 | 12 | 20 | 16
活塞杆氮化A线 | 25737 | O | 363.25 | 15.6 | 92 | 4.2 | 7.4975 | 586.75 | 12 | 20 | 16
活塞杆氮化A线 | 25736 | O | 322.14 | 15.2 | 92 | 4.2 | 7.5 | 585 | 12 | 20 | 16
活塞杆氮化A线 | 25728 | O | 322.14 | 15.8 | 92 | 4.2 | 7.5025 | 585 | 12 | 20 | 16
活塞杆氮化A线 | 25719 | O | 322.14 | 15.1 | 92 | 4.2 | 7.5025 | 584.5 | 12 | 20 | 16
活塞杆氮化A线 | 25710 | O | 368.16 | 15 | 92 | 4.2 | 7.495 | 582.25 | 12 | 20 | 16
活塞杆氮化A线 | 25698 | O | 371.23 | 14.9 | 92 | 4.575 | 7.4975 | 586 | 12 | 20 | 16
活塞杆氮化A线 | 25695 | O | 276.24 | 14.8 | 84 | 4.575 | 7.5 | 585.75 | 12 | 20 | 16
活塞杆氮化A线 | 25692 | O | 227.49 | 14.3 | 84 | 4.575 | 7.5025 | 585.5 | 12 | 20 | 16
活塞杆氮化A线 | 25690 | O | 175.14 | 15.4 | 80 | 4.575 | 7.5 | 584.5 | 12 | 20 | 16
活塞杆氮化A线 | 25688 | O | 331.6 | 14.3 | 88 | 4.575 | 7.495 | 582.75 | 12 | 20 | 16
活塞杆氮化A线 | 25687 | O | 138.03 | 14.5 | 76 | 4.575 | 7.505 | 585.5 | 12 | 20 | 16
活塞杆氮化A线 | 25678 | O | 271.71 | 16.5 | 80 | 4.575 | 7.5 | 586.25 | 12 | 20 | 16
活塞杆氮化A线 | 25676 | O | 433.55 | 15.4 | 92 | 4.575 | 7.5 | 581 | 12 | 20 | 16
活塞杆氮化B线 | 31932 | O | 260.37 | 16.1 | 84 | 2.75 | 6.015 | 586.5 | 12 | 20 | 16
活塞杆氮化B线 | 31931 | O | 221.64 | 16 | 84 | 2.875 | 6.02 | 588 | 12 | 20 | 16
活塞杆氮化B线 | 31930 | O | 529.56 | 16.5 | 108 | 2.875 | 6.0175 | 584.25 | 12 | 20 | 16
活塞杆氮化B线 | 31698 | O | 359.36 | 16.2 | 92 | 3 | 8.0375 | 586.5 | 12 | 20 | 16
活塞杆氮化B线 | 31696 | O | 320.79 | 16 | 92 | 3 | 8.0375 | 586.5 | 12 | 20 | 16
活塞杆氮化B线 | 31693 | O | 367.32 | 15.3 | 92 | 3 | 8.0375 | 586.5 | 12 | 20 | 16
活塞杆氮化B线 | 31689 | O | 364.87 | 16.1 | 92 | 3 | 8.0375 | 587.75 | 12 | 20 | 16
活塞杆氮化B线 | 31688 | O | 347.12 | 16.5 | 92 | 3 | 8.0375 | 587 | 12 | 20 | 16
活塞杆氮化B线 | 31684 | O | 352.63 | 15.7 | 92 | 3 | 8.0375 | 588.25 | 12 | 20 | 16
活塞杆氮化B线 | 31480 | O | 318.46 | 14.8 | 92 | 2.325 | 9.5 | 587.25 | 12 | 20 | 16
活塞杆氮化B线 | 31479 | O | 360.8 | 14.8 | 92 | 2.325 | 9.5 | 588 | 12 | 20 | 16
活塞杆氮化B线 | 31478 | O | 360.8 | 15 | 92 | 2.325 | 9.5 | 587.5 | 12 | 20 | 16
活塞杆氮化B线 | 31468 | O | 368.16 | 15.2 | 92 | 2.325 | 9.4975 | 587.25 | 12 | 20 | 16
活塞杆氮化B线 | 31441 | O | 340.55 | 14.8 | 92 | 2.325 | 9.4975 | 586.5 | 12 | 20 | 16
活塞杆氮化B线 | 31440 | O | 360.8 | 15.4 | 92 | 2.325 | 9.5 | 588.75 | 12 | 20 | 16
活塞杆氮化B线 | 31438 | O | 368.16 | 15 | 92 | 2.325 | 9.5 | 585.25 | 12 | 20 | 16
活塞杆氮化B线 | 31279 | O | 367.32 | 15.9 | 92 | 1.875 | 10.0025 | 587.5 | 12 | 20 | 16
活塞杆氮化B线 | 31278 | O | 360.59 | 15.7 | 92 | 2.375 | 10 | 585.25 | 12 | 20 | 16
活塞杆氮化B线 | 31276 | O | 354.46 | 15.3 | 92 | 2.375 | 10 | 583.75 | 12 | 20 | 16
活塞杆氮化B线 | 31274 | O | 367.32 | 16.2 | 92 | 2.375 | 10 | 588.25 | 12 | 20 | 16
活塞杆氮化B线 | 31267 | O | 341.78 | 16.1 | 92 | 2.375 | 10 | 588.5 | 12 | 20 | 16
活塞杆氮化B线 | 31262 | O | 322.14 | 16.6 | 92 | 2.375 | 10 | 589.25 | 12 | 20 | 16
活塞杆氮化B线 | 31253 | O | 341 | 15.6 | 92 | 2.375 | 10 | 585.25 | 12 | 20 | 16
活塞杆氮化B线 | 31250 | O | 309.25 | 16.8 | 92 | 2 | 10 | 589 | 12 | 20 | 16
活塞杆氮化B线 | 31249 | O | 350.18 | 16.9 | 92 | 2 | 10 | 586 | 12 | 20 | 16
活塞杆氮化B线 | 31248 | O | 339.32 | 16.6 | 92 | 2 | 10 | 586 | 12 | 20 | 16
活塞杆氮化B线 | 31235 | O | 282.26 | 15.3 | 84 | 2.5 | 9 | 584.5 | 12 | 20 | 16
活塞杆氮化B线 | 31233 | O | 306.8 | 16.1 | 92 | 2.5 | 9 | 583.75 | 12 | 20 | 16
活塞杆氮化B线 | 31229 | O | 364.48 | 16.7 | 96 | 2.5 | 9 | 588 | 12 | 20 | 16
活塞杆氮化B线 | 31222 | O | 322.14 | 16.9 | 96 | 2.5 | 9.0025 | 588.5 | 12 | 20 | 16
活塞杆氮化B线 | 31220 | O | 344.06 | 15.9 | 96 | 2.5 | 9 | 588.5 | 12 | 20 | 16
活塞杆氮化B线 | 31211 | O | 309.25 | 16.7 | 96 | 2.5 | 9 | 589 | 12 | 20 | 16
活塞杆氮化B线 | 31200 | O | 347.91 | 15.6 | 92 | 2.625 | 9 | 585.5 | 12 | 20 | 16
活塞杆氮化B线 | 31188 | O | 336.87 | 16.1 | 92 | 2.625 | 8.0275 | 583 | 12 | 20 | 16
活塞杆氮化B线 | 31185 | O | 360.8 | 16.4 | 92 | 2.625 | 8.025 | 588 | 12 | 20 | 16
活塞杆氮化B线 | 31182 | O | 360.8 | 15.4 | 88 | 2.625 | 8.025 | 586.25 | 12 | 20 | 16
活塞杆氮化B线 | 31179 | O | 281.64 | 15.4 | 84 | 2.625 | 8.025 | 588.5 | 12 | 20 | 16
活塞杆氮化B线 | 31178 | O | 368.16 | 15.7 | 88 | 2.625 | 8.025 | 585 | 12 | 20 | 16
活塞杆氮化B线 | 31066 | O | 363.86 | 14.8 | 18 | 3.825 | 9.59 | 571 | 12 | 20 | 16
活塞杆氮化B线 | 31022 | O | 368.16 | 15.5 | 30 | 2.625 | 9 | 572.5 | 12 | 20 | 16
活塞杆氮化B线 | 31022 | O | 368.16 | 15.5 | 30 | 2.625 | 9 | 572.5 | 12 | 20 | 16
活塞杆氮化B线 | 31008 | O | 328.14 | 15.5 | 108 | 2.375 | 9.0025 | 588 | 12 | 20 | 16
活塞杆氮化B线 | 30999 | O | 283.48 | 15.9 | 104 | 2.375 | 8.93 | 580.25 | 12 | 20 | 16
活塞杆氮化B线 | 30998 | O | 322.14 | 14.6 | 112 | 2.375 | 8 | 586 | 12 | 20 | 16
活塞杆氮化B线 | 30997 | O | 322.02 | 16.1 | 112 | 2.875 | 8 | 586.75 | 12 | 20 | 16
活塞杆氮化B线 | 30996 | O | 367.32 | 16 | 112 | 2.875 | 7.995 | 586 | 12 | 20 | 16
活塞杆氮化B线 | 30995 | O | 364.87 | 14.3 | 112 | 2.875 | 7.9975 | 586.5 | 12 | 20 | 16
活塞杆氮化B线 | 30991 | O | 368.16 | 16 | 112 | 2.875 | 8 | 587.25 | 12 | 20 | 16
活塞杆氮化B线 | 30990 | O | 367.32 | 15.5 | 112 | 2.875 | 8.0025 | 588.5 | 12 | 20 | 16
活塞杆氮化B线 | 30989 | O | 359.97 | 15.1 | 108 | 2.875 | 8 | 586 | 12 | 20 | 16
活塞杆氮化B线 | 30822 | O | 347.91 | 15.4 | 112 | 4.325 | 9.5025 | 588.75 | 12 | 20 | 16
活塞杆氮化B线 | 30821 | O | 368.16 | 15.7 | 112 | 4.325 | 9.5025 | 586.75 | 12 | 20 | 16
活塞杆氮化B线 | 30813 | O | 368.16 | 15.6 | 112 | 4 | 9.495 | 587.75 | 12 | 20 | 16
活塞杆氮化B线 | 30812 | O | 347.91 | 15.4 | 112 | 4 | 9.5 | 586.5 | 12 | 20 | 16
活塞杆氮化B线 | 30811 | O | 365.09 | 15.8 | 112 | 4 | 9.4975 | 588.5 | 12 | 20 | 16
活塞杆氮化B线 | 30810 | O | 363.86 | 16 | 112 | 4 | 9.4975 | 588 | 12 | 20 | 16
活塞杆氮化B线 | 30800 | O | 336.87 | 14.6 | 112 | 3.625 | 8.5 | 586.5 | 12 | 20 | 16
活塞杆氮化B线 | 30796 | O | 368.16 | 16 | 112 | 3.5 | 8.495 | 586 | 12 | 20 | 16
活塞杆氮化B线 | 30795 | O | 355.89 | 16.2 | 112 | 3.5 | 8.4975 | 589.5 | 12 | 20 | 16
活塞杆氮化B线 | 30788 | O | 358.34 | 16.8 | 108 | 3.5 | 8.505 | 588.25 | 12 | 20 | 16
活塞杆氮化B线 | 30779 | O | 360.8 | 15.7 | 108 | 5.475 | 8 | 586.75 | 12 | 20 | 16
活塞杆氮化B线 | 30778 | O | 309.25 | 15.2 | 108 | 5.475 | 8.4975 | 586.25 | 12 | 20 | 16
活塞杆氮化B线 | 30774 | O | 352.82 | 15.1 | 108 | 5.475 | 8.505 | 587.5 | 12 | 20 | 16
活塞杆氮化B线 | 30773 | O | 341.16 | 15 | 108 | 5.475 | 8.51 | 587.5 | 12 | 20 | 16
活塞杆氮化B线 | 30769 | O | 254.64 | 14.8 | 96 | 5.475 | 8.4975 | 586.25 | 12 | 20 | 16
活塞杆氮化B线 | 30768 | O | 355.89 | 14.7 | 104 | 5.475 | 8.51 | 588.5 | 12 | 20 | 16
活塞杆氮化B线 | 30757 | O | 360.8 | 14.8 | 100 | 5.475 | 8.5025 | 586.75 | 12 | 20 | 16
活塞杆氮化B线 | 30752 | O | 322.14 | 14.3 | 96 | 5.025 | 8.4925 | 585.75 | 12 | 20 | 16
活塞杆氮化B线 | 30741 | O | 354.66 | 16.3 | 96 | 5.025 | 8 | 586 | 12 | 20 | 16
活塞杆氮化B线 | 30740 | O | 368.16 | 16.2 | 96 | 5.025 | 8 | 589.25 | 12 | 20 | 16
活塞杆氮化B线 | 30733 | O | 309.25 | 15.7 | 96 | 4.575 | 7.9975 | 588 | 12 | 20 | 16
活塞杆氮化B线 | 30732 | O | 335.03 | 15.5 | 96 | 4.575 | 8 | 587 | 12 | 20 | 16
活塞杆氮化B线 | 30636 | O | 282.84 | 15.2 | 88 | 2.625 | 8.6025 | 587.5 | 12 | 20 | 16
活塞杆氮化B线 | 30635 | O | 347.12 | 151 | 96 | 2.625 | 8.64 | 587.5 | 12 | 20 | 16
活塞杆氮化B线 | 30631 | O | 347.12 | 15.5 | 92 | 2 | 8.645 | 587.5 | 12 | 20 | 16
活塞杆氮化B线 | 30630 | O | 321.41 | 15 | 92 | 2 | 8.6875 | 586.5 | 12 | 20 | 16
活塞杆氮化B线 | 30628 | O | 347.12 | 14.9 | 92 | 2 | 8.6975 | 586.5 | 12 | 20 | 16
活塞杆氮化B线 | 30625 | O | 347.12 | 14.6 | 92 | 2 | 8.7275 | 587 | 12 | 20 | 16
活塞杆氮化B线 | 30614 | O | 308.55 | 14 | 88 | 2 | 8 | 587.75 | 12 | 20 | 16
活塞杆氮化B线 | 30603 | O | 367.32 | 16.1 | 88 | 1.875 | 8 | 587.5 | 12 | 20 | 16
活塞杆氮化B线 | 30601 | O | 367.32 | 15.1 | 84 | 1.875 | 8.0025 | 585.5 | 12 | 20 | 16
活塞杆氮化B线 | 30589 | O | 347.12 | 16 | 84 | 1.875 | 8.0025 | 588.5 | 12 | 20 | 16
活塞杆氮化B线 | 30578 | O | 309.16 | 15.8 | 88 | 2 | 7.9975 | 585 | 12 | 20 | 16
活塞杆氮化B线 | 30577 | O | 351.59 | 16.3 | 84 | 2 | 8.0025 | 588.25 | 12 | 20 | 16
活塞杆氮化B线 | 30576 | O | 366.71 | 16 | 84 | 2 | 8 | 586 | 12 | 20 | 16
活塞杆氮化B线 | 30571 | O | 368.16 | 15.6 | 88 | 2 | 8 | 585.5 | 12 | 20 | 16
活塞杆氮化B线 | 30570 | O | 367.32 | 15.4 | 88 | 2 | 8 | 588.75 | 12 | 20 | 16
活塞杆氮化B线 | 30568 | O | 341 | 15.3 | 84 | 2 | 8 | 586.75 | 12 | 20 | 16
活塞杆氮化B线 | 30564 | O | 308.55 | 15.1 | 84 | 2 | 8 | 586.25 | 12 | 20 | 16
活塞杆氮化B线 | 30563 | O | 339.16 | 15.2 | 84 | 2 | 8 | 589 | 12 | 20 | 16
活塞杆氮化B线 | 30561 | O | 347.91 | 15.3 | 84 | 2 | 8 | 586.75 | 12 | 20 | 16
活塞杆氮化B线 | 30454 | O | 364.26 | 15.3 | 84 | 2 | 10.2525 | 587 | 12 | 20 | 16
活塞杆氮化B线 | 30451 | O | 367.32 | 15.5 | 84 | 2 | 10.2475 | 586.25 | 12 | 20 | 16
活塞杆氮化B线 | 30450 | O | 359.97 | 15.5 | 84 | 1.8 | 10.25 | 586.5 | 12 | 20 | 16
活塞杆氮化B线 | 30446 | O | 359.97 | 15.8 | 84 | 1.8 | 10.25 | 585.5 | 12 | 20 | 16
活塞杆氮化B线 | 30438 | O | 347.12 | 15.6 | 84 | 1.8 | 10.25 | 585.75 | 12 | 20 | 16
活塞杆氮化B线 | 30426 | O | 267.53 | 15.4 | 80 | 2.75 | 9.25 | 586.75 | 12 | 20 | 16
活塞杆氮化B线 | 30420 | O | 367.32 | 15.9 | 84 | 2.75 | 9.25 | 591.25 | 12 | 20 | 16
活塞杆氮化B线 | 30416 | O | 339.77 | 15.8 | 84 | 2.75 | 9.25 | 587 | 12 | 20 | 16
活塞杆氮化B线 | 30405 | O | 355.08 | 16 | 84 | 2.75 | 9.25 | 585.75 | 12 | 20 | 16
活塞杆氮化B线 | 30383 | O | 196.02 | 16.1 | 72 | 3.25 | 8.5075 | 587.25 | 12 | 20 | 16
活塞杆氮化B线 | 30382 | O | 211.82 | 16.6 | 76 | 3.25 | 8.5 | 586 | 12 | 20 | 16
活塞杆氮化B线 | 30377 | O | 474.29 | 16.6 | 88 | 3.5 | 8.5 | 585.25 | 12 | 20 | 16
活塞杆氮化B线 | 30364 | O | 367.32 | 16.3 | 88 | 3.5 | 8.5 | 586 | 12 | 20 | 16
活塞杆氮化B线 | 30363 | O | 358.75 | 16.8 | 88 | 3.5 | 8.5 | 585 | 12 | 20 | 16
活塞杆氮化B线 | 30362 | O | 366.71 | 16.5 | 88 | 3.5 | 8.5 | 588 | 12 | 20 | 16
活塞杆氮化B线 | 30249 | O | 347.12 | 15.1 | 96 | 2.625 | 8.835 | 588 | 12 | 20 | 16
活塞杆氮化B线 | 30231 | O | 293.86 | 14.7 | 88 | 2.875 | 8.1475 | 585.25 | 12 | 20 | 16
活塞杆氮化B线 | 30225 | O | 191.32 | 15.7 | 92 | 2.875 | 8.1475 | 588.25 | 12 | 20 | 16
活塞杆氮化B线 | 30218 | O | 257.68 | 15.7 | 92 | 2.875 | 8.15 | 586.75 | 12 | 20 | 16
活塞杆氮化B线 | 30216 | O | 258.54 | 15.8 | 92 | 2.875 | 8.175 | 588.25 | 12 | 20 | 16
活塞杆氮化B线 | 30208 | O | 330.59 | 15 | 96 | 2.875 | 8.1725 | 587 | 12 | 20 | 16
活塞杆氮化B线 | 30207 | O | 367.32 | 16.3 | 96 | 2.875 | 8.1525 | 587.75 | 12 | 20 | 16
活塞杆氮化B线 | 30206 | O | 367.32 | 15.9 | 96 | 3 | 8.1625 | 586.75 | 12 | 20 | 16
活塞杆氮化B线 | 30198 | O | 367.32 | 15.2 | 96 | 3 | 8.165 | 586.5 | 12 | 20 | 16
活塞杆氮化B线 | 30194 | O | 367.32 | 14.7 | 96 | 3 | 8.18 | 586.25 | 12 | 20 | 16
活塞杆氮化B线 | 30187 | O | 347.12 | 15.4 | 96 | 3 | 7.25 | 587.75 | 12 | 20 | 16
活塞杆氮化B线 | 30181 | O | 367.32 | 15.9 | 88 | 3 | 7.25 | 587.5 | 12 | 20 | 16
活塞杆氮化B线 | 30179 | O | 367.32 | 14.2 | 88 | 3 | 7.245 | 586 | 12 | 20 | 16
活塞杆氮化B线 | 30177 | O | 365.48 | 13.9 | 88 | 3 | 7.25 | 584.75 | 12 | 20 | 16
活塞杆氮化B线 | 30167 | O | 353.85 | 15.5 | 88 | 3 | 7.2525 | 584 | 12 | 20 | 16
活塞杆氮化B线 | 30136 | O | 358.14 | 16.6 | 84 | 3.5 | 6.7475 | 587.75 | 12 | 20 | 16
活塞杆氮化B线 | 30123 | O | 363.03 | 16.8 | 88 | 3.5 | 6.5 | 587.25 | 12 | 20 | 16
活塞杆氮化B线 | 30121 | O | 367.32 | 17.3 | 96 | 3.5 | 6.5 | 587.75 | 12 | 20 | 16
活塞杆氮化B线 | 30028 | O | 368.16 | 16.2 | 96 | 4.375 | 6 | 587.25 | 12 | 20 | 16
活塞杆氮化B线 | 30024 | O | 363.32 | 15.3 | 96 | 4.375 | 6.0025 | 584.75 | 12 | 20 | 16
活塞杆氮化B线 | 30019 | O | 368.16 | 14.8 | 96 | 4.375 | 5.995 | 586 | 12 | 20 | 16
活塞杆氮化B线 | 30017 | O | 368.16 | 15.1 | 96 | 4.375 | 6.0025 | 586.5 | 12 | 20 | 16
活塞杆氮化B线 | 30016 | O | 366.32 | 15.2 | 96 | 4.375 | 6.0025 | 587.5 | 12 | 20 | 16
活塞杆氮化B线 | 30013 | O | 275.26 | 15.6 | 88 | 4.375 | 6 | 586.25 | 12 | 20 | 16
活塞杆氮化B线 | 29990 | O | 443.28 | 15.7 | 100 | 4.25 | 5.9975 | 585.5 | 12 | 20 | 16
活塞杆氮化B线 | 29986 | O | 443.28 | 15.5 | 100 | 4.7 | 6.005 | 585 | 12 | 20 | 16
活塞杆氮化B线 | 29983 | O | 449.46 | 14.1 | 100 | 4.7 | 5.99 | 585.25 | 12 | 20 | 16
活塞杆氮化B线 | 29976 | O | 368.16 | 14.1 | 92 | 4.7 | 6.0025 | 587.5 | 12 | 20 | 16
活塞杆氮化B线 | 29975 | O | 368.16 | 14 | 92 | 4.7 | 6.0025 | 586.5 | 12 | 20 | 16
活塞杆氮化B线 | 29968 | O | 368.16 | 14.5 | 92 | 4.7 | 5.995 | 585.75 | 12 | 20 | 16
活塞杆氮化B线 | 29967 | O | 322.14 | 15.6 | 92 | 4.7 | 6.0025 | 588.25 | 12 | 20 | 16
活塞杆氮化B线 | 29883 | O | 365.71 | 14.7 | 108 | 4.125 | 7.25 | 585.5 | 12 | 20 | 16
活塞杆氮化B线 | 29870 | O | 322.14 | 14.6 | 104 | 4.25 | 7.2475 | 585.75 | 12 | 20 | 16
活塞杆氮化B线 | 29866 | O | 322.14 | 14.5 | 104 | 4.25 | 7.25 | 586.75 | 12 | 20 | 16
活塞杆氮化B线 | 29852 | O | 368.16 | 15.8 | 104 | 4.25 | 6.2575 | 585 | 12 | 20 | 16
活塞杆氮化B线 | 29847 | O | 328.28 | 15.1 | 104 | 5 | 6.255 | 586.25 | 12 | 20 | 16
活塞杆氮化B线 | 29846 | O | 368.16 | 15.5 | 104 | 5 | 6.25 | 587 | 12 | 20 | 16
活塞杆氮化B线 | 29841 | O | 314.78 | 15 | 100 | 5 | 6.2475 | 588 | 12 | 20 | 16
活塞杆氮化B线 | 29822 | O | 317.23 | 14.3 | 96 | 4.875 | 5.065 | 587.25 | 12 | 20 | 16
活塞杆氮化B线 | 29613 | O | 376.41 | 14.8 | 96 | 4.825 | 6.755 | 585 | 12 | 20 | 16
活塞杆氮化B线 | 29399 | O | 227.65 | 15.4 | 84 | 4.375 | 5.75 | 588.75 | 12 | 20 | 16
活塞杆氮化B线 | 29397 | O | 368.16 | 15 | 88 | 4.375 | 5.755 | 587.25 | 12 | 20 | 16
活塞杆氮化B线 | 29395 | O | 368.16 | 15.2 | 88 | 4.375 | 5.75 | 588.5 | 12 | 20 | 16
活塞杆氮化B线 | 29392 | O | 443.85 | 15.4 | 92 | 4.375 | 5.7575 | 585 | 12 | 20 | 16
活塞杆氮化B线 | 29390 | O | 331.96 | 15.5 | 88 | 4.375 | 5.755 | 588.25 | 12 | 20 | 16
活塞杆氮化B线 | 29382 | O | 335.03 | 15.6 | 88 | 4.375 | 5.7475 | 584 | 12 | 20 | 16
活塞杆氮化B线 | 29217 | O | 368.16 | 14.1 | 18 | 5.325 | 6.5 | 571 | 12 | 20 | 16
活塞杆氮化B线 | 29216 | O | 368.16 | 13.1 | 18 | 5.325 | 6.5 | 574 | 12 | 20 | 16
活塞杆氮化B线 | 29189 | O | 345.89 | 15.1 | 92 | 4.85 | 5.4975 | 586 | 12 | 20 | 16
活塞杆氮化B线 | 29188 | O | 367.32 | 15.1 | 92 | 4.85 | 5.5 | 583.75 | 12 | 20 | 16
活塞杆氮化B线 | 29185 | O | 367.32 | 15.2 | 92 | 4.85 | 5.5 | 584.25 | 12 | 20 | 16
活塞杆氮化B线 | 29184 | O | 347.12 | 15.2 | 92 | 4.85 | 5.5 | 585.25 | 12 | 20 | 16
活塞杆氮化B线 | 29183 | O | 370.63 | 15.1 | 88 | 4.85 | 5.5 | 585.75 | 12 | 20 | 16
活塞杆氮化B线 | 29182 | O | 368.16 | 15 | 88 | 4.85 | 5.5025 | 583.25 | 12 | 20 | 16
活塞杆氮化B线 | 29181 | O | 368.16 | 14 | 88 | 4.85 | 5.5025 | 583.25 | 12 | 20 | 16
活塞杆氮化B线 | 29180 | O | 368.16 | 16.2 | 88 | 4.85 | 5.5025 | 584.25 | 12 | 20 | 16
活塞杆氮化B线 | 29177 | O | 347.11 | 15 | 88 | 4.85 | 5.5 | 585 | 12 | 20 | 16
活塞杆氮化C线 | 26937 | O | 368.16 | 16.7 | 26 | 2.625 | 6 | 574.5 | 12 | 20 | 16
活塞杆氮化C线 | 26936 | O | 368.16 | 15.8 | 26 | 2.625 | 6 | 582.5 | 12 | 20 | 16
活塞杆氮化C线 | 26935 | O | 368.16 | 15.7 | 26 | 2.625 | 5.9975 | 579.5 | 12 | 20 | 16
活塞杆氮化C线 | 26934 | O | 368.16 | 16.2 | 26 | 2.625 | 6 | 584 | 12 | 20 | 16
活塞杆氮化C线 | 26914 | O | 282.32 | 15.8 | 120 | 3 | 6 | 590.25 | 12 | 20 | 16
活塞杆氮化C线 | 26913 | O | 221.88 | 16.3 | 120 | 3 | 6 | 586 | 12 | 20 | 16
活塞杆氮化C线 | 26912 | O | 219.85 | 16.4 | 120 | 3 | 6 | 584.75 | 12 | 20 | 16
活塞杆氮化C线 | 26904 | O | 250.35 | 15.3 | 120 | 2.875 | 6 | 589 | 12 | 20 | 16
活塞杆氮化C线 | 26903 | O | 368.16 | 16.8 | 128 | 2.875 | 5.9975 | 589.25 | 12 | 20 | 16
活塞杆氮化C线 | 26900 | O | 368.16 | 15.5 | 128 | 2.875 | 6 | 588 | 12 | 20 | 16
活塞杆氮化C线 | 26896 | O | 368.16 | 16.7 | 30 | 2.875 | 6 | 585.5 | 12 | 20 | 16
活塞杆氮化C线 | 26892 | O | 368.16 | 15.5 | 128 | 2.875 | 6 | 586.5 | 12 | 20 | 16
活塞杆氮化C线 | 26891 | O | 221.88 | 16.2 | 120 | 2.875 | 6 | 590 | 12 | 20 | 16
活塞杆氮化C线 | 26886 | O | 385.97 | 15.5 | 120 | 2.875 | 6 | 585 | 12 | 20 | 16
活塞杆氮化C线 | 26885 | O | 221.88 | 15.2 | 112 | 2.875 | 6 | 586.5 | 12 | 20 | 16
活塞杆氮化C线 | 26701 | O | 368.16 | 13.5 | 128 | 3.2 | 6.0125 | 587 | 12 | 20 | 16
活塞杆氮化C线 | 26700 | O | 340.53 | 13.4 | 128 | 3.2 | 6.015 | 587.5 | 12 | 20 | 16
活塞杆氮化C线 | 26696 | O | 355.89 | 14.1 | 128 | 3.2 | 6.0125 | 589.25 | 12 | 20 | 16
活塞杆氮化C线 | 26695 | O | 418.68 | 14.4 | 132 | 3.2 | 6.015 | 585.75 | 12 | 20 | 16
活塞杆氮化C线 | 26691 | O | 366.32 | 15 | 128 | 3.2 | 6.015 | 586.5 | 12 | 20 | 16
活塞杆氮化C线 | 26690 | O | 368.16 | 14.7 | 128 | 3.2 | 6.01 | 589.5 | 12 | 20 | 16
活塞杆氮化C线 | 26680 | O | 321.53 | 14.2 | 124 | 3.2 | 6.0125 | 590.5 | 12 | 20 | 16
活塞杆氮化C线 | 26679 | O | 368.16 | 15.6 | 124 | 3.2 | 6.0125 | 586.5 | 12 | 20 | 16
活塞杆氮化C线 | 26678 | O | 368.16 | 15.2 | 120 | 3.2 | 6.015 | 585.25 | 12 | 20 | 16
活塞杆氮化C线 | 26670 | O | 564.78 | 14.6 | 132 | 3.2 | 6.0125 | 587 | 12 | 20 | 16
活塞杆氮化C线 | 26668 | O | 294.46 | 13.3 | 108 | 3.2 | 6.0125 | 584.5 | 12 | 20 | 16
活塞杆氮化C线 | 26662 | O | 368.16 | 14.5 | 116 | 3.2 | 6.0125 | 587 | 12 | 20 | 16
活塞杆氮化C线 | 26661 | O | 368.16 | 14.7 | 116 | 3.2 | 6.0125 | 586.75 | 12 | 20 | 16
活塞杆氮化C线 | 26657 | O | 295.44 | 14.6 | 108 | 3.075 | 6.0125 | 586.5 | 12 | 20 | 16
活塞杆氮化C线 | 26656 | O | 278.21 | 15.2 | 108 | 3.075 | 6.0075 | 590.25 | 12 | 20 | 16
活塞杆氮化C线 | 26655 | O | 366.93 | 14.5 | 112 | 3.075 | 6.0125 | 590.5 | 12 | 20 | 16
活塞杆氮化C线 | 26654 | O | 325.21 | 14.6 | 112 | 3.075 | 6.01 | 587.75 | 12 | 20 | 16
活塞杆氮化C线 | 26653 | O | 355.89 | 14 | 112 | 3.075 | 6.0125 | 588.25 | 12 | 20 | 16
活塞杆氮化C线 | 26640 | O | 368.16 | 15.2 | 104 | 2.875 | 6.0125 | 589 | 12 | 20 | 16
活塞杆氮化C线 | 26639 | O | 360.8 | 15 | 104 | 2.875 | 6.0125 | 588.25 | 12 | 20 | 16
活塞杆氮化C线 | 26638 | O | 338.71 | 15.1 | 104 | 2.875 | 6.015 | 589 | 12 | 20 | 16
活塞杆氮化C线 | 26492 | O | 368.16 | 14.5 | 136 | 2.125 | 7.7625 | 588.25 | 12 | 20 | 16
活塞杆氮化C线 | 26488 | O | 360.8 | 15 | 136 | 2.125 | 7.76 | 587.75 | 12 | 20 | 16
活塞杆氮化C线 | 26486 | O | 364.48 | 14.5 | 136 | 2.125 | 7.553333 | 586.5 | 12 | 20 | 16
活塞杆氮化C线 | 26467 | O | 352.21 | 13.7 | 120 | 1.875 | 7.515 | 588 | 12 | 20 | 16
活塞杆氮化C线 | 26466 | O | 343 | 13.8 | 120 | 1.875 | 7.515 | 588.25 | 12 | 20 | 16
活塞杆氮化C线 | 26465 | O | 352.82 | 13.3 | 120 | 1.875 | 7.5125 | 588 | 12 | 20 | 16
活塞杆氮化C线 | 26463 | O | 355.27 | 12.4 | 120 | 1.875 | 7.5125 | 588.25 | 12 | 20 | 16
活塞杆氮化C线 | 26456 | O | 368.16 | 15.5 | 116 | 1.875 | 7.51 | 586.75 | 12 | 20 | 16
活塞杆氮化C线 | 26454 | O | 368.16 | 15.3 | 116 | 1.875 | 7.515 | 588.5 | 12 | 20 | 16
活塞杆氮化C线 | 26453 | O | 368.16 | 14.3 | 112 | 1.875 | 7.515 | 587.5 | 12 | 20 | 16
活塞杆氮化C线 | 26423 | O | 343.62 | 13.7 | 108 | 2.375 | 8.7475 | 587.25 | 12 | 20 | 16
活塞杆氮化C线 | 26419 | O | 368.16 | 15.4 | 104 | 2.375 | 8.75 | 587.25 | 12 | 20 | 16
活塞杆氮化C线 | 26418 | O | 368.16 | 16.1 | 104 | 2.375 | 8.75 | 586.75 | 12 | 20 | 16
活塞杆氮化C线 | 26413 | O | 328.14 | 15.2 | 104 | 2.375 | 8.75 | 587.5 | 12 | 20 | 16
活塞杆氮化C线 | 26412 | O | 367.32 | 15 | 104 | 2.375 | 8.75 | 585.75 | 12 | 20 | 16
活塞杆氮化C线 | 26264 | O | 368.16 | 12.4 | 30 | 3.25 | 9.2475 | 583 | 12 | 20 | 16
活塞杆氮化C线 | 26263 | O | 368.16 | 17.8 | 32 | 3.25 | 9.25 | 584.5 | 12 | 20 | 16
活塞杆氮化C线 | 26255 | O | 352.21 | 15.4 | 104 | 3.25 | 9.25 | 587.75 | 12 | 20 | 16
活塞杆氮化C线 | 26253 | O | 314.78 | 13.8 | 104 | 3.25 | 9.25 | 584.75 | 12 | 20 | 16
活塞杆氮化C线 | 26252 | O | 313.55 | 15.3 | 104 | 3.25 | 9.25 | 587.25 | 12 | 20 | 16
活塞杆氮化C线 | 26239 | O | 368.16 | 15.4 | 100 | 3.075 | 9.2525 | 588 | 12 | 20 | 16
活塞杆氮化C线 | 26232 | O | 355.89 | 15.8 | 100 | 3.075 | 9.25 | 587.5 | 12 | 20 | 16
活塞杆氮化C线 | 26231 | O | 367.32 | 13.8 | 100 | 3.075 | 9.25 | 585.25 | 12 | 20 | 16
活塞杆氮化C线 | 26219 | O | 343 | 15.8 | 92 | 2.625 | 8.5125 | 586.5 | 12 | 20 | 16
活塞杆氮化C线 | 26218 | O | 340.55 | 14.8 | 92 | 2.625 | 8 | 589.25 | 12 | 20 | 16
活塞杆氮化C线 | 26213 | O | 344.67 | 16 | 100 | 2.625 | 8.5125 | 588 | 12 | 20 | 16
活塞杆氮化C线 | 26178 | O | 321.41 | 16.5 | 100 | 2.25 | 8 | 586.5 | 12 | 20 | 16
活塞杆氮化C线 | 26172 | O | 334.62 | 16.9 | 100 | 2.25 | 8 | 587.25 | 12 | 20 | 16
活塞杆氮化C线 | 26171 | O | 350.79 | 16.2 | 100 | 2.25 | 8 | 587.5 | 12 | 20 | 16
活塞杆氮化C线 | 25723 | O | 354.66 | 15.3 | 96 | 2.25 | 7 | 589.5 | 12 | 20 | 16
活塞杆氮化C线 | 25703 | O | 143.3 | 15.7 | 84 | 2.625 | 7.0025 | 588 | 12 | 20 | 16
活塞杆氮化C线 | 25700 | O | 280.49 | 15.4 | 88 | 2.625 | 7 | 588 | 12 | 20 | 16
活塞杆氮化C线 | 25691 | O | 257.71 | 15.7 | 88 | 2.625 | 7 | 589.25 | 12 | 20 | 16
活塞杆氮化C线 | 25689 | O | 340.55 | 15.3 | 92 | 2.625 | 6.9975 | 588.25 | 12 | 20 | 16
活塞杆氮化C线 | 25686 | O | 347.91 | 16.1 | 92 | 2.625 | 6.9975 | 587.5 | 12 | 20 | 16
活塞杆氮化C线 | 25685 | O | 347.91 | 16 | 92 | 2.625 | 7 | 590 | 12 | 20 | 16
活塞杆氮化C线 | 25684 | O | 360.8 | 16.4 | 92 | 2.625 | 7 | 587.75 | 12 | 20 | 16
活塞杆氮化C线 | 25681 | O | 364.33 | 16.3 | 92 | 2.375 | 7 | 589.25 | 12 | 20 | 16
活塞杆氮化C线 | 25672 | O | 355.89 | 16.8 | 88 | 2.375 | 7 | 592.25 | 12 | 20 | 16
活塞杆氮化C线 | 25663 | O | 322.14 | 15.7 | 88 | 2.75 | 7.0025 | 589.25 | 12 | 20 | 16
活塞杆氮化C线 | 25656 | O | 368.16 | 15.9 | 88 | 2.75 | 7.0025 | 590.25 | 12 | 20 | 16
活塞杆氮化C线 | 25655 | O | 322.14 | 16 | 88 | 2.75 | 8 | 590.5 | 12 | 20 | 16
活塞杆氮化C线 | 25650 | O | 368.16 | 16.4 | 88 | 2.75 | 6.995 | 588.5 | 12 | 20 | 16
活塞杆氮化C线 | 25555 | O | 367.32 | 16.2 | 30 | 2.25 | 7.0025 | 582 | 12 | 20 | 16
活塞杆氮化C线 | 25554 | O | 386.3 | 16.6 | 30 | 2.25 | 7.045 | 583.5 | 12 | 20 | 16
活塞杆氮化C线 | 25524 | O | 352.02 | 15 | 96 | 2.25 | 7.2525 | 586.75 | 12 | 20 | 16
活塞杆氮化C线 | 25507 | O | 367.32 | 13.5 | 96 | 1.55 | 5.9175 | 583.75 | 12 | 20 | 16
活塞杆氮化C线 | 25506 | O | 321.41 | 15.1 | 96 | 1.875 | 5.9025 | 583.75 | 12 | 20 | 16
活塞杆氮化C线 | 25503 | O | 365.48 | 16 | 96 | 1.875 | 5.9375 | 590 | 12 | 20 | 16
活塞杆氮化C线 | 25502 | O | 367.32 | 16.1 | 96 | 1.875 | 5.9225 | 587.75 | 12 | 20 | 16
活塞杆氮化C线 | 25501 | O | 367.32 | 14.7 | 96 | 1.875 | 5.935 | 586.5 | 12 | 20 | 16
活塞杆氮化C线 | 25499 | O | 362.42 | 16.1 | 96 | 1.875 | 5.92 | 588 | 12 | 20 | 16
活塞杆氮化C线 | 25498 | O | 367.32 | 16 | 96 | 1.875 | 5.935 | 584.75 | 12 | 20 | 16
活塞杆氮化C线 | 25489 | O | 257.12 | 15.1 | 92 | 1.875 | 5.9875 | 589 | 12 | 20 | 16
活塞杆氮化C线 | 25488 | O | 364.26 | 14.7 | 92 | 1.875 | 6.0075 | 587.75 | 12 | 20 | 16
活塞杆氮化C线 | 25481 | O | 345.89 | 15.1 | 92 | 1.875 | 5.955 | 588.25 | 12 | 20 | 16
活塞杆氮化C线 | 25476 | O | 367.32 | 15.3 | 92 | 1.925 | 5.9225 | 586.75 | 12 | 20 | 16
活塞杆氮化C线 | 25475 | O | 364.87 | 13.8 | 92 | 1.925 | 5.925 | 589.25 | 12 | 20 | 16
活塞杆氮化C线 | 25327 | O | 366.71 | 14.3 | 100 | 3.125 | 8.2525 | 590 | 12 | 20 | 16
活塞杆氮化C线 | 25326 | O | 352.02 | 14.3 | 100 | 3.125 | 8.2475 | 586.5 | 12 | 20 | 16
活塞杆氮化C线 | 25316 | O | 368.16 | 15.8 | 100 | 3.225 | 8.25 | 588.75 | 12 | 20 | 16
活塞杆氮化C线 | 25315 | O | 367.32 | 15 | 100 | 3.225 | 8.025 | 588.25 | 12 | 20 | 16
活塞杆氮化C线 | 25314 | O | 342.83 | 14.3 | 100 | 3.225 | 8.2525 | 588 | 12 | 20 | 16
活塞杆氮化C线 | 25313 | O | 367.32 | 14 | 100 | 3.225 | 8.25 | 591.25 | 12 | 20 | 16
活塞杆氮化C线 | 25312 | O | 353.85 | 14.5 | 100 | 3.225 | 7.4925 | 586.25 | 12 | 20 | 16
活塞杆氮化C线 | 25298 | O | 367.32 | 14.4 | 100 | 3.475 | 7.5 | 589.25 | 12 | 20 | 16
活塞杆氮化C线 | 25287 | O | 321.41 | 14.6 | 100 | 3.475 | 7.5075 | 592.5 | 12 | 20 | 16
活塞杆氮化C线 | 25286 | O | 367.32 | 14.7 | 100 | 3.475 | 7.4725 | 587 | 12 | 20 | 16
活塞杆氮化C线 | 25132 | O | 362.02 | 16.4 | 108 | 4.625 | 7.2525 | 587.25 | 12 | 20 | 16
活塞杆氮化C线 | 25129 | O | 322.14 | 16.3 | 108 | 4.625 | 7.25 | 587.25 | 12 | 20 | 16
活塞杆氮化C线 | 25128 | O | 322.14 | 16.4 | 108 | 4.625 | 7.2425 | 588.25 | 12 | 20 | 16
活塞杆氮化C线 | 25119 | O | 340.55 | 15.5 | 108 | 4.875 | 6.75 | 589.25 | 12 | 20 | 16
活塞杆氮化C线 | 25116 | O | 339.32 | 15.6 | 108 | 4.875 | 6.75 | 587.75 | 12 | 20 | 16
活塞杆氮化C线 | 25114 | O | 368.16 | 15.2 | 108 | 4.875 | 6.7425 | 586.5 | 12 | 20 | 16
活塞杆氮化C线 | 25110 | O | 367.55 | 15.1 | 108 | 4.875 | 6.75 | 589.75 | 12 | 20 | 16
活塞杆氮化C线 | 24688 | O | 327.53 | 15.2 | 96 | 4.3 | 6.495 | 586 | 12 | 20 | 16
活塞杆氮化C线 | 24666 | O | 364.26 | 15.3 | 92 | 4.3 | 6.5 | 587.5 | 12 | 20 | 16
活塞杆氮化C线 | 24641 | O | 333.65 | 16.8 | 88 | 4.125 | 5.5 | 589.5 | 12 | 20 | 16
活塞杆氮化C线 | 24638 | O | 367.32 | 15 | 84 | 4.125 | 5.4975 | 585.25 | 12 | 20 | 16
活塞杆氮化C线 | 24511 | O | 322.14 | 15.3 | 100 | 3.625 | 6.0025 | 588.25 | 12 | 20 | 16
活塞杆氮化C线 | 24500 | O | 367.32 | 15.9 | 92 | 3.625 | 6.005 | 586.25 | 12 | 20 | 16
活塞杆氮化C线 | 24499 | O | 367.32 | 16 | 92 | 3.625 | 6 | 586.25 | 12 | 20 | 16
活塞杆氮化C线 | 24316 | O | 365.09 | 15.4 | 104 | 4.75 | 5.5 | 590.5 | 12 | 20 | 16
活塞杆氮化C线 | 24315 | O | 322.14 | 16.4 | 104 | 4.75 | 5.5025 | 588.25 | 12 | 20 | 16
活塞杆氮化C线 | 24305 | O | 368.16 | 15 | 104 | 4.375 | 4.625 | 588.75 | 12 | 20 | 16
活塞杆氮化C线 | 24304 | O | 357.73 | 14.8 | 104 | 4.375 | 4.625 | 588.25 | 12 | 20 | 16
活塞杆氮化C线 | 24303 | O | 368.16 | 15.3 | 104 | 4.375 | 4.6275 | 587.5 | 12 | 20 | 16
活塞杆氮化C线 | 24297 | O | 112.23 | 16.8 | 39 | 4.375 | 4.625 | 576.6667 | 12 | 20 | 16
活塞杆氮化C线 | 24295 | O | 368.16 | 15.2 | 104 | 4.375 | 4.6225 | 587 | 12 | 20 | 16
活塞杆氮化C线 | 24286 | O | 322.14 | 15.8 | 104 | 4.375 | 4.625 | 591.75 | 12 | 20 | 16
活塞杆氮化C线 | 24285 | O | 322.14 | 14.9 | 104 | 4.375 | 4.6275 | 586 | 12 | 20 | 16
活塞杆氮化C线 | 24276 | O | 322.14 | 16.6 | 104 | 4.375 | 4.6225 | 588.25 | 12 | 20 | 16
活塞杆氮化C线 | 24270 | O | 92.29 | 15.5 | 92 | 4.375 | 4.63 | 584.75 | 12 | 20 | 16
活塞杆氮化C线 | 24267 | O | 326.44 | 15 | 104 | 4.75 | 4.6225 | 588.75 | 12 | 20 | 16
活塞杆氮化C线 | 24266 | O | 368.16 | 15.7 | 104 | 4.75 | 4.625 | 588.5 | 12 | 20 | 16
活塞杆氮化C线 | 24265 | O | 368.16 | 14.7 | 104 | 4.75 | 4.6275 | 589.5 | 12 | 20 | 16
活塞杆氮化C线 | 24264 | O | 368.16 | 15.2 | 104 | 4.75 | 4.625 | 587.25 | 12 | 20 | 16
活塞杆氮化C线 | 24262 | O | 360.8 | 14.9 | 104 | 4.75 | 4.6225 | 586.5 | 12 | 20 | 16
活塞杆氮化C线 | 24261 | O | 368.16 | 15 | 104 | 4.75 | 4.625 | 589 | 12 | 20 | 16
活塞杆氮化C线 | 24260 | O | 368.16 | 16.1 | 104 | 4.75 | 4.6275 | 587.75 | 12 | 20 | 16