## Sheet1
产线标识 | 挂编号 | 产品类型 | 添加时间 | 挂重量 | 入炉确认时长 | 氮化炉数 | 渗层基准 | 渗氮层厚度(μm) | 氮化2入炉温度 | 氮化2出炉温度 | 氮化3入炉温度 | 氮化3出炉温度 | 氮化4入炉温度 | 氮化4出炉温度 | 氮化5入炉温度 | 氮化5出炉温度 | 氮化2加盐量 | 氮化3加盐量 | 氮化4加盐量 | 氮化5加盐量 | 氮化2通气量 | 氮化3通气量 | 氮化4通气量 | 氮化5通气量 | 实际时长 | 平均加盐量 | 通气量 | 平均温度 | 渗层厚度下限 | 渗层厚度上限 | 渗氮层基准中值(um)
活塞杆氮化A线 | 28502 | B | 2025/11/21 10:14:38 | 404.55 | 25 | 4 | 12~20 | 15.8 | 595 | 595 | 581 | 591 | 588 | 587 | 588 | 575 | 1.5 | 3 | 3 | 1.5 | 7 | 7 | 7 | 7 | 100 | 2.25 | 6.995 | 587 | 12 | 20 | 16
活塞杆氮化A线 | 28495 | B | 2025/11/21 5:41:26 | 490.2 | 25 | 4 | 12~20 | 16.6 | 592 | 593 | 598 | 582 | 583 | 587 | 580 | 586 | 2 | 3 | 3 | 2 | 7 | 7 | 7 | 7 | 100 | 2.5 | 6.995 | 587 | 12 | 20 | 16
活塞杆氮化A线 | 28494 | O | 2025/11/21 5:01:48 | 441.43 | 26 | 4 | 12~20 | 16.8 | 592 | 590 | 580 | 593 | 590 | 582 | 587 | 577 | 2 | 3 | 3 | 2 | 7 | 7 | 7 | 7 | 104 | 2.5 | 6.995 | 585.5 | 12 | 20 | 16
活塞杆氮化A线 | 28493 | O | 2025/11/21 4:31:33 | 357.47 | 25 | 4 | 12~20 | 16.9 | 597 | 594 | 592 | 580 | 590 | 586 | 577 | 588 | 2 | 3 | 3 | 2 | 7 | 7 | 7 | 7 | 100 | 2.5 | 6.995 | 587 | 12 | 20 | 16
活塞杆氮化A线 | 28491 | D | 2025/11/21 3:52:31 | 210.6 | 22 | 4 | 12~20 | 15.9 | 594 | 596 | 592 | 580 | 586 | 589 | 584 | 581 | 2 | 3 | 3 | 2 | 7 | 7 | 7 | 7 | 88 | 2.5 | 6.995 | 586.5 | 12 | 20 | 16
活塞杆氮化A线 | 28490 | D | 2025/11/21 3:22:57 | 206.1 | 22 | 4 | 12~20 | 15.9 | 595 | 594 | 583 | 594 | 590 | 585 | 581 | 586 | 2 | 3 | 3 | 2 | 7 | 7 | 7 | 7 | 88 | 2.5 | 6.995 | 589.75 | 12 | 20 | 16
活塞杆氮化A线 | 28489 | D | 2025/11/21 2:52:18 | 210.6 | 22 | 4 | 12~20 | 16 | 592 | 595 | 591 | 581 | 583 | 590 | 585 | 578 | 2 | 3 | 3 | 2 | 7 | 7 | 7 | 7 | 88 | 2.5 | 6.995 | 586 | 12 | 20 | 16
活塞杆氮化A线 | 28488 | M | 2025/11/21 2:37:24 | 98.56 | 20 | 4 | 12~20 | 15 | 592 | 593 | 585 | 592 | 589 | 584 | 577 | 588 | 2 | 3 | 3 | 2 | 7 | 7 | 7 | 7 | 80 | 2.5 | 6.995 | 589.25 | 12 | 20 | 16
活塞杆氮化A线 | 28487 | M | 2025/11/21 2:01:40 | 130.65 | 21 | 4 | 12~20 | 15.5 | 596 | 591 | 588 | 583 | 589 | 588 | 588 | 575 | 2 | 3 | 3 | 2 | 7 | 7 | 7 | 7 | 84 | 2.5 | 6.995 | 584.25 | 12 | 20 | 16
活塞杆氮化A线 | 28486 | B | 2025/11/21 1:27:05 | 396 | 23 | 4 | 12~20 | 15.6 | 590 | 596 | 582 | 592 | 585 | 591 | 575 | 587 | 2 | 3 | 3 | 2 | 7 | 7 | 7 | 7 | 92 | 2.5 | 6.995 | 591.5 | 12 | 20 | 16
活塞杆氮化A线 | 28485 | B | 2025/11/21 0:57:44 | 488.11 | 24 | 4 | 12~20 | 14.3 | 594 | 588 | 590 | 581 | 587 | 587 | 586 | 578 | 2 | 3 | 3 | 2 | 7 | 7 | 7 | 7 | 96 | 2.5 | 6.995 | 583.5 | 12 | 20 | 16
活塞杆氮化A线 | 28484 | O | 2025/11/21 0:35:31 | 368.16 | 24 | 4 | 12~20 | 15.5 | 596 | 596 | 579 | 592 | 592 | 587 | 579 | 583 | 2 | 3 | 3 | 2 | 7 | 7 | 7 | 7 | 96 | 2.5 | 6.995 | 589.5 | 12 | 20 | 16
活塞杆氮化A线 | 28483 | M | 2025/11/20 23:50:07 | 199.18 | 20 | 4 | 12~20 | 13.6 | 591 | 594 | 592 | 583 | 588 | 586 | 581 | 588 | 2 | 3 | 3 | 2 | 7 | 7 | 7 | 7 | 80 | 2.5 | 6.995 | 587.75 | 12 | 20 | 16
活塞杆氮化A线 | 28482 | O | 2025/11/20 23:22:11 | 368.16 | 24 | 4 | 12~20 | 15 | 595 | 595 | 590 | 585 | 585 | 591 | 587 | 577 | 2 | 3 | 3 | 2 | 7 | 7 | 7 | 7 | 96 | 2.5 | 6.995 | 587 | 12 | 20 | 16
活塞杆氮化A线 | 28481 | B | 2025/11/20 22:53:24 | 331.29 | 23 | 4 | 12~20 | 15.8 | 591 | 597 | 583 | 592 | 589 | 587 | 575 | 587 | 2 | 3 | 3 | 2 | 7 | 7 | 7 | 7 | 92 | 2.5 | 6.995 | 590.75 | 12 | 20 | 16
活塞杆氮化A线 | 28480 | B | 2025/11/20 22:24:50 | 419.7 | 24 | 4 | 12~20 | 15.1 | 595 | 591 | 591 | 582 | 589 | 589 | 587 | 577 | 2 | 3 | 3 | 2 | 7 | 7 | 7 | 7 | 96 | 2.5 | 6.995 | 584.75 | 12 | 20 | 16
活塞杆氮化A线 | 28479 | O | 2025/11/20 21:59:59 | 347.91 | 24 | 4 | 12~20 | 16.3 | 594 | 597 | 580 | 592 | 587 | 590 | 578 | 584 | 2 | 3 | 3 | 2 | 7 | 7 | 7 | 7 | 96 | 2.5 | 6.995 | 590.75 | 12 | 20 | 16
活塞杆氮化A线 | 28478 | B | 2025/11/20 21:31:13 | 327.27 | 23 | 4 | 12~20 | 15.8 | 594 | 595 | 591 | 581 | 587 | 589 | 585 | 582 | 2 | 3 | 3 | 2 | 7 | 7 | 7 | 7 | 92 | 2.5 | 6.995 | 586.75 | 12 | 20 | 16
活塞杆氮化A线 | 28476 | B | 2025/11/20 20:28:36 | 345.22 | 23 | 4 | 12~20 | 15.5 | 596 | 596 | 591 | 583 | 587 | 589 | 580 | 587 | 2 | 3 | 3 | 2 | 7 | 7 | 7 | 7 | 92 | 2.5 | 6.995 | 588.75 | 12 | 20 | 16
活塞杆氮化A线 | 28475 | B | 2025/11/20 19:55:09 | 245.34 | 21 | 4 | 12~20 | 15.2 | 590 | 597 | 588 | 584 | 581 | 590 | 586 | 575 | 2 | 3 | 3 | 2 | 7 | 7 | 7 | 7 | 84 | 2.5 | 6.995 | 586.5 | 12 | 20 | 16
活塞杆氮化A线 | 28474 | B | 2025/11/20 19:21:00 | 399.15 | 23 | 4 | 12~20 | 15 | 595 | 593 | 581 | 592 | 589 | 585 | 585 | 580 | 2 | 3 | 3 | 2 | 7 | 7 | 7 | 7 | 92 | 2.5 | 6.995 | 587.5 | 12 | 20 | 16
活塞杆氮化A线 | 28473 | B | 2025/11/20 18:36:58 | 304.23 | 23 | 4 | 12~20 | 15 | 594 | 596 | 590 | 583 | 589 | 584 | 575 | 586 | 2 | 3 | 3 | 2 | 7 | 7 | 7 | 7 | 92 | 2.5 | 6.995 | 587.25 | 12 | 20 | 16
活塞杆氮化A线 | 28472 | O | 2025/11/20 18:28:37 | 221.64 | 22 | 4 | 12~20 | 15.6 | 590 | 594 | 586 | 586 | 582 | 591 | 585 | 579 | 2 | 3 | 3 | 2 | 7 | 7 | 7 | 7 | 88 | 2.5 | 6.995 | 587.5 | 12 | 20 | 16
活塞杆氮化A线 | 28471 | D | 2025/11/20 17:51:32 | 210.6 | 21 | 4 | 12~20 | 15.6 | 595 | 596 | 586 | 585 | 585 | 588 | 585 | 577 | 2 | 3 | 3 | 2 | 7 | 7 | 7 | 7 | 84 | 2.5 | 6.995 | 586.5 | 12 | 20 | 16
活塞杆氮化A线 | 28470 | B | 2025/11/20 17:16:44 | 229.14 | 21 | 4 | 12~20 | 15.1 | 594 | 594 | 585 | 587 | 587 | 586 | 580 | 582 | 2 | 3 | 3 | 2 | 7 | 7 | 7 | 7 | 84 | 2.5 | 6.995 | 587.25 | 12 | 20 | 16
活塞杆氮化A线 | 28469 | O | 2025/11/20 16:17:23 | 340.55 | 24 | 4 | 12~20 | 16.2 | 592 | 598 | 584 | 587 | 587 | 587 | 579 | 583 | 1.5 | 3 | 2 | 1.5 | 7 | 7 | 7 | 7 | 96 | 2 | 6.995 | 588.75 | 12 | 20 | 16
活塞杆氮化A线 | 28468 | B | 2025/11/20 15:51:32 | 497.22 | 24 | 4 | 12~20 | 15.4 | 594 | 591 | 585 | 586 | 585 | 589 | 586 | 576 | 1.5 | 3 | 2 | 1.5 | 7 | 7 | 7 | 7 | 96 | 2 | 6.995 | 585.5 | 12 | 20 | 16
活塞杆氮化A线 | 28466 | B | 2025/11/20 15:01:38 | 320.22 | 23 | 4 | 12~20 | 15.6 | 598 | 597 | 583 | 589 | 588 | 588 | 586 | 579 | 1.5 | 3 | 2 | 1.5 | 7 | 7 | 7 | 7 | 92 | 2 | 6.995 | 588.25 | 12 | 20 | 16
活塞杆氮化A线 | 28465 | D | 2025/11/20 14:36:57 | 227.46 | 21 | 4 | 12~20 | 15 | 593 | 599 | 584 | 586 | 587 | 589 | 578 | 583 | 1.5 | 3 | 2 | 1.5 | 7 | 7 | 7 | 7 | 84 | 2 | 6.995 | 589.25 | 12 | 20 | 16
活塞杆氮化A线 | 28464 | M | 2025/11/20 14:14:31 | 82.32 | 20 | 4 | 12~20 | 15.5 | 586 | 593 | 588 | 584 | 586 | 588 | 582 | 581 | 1.5 | 3 | 2 | 1.5 | 7 | 7 | 7 | 7 | 80 | 2 | 6.995 | 586.5 | 12 | 20 | 16
活塞杆氮化A线 | 28463 | M | 2025/11/20 13:53:08 | 81.95 | 20 | 4 | 12~20 | 16.1 | 595 | 587 | 583 | 590 | 587 | 586 | 583 | 580 | 1.5 | 3 | 2 | 1.5 | 7 | 7 | 7 | 7 | 80 | 2 | 6.995 | 585.75 | 12 | 20 | 16
活塞杆氮化A线 | 28462 | M | 2025/11/20 13:24:16 | 85.86 | 20 | 4 | 12~20 | 15.1 | 587 | 596 | 589 | 584 | 588 | 586 | 583 | 584 | 1.5 | 3 | 2 | 1.5 | 7 | 7 | 7 | 7 | 80 | 2 | 6.995 | 587.5 | 12 | 20 | 16
活塞杆氮化A线 | 28461 | M | 2025/11/20 12:40:20 | 82.55 | 20 | 4 | 12~20 | 15.5 | 593 | 587 | 582 | 590 | 588 | 588 | 577 | 582 | 1.5 | 3 | 2 | 1.5 | 7 | 7 | 7 | 7 | 80 | 2 | 6.995 | 586.75 | 12 | 20 | 16
活塞杆氮化A线 | 28460 | C | 2025/11/20 12:20:06 | 316.54 | 23 | 4 | 12~20 | 16.9 | 593 | 596 | 586 | 585 | 585 | 590 | 584 | 578 | 1.5 | 3 | 2 | 1.5 | 7 | 7 | 7 | 7 | 92 | 2 | 6.995 | 587.25 | 12 | 20 | 16
活塞杆氮化A线 | 28459 | O | 2025/11/20 11:43:52 | 347.91 | 24 | 4 | 12~20 | 16.1 | 595 | 594 | 586 | 587 | 587 | 587 | 585 | 580 | 1.5 | 3 | 2 | 1.5 | 7 | 7 | 7 | 7 | 96 | 2 | 6.995 | 587 | 12 | 20 | 16
活塞杆氮化A线 | 28458 | O | 2025/11/20 11:24:30 | 335.03 | 24 | 4 | 12~20 | 16.9 | 595 | 595 | 583 | 588 | 589 | 587 | 575 | 587 | 1.5 | 3 | 2 | 1.5 | 7 | 7 | 7 | 7 | 96 | 2 | 6.995 | 589.25 | 12 | 20 | 16
活塞杆氮化A线 | 28457 | O | 2025/11/20 11:02:14 | 368.16 | 24 | 4 | 12~20 | 15.6 | 596 | 595 | 586 | 585 | 584 | 589 | 587 | 575 | 1.5 | 3 | 2 | 1.5 | 7 | 7 | 7 | 7 | 96 | 2 | 6.995 | 586 | 12 | 20 | 16
活塞杆氮化A线 | 28456 | O | 2025/11/20 10:18:42 | 348.95 | 23 | 4 | 12~20 | 15.1 | 599 | 596 | 586 | 587 | 587 | 586 | 580 | 583 | 1.5 | 3 | 2 | 1.5 | 7 | 7 | 7 | 7 | 92 | 2 | 6.995 | 588 | 12 | 20 | 16
活塞杆氮化A线 | 28455 | C | 2025/11/20 9:54:23 | 303.46 | 22 | 4 | 12~20 | 16.6 | 596 | 601 | 585 | 588 | 590 | 587 | 583 | 582 | 1.5 | 3 | 2 | 1.5 | 7 | 7 | 7 | 7 | 88 | 2 | 6.995 | 589.5 | 12 | 20 | 16
活塞杆氮化A线 | 28454 | B | 2025/11/20 9:25:02 | 373.17 | 22 | 4 | 12~20 | 14.9 | 592 | 597 | 584 | 587 | 587 | 590 | 578 | 583 | 1.5 | 3 | 2 | 1.5 | 7 | 7 | 7 | 7 | 88 | 2 | 6.995 | 589.25 | 12 | 20 | 16
活塞杆氮化A线 | 28453 | B | 2025/11/20 8:58:26 | 495.84 | 23 | 4 | 12~20 | 15.3 | 594 | 591 | 585 | 586 | 587 | 588 | 581 | 579 | 1.5 | 3 | 2 | 1.5 | 7 | 7 | 7 | 7 | 92 | 2 | 6.995 | 586 | 12 | 20 | 16
活塞杆氮化A线 | 28451 | O | 2025/11/20 8:02:11 | 359.57 | 23 | 4 | 12~20 | 15.6 | 597 | 593 | 585 | 587 | 588 | 588 | 576 | 586 | 1.5 | 3 | 2 | 1.5 | 7 | 7 | 7 | 7 | 92 | 2 | 6.995 | 588.5 | 12 | 20 | 16
活塞杆氮化A线 | 28450 | O | 2025/11/20 7:36:49 | 334.87 | 23 | 4 | 12~20 | 15.4 | 592 | 597 | 586 | 588 | 587 | 589 | 586 | 578 | 1.5 | 3 | 2 | 1.5 | 7 | 7 | 7 | 7 | 92 | 2 | 6.995 | 588 | 12 | 20 | 16
活塞杆氮化A线 | 28449 | B | 2025/11/20 7:12:23 | 431.46 | 23 | 4 | 12~20 | 14 | 594 | 590 | 582 | 589 | 587 | 588 | 581 | 581 | 2 | 3 | 2 | 1.5 | 7 | 7 | 7 | 7 | 92 | 2.125 | 6.995 | 587 | 12 | 20 | 16
活塞杆氮化A线 | 28448 | B | 2025/11/20 6:55:50 | 325.51 | 22 | 4 | 12~20 | 14.3 | 596 | 595 | 585 | 584 | 584 | 589 | 583 | 584 | 2 | 3 | 2 | 1.5 | 7 | 7 | 7 | 7 | 88 | 2.125 | 6.995 | 588 | 12 | 20 | 16
活塞杆氮化A线 | 28447 | O | 2025/11/20 6:31:14 | 291.01 | 23 | 4 | 12~20 | 15.3 | 594 | 597 | 586 | 587 | 588 | 586 | 582 | 580 | 2 | 3 | 2 | 1.5 | 7 | 7 | 7 | 7 | 92 | 2.125 | 6.995 | 587.5 | 12 | 20 | 16
活塞杆氮化A线 | 28446 | O | 2025/11/20 6:02:46 | 368.16 | 23 | 4 | 12~20 | 14.2 | 597 | 594 | 580 | 589 | 584 | 589 | 582 | 584 | 2 | 3 | 2 | 1.5 | 7 | 7 | 7 | 7 | 92 | 2.125 | 6.995 | 589 | 12 | 20 | 16
活塞杆氮化A线 | 28445 | B | 2025/11/20 5:37:42 | 250.55 | 20 | 4 | 12~20 | 15 | 591 | 598 | 593 | 583 | 583 | 588 | 585 | 574 | 2 | 3 | 2 | 1.5 | 7 | 7 | 7 | 7 | 80 | 2.125 | 6.995 | 585.75 | 12 | 20 | 16
活塞杆氮化A线 | 28444 | B | 2025/11/20 4:53:28 | 292.04 | 20 | 4 | 12~20 | 15.1 | 592 | 590 | 580 | 592 | 589 | 584 | 581 | 587 | 2 | 3 | 2 | 1.5 | 7 | 7 | 7 | 7 | 80 | 2.125 | 6.995 | 588.25 | 12 | 20 | 16
活塞杆氮化A线 | 28443 | O | 2025/11/20 4:34:16 | 365.09 | 23 | 4 | 12~20 | 16.2 | 595 | 595 | 592 | 582 | 588 | 587 | 585 | 577 | 2 | 3 | 2 | 1.5 | 7 | 7 | 7 | 7 | 92 | 2.125 | 6.995 | 585.25 | 12 | 20 | 16
活塞杆氮化A线 | 28442 | B | 2025/11/20 4:05:04 | 336.15 | 22 | 4 | 12~20 | 14.6 | 597 | 596 | 580 | 591 | 589 | 586 | 575 | 588 | 2 | 3 | 2 | 1.5 | 7 | 7 | 7 | 7 | 88 | 2.125 | 6.995 | 590.25 | 12 | 20 | 16
活塞杆氮化A线 | 28441 | O | 2025/11/20 3:41:07 | 267.7 | 23 | 4 | 12~20 | 16.5 | 589 | 599 | 591 | 582 | 587 | 589 | 587 | 574 | 2 | 3 | 2 | 1.5 | 7 | 7 | 7 | 7 | 92 | 2.125 | 6.995 | 586 | 12 | 20 | 16
活塞杆氮化A线 | 28437 | O | 2025/11/20 2:16:34 | 367.32 | 18 | 1 | 12~20 | 15.5 | [6 empty] | 574 | 570 | 2 | 3 | 2 | 1.5 | 7 | 7 | 7 | 7 | 18 | 2.125 | 6.995 | 570 | 12 | 20 | 16
活塞杆氮化A线 | 28436 | O | 2025/11/20 1:48:03 | 263.85 | 18 | 2 | 12~20 | 15.7 | [6 empty] | 587 | 570 | 2 | 3 | 2 | 1.5 | 7 | 7 | 7 | 7 | 36 | 2.125 | 6.995 | 570 | 12 | 20 | 16
活塞杆氮化A线 | 28434 | O | 2025/11/20 0:54:40 | 299.37 | 18 | 1 | 12~20 | 15.7 | [6 empty] | 577 | 570 | 2 | 3 | 2 | 1.5 | 7 | 7 | 7 | 7 | 18 | 2.125 | 6.995 | 570 | 12 | 20 | 16
活塞杆氮化A线 | 28433 | B | 2025/11/19 23:13:06 | 388.05 | 22 | 4 | 12~20 | 15.3 | 598 | 593 | 591 | 581 | 583 | 589 | 586 | 579 | 2 | 3 | 2 | 1.5 | 7 | 7 | 7 | 7 | 88 | 2.125 | 6.995 | 585.5 | 12 | 20 | 16
活塞杆氮化A线 | 28432 | B | 2025/11/19 22:42:06 | 302.82 | 22 | 4 | 12~20 | 15 | 595 | 599 | 581 | 592 | 586 | 586 | 578 | 583 | 2 | 3 | 2 | 1.5 | 7 | 7 | 7 | 7 | 88 | 2.125 | 6.995 | 590 | 12 | 20 | 16
活塞杆氮化A线 | 28431 | B | 2025/11/19 22:17:26 | 359.83 | 22 | 4 | 12~20 | 15.9 | 596 | 595 | 590 | 581 | 586 | 588 | 585 | 581 | 2 | 3 | 2 | 1.5 | 7 | 7 | 7 | 7 | 88 | 2.125 | 6.995 | 586.25 | 12 | 20 | 16
活塞杆氮化A线 | 28430 | B | 2025/11/19 21:55:50 | 395.91 | 22 | 4 | 12~20 | 15.6 | 597 | 596 | 579 | 591 | 585 | 588 | 577 | 581 | 2 | 3 | 2 | 1.5 | 7 | 7 | 7 | 7 | 88 | 2.125 | 6.995 | 589 | 12 | 20 | 16
活塞杆氮化A线 | 28429 | B | 2025/11/19 21:19:21 | 279.62 | 20 | 4 | 12~20 | 15.7 | 597 | 595 | 591 | 581 | 586 | 588 | 584 | 582 | 2 | 3 | 2 | 1.5 | 7 | 7 | 7 | 7 | 80 | 2.125 | 6.995 | 586.5 | 12 | 20 | 16
活塞杆氮化A线 | 28428 | C | 2025/11/19 20:51:05 | 310.22 | 22 | 4 | 12~20 | 15.6 | 595 | 599 | 580 | 591 | 585 | 589 | 579 | 582 | 2 | 3 | 2 | 1.5 | 7 | 7 | 7 | 7 | 88 | 2.125 | 6.995 | 590.25 | 12 | 20 | 16
活塞杆氮化A线 | 28427 | B | 2025/11/19 20:29:37 | 334.79 | 22 | 4 | 12~20 | 16.4 | 596 | 595 | 592 | 582 | 584 | 588 | 585 | 581 | 2 | 3 | 2 | 1.5 | 7 | 7 | 7 | 7 | 88 | 2.125 | 6.995 | 586.5 | 12 | 20 | 16
活塞杆氮化A线 | 28426 | C | 2025/11/19 19:56:53 | 324.84 | 22 | 4 | 12~20 | 15.5 | 597 | 597 | 579 | 591 | 588 | 586 | 580 | 579 | 2 | 3 | 2 | 1.5 | 7 | 7 | 7 | 7 | 88 | 2.125 | 6.995 | 588.25 | 12 | 20 | 16
活塞杆氮化A线 | 28425 | C | 2025/11/19 19:30:59 | 300.24 | 22 | 4 | 12~20 | 16.3 | 594 | 599 | 592 | 582 | 587 | 589 | 583 | 583 | 2 | 3 | 2 | 1.5 | 7 | 7 | 7 | 7 | 88 | 2.125 | 6.995 | 588.25 | 12 | 20 | 16
活塞杆氮化A线 | 28424 | B | 2025/11/19 18:36:13 | 287.1 | 20 | 4 | 12~20 | 15.1 | 590 | 591 | 580 | 589 | 582 | 590 | 586 | 576 | 2 | 3 | 2 | 1.5 | 7 | 7 | 7 | 7 | 80 | 2.125 | 6.995 | 586.5 | 12 | 20 | 16
活塞杆氮化A线 | 28423 | O | 2025/11/19 18:28:41 | 297.27 | 21 | 4 | 12~20 | 15.8 | 591 | 593 | 590 | 585 | 586 | 584 | 583 | 580 | 2 | 3 | 2 | 1.5 | 7 | 7 | 7 | 7 | 84 | 2.125 | 6.995 | 585.5 | 12 | 20 | 16
活塞杆氮化A线 | 28422 | O | 2025/11/19 17:42:27 | 309.17 | 23 | 4 | 12~20 | 16 | 588 | 589 | 592 | 581 | 583 | 585 | 579 | 583 | 2 | 3 | 2 | 1.5 | 7 | 7 | 7 | 7 | 92 | 2.125 | 6.995 | 584.5 | 12 | 20 | 16
活塞杆氮化A线 | 28421 | M | 2025/11/19 17:06:49 | 45.06 | 19 | 4 | 12~20 | 15.6 | 594 | 590 | 580 | 591 | 588 | 582 | 582 | 586 | 2 | 3 | 2 | 1.5 | 7 | 7 | 7 | 7 | 76 | 2.125 | 6.995 | 587.25 | 12 | 20 | 16
活塞杆氮化A线 | 28420 | B | 2025/11/19 16:33:28 | 285.41 | 19 | 4 | 12~20 | 15.6 | 595 | 593 | 591 | 582 | 586 | 590 | 580 | 579 | 3 | 2.5 | 1.5 | 1.5 | 7 | 7 | 7 | 7 | 76 | 2.125 | 6.995 | 586 | 12 | 20 | 16
活塞杆氮化A线 | 28419 | O | 2025/11/19 16:04:42 | 365.09 | 22 | 4 | 12~20 | 16.1 | 596 | 596 | 582 | 589 | 586 | 588 | 584 | 581 | 3 | 2.5 | 1.5 | 1.5 | 7 | 7 | 7 | 7 | 88 | 2.125 | 6.995 | 588.5 | 12 | 20 | 16
活塞杆氮化A线 | 28418 | O | 2025/11/19 15:41:05 | 308.65 | 22 | 4 | 12~20 | 16.5 | 594 | 595 | 591 | 585 | 586 | 587 | 582 | 582 | 3 | 2.5 | 1.5 | 1.5 | 7 | 7 | 7 | 7 | 88 | 2.125 | 6.995 | 587.25 | 12 | 20 | 16
活塞杆氮化A线 | 28417 | B | 2025/11/19 15:26:08 | 207.35 | 19 | 4 | 12~20 | 15.4 | 598 | 595 | 583 | 586 | 586 | 587 | 579 | 588 | 3 | 2.5 | 1.5 | 1.5 | 7 | 7 | 7 | 7 | 76 | 2.125 | 6.995 | 589 | 12 | 20 | 16
活塞杆氮化A线 | 28416 | M | 2025/11/19 15:03:05 | 203.78 | 19 | 4 | 12~20 | 15.2 | 594 | 595 | 590 | 586 | 586 | 588 | 583 | 577 | 3 | 2.5 | 1.5 | 1.5 | 7 | 7 | 7 | 7 | 76 | 2.125 | 6.995 | 586.5 | 12 | 20 | 16
活塞杆氮化A线 | 28415 | M | 2025/11/19 14:37:56 | 165.53 | 18 | 4 | 12~20 | 15.5 | 597 | 595 | 579 | 589 | 586 | 587 | 583 | 585 | 3 | 2.5 | 1.5 | 1.5 | 7 | 7 | 7 | 7 | 72 | 2.125 | 6.995 | 589 | 12 | 20 | 16
活塞杆氮化A线 | 28414 | C | 2025/11/19 13:58:49 | 278.68 | 19 | 4 | 12~20 | 14.1 | 595 | 596 | 590 | 581 | 586 | 586 | 579 | 582 | 3 | 2.5 | 1.5 | 1.5 | 7 | 7 | 7 | 7 | 76 | 2.125 | 6.995 | 586.25 | 12 | 20 | 16
活塞杆氮化A线 | 28413 | B | 2025/11/19 13:27:18 | 361.5 | 22 | 4 | 12~20 | 16.1 | 594 | 592 | 580 | 592 | 585 | 588 | 581 | 581 | 3 | 2.5 | 1.5 | 1.5 | 7 | 7 | 7 | 7 | 88 | 2.125 | 6.995 | 588.25 | 12 | 20 | 16
活塞杆氮化A线 | 28412 | O | 2025/11/19 12:59:22 | 363.86 | 24 | 4 | 12~20 | 15.8 | 594 | 594 | 590 | 582 | 586 | 587 | 587 | 577 | 3 | 2.5 | 1.5 | 1.5 | 7 | 7 | 7 | 7 | 96 | 2.125 | 6.995 | 585 | 12 | 20 | 16
活塞杆氮化A线 | 28411 | C | 2025/11/19 12:31:36 | 348.11 | 23 | 4 | 12~20 | 17.2 | 592 | 595 | 580 | 592 | 587 | 588 | 577 | 587 | 3 | 2.5 | 1.5 | 1.5 | 7 | 7 | 7 | 7 | 92 | 2.125 | 6.995 | 590.5 | 12 | 20 | 16
活塞杆氮化A线 | 28410 | B | 2025/11/19 12:03:13 | 361.5 | 23 | 4 | 12~20 | 15.8 | 593 | 592 | 591 | 581 | 587 | 589 | 585 | 572 | 3 | 2.5 | 1.5 | 1.5 | 7 | 7 | 7 | 7 | 92 | 2.125 | 6.995 | 583.5 | 12 | 20 | 16
活塞杆氮化A线 | 28409 | O | 2025/11/19 11:50:51 | 336.87 | 24 | 4 | 12~20 | 16.9 | 594 | 594 | 581 | 591 | 585 | 589 | 577 | 587 | 3 | 2.5 | 1.5 | 1.5 | 7 | 7 | 7 | 7 | 96 | 2.125 | 6.995 | 590.25 | 12 | 20 | 16
活塞杆氮化A线 | 28408 | C | 2025/11/19 11:16:03 | 351.6 | 23 | 4 | 12~20 | 16.9 | 596 | 595 | 590 | 583 | 586 | 587 | 587 | 575 | 3 | 2.5 | 1.5 | 1.5 | 7 | 7 | 7 | 7 | 92 | 2.125 | 6.995 | 585 | 12 | 20 | 16
活塞杆氮化A线 | 28407 | B | 2025/11/19 10:37:15 | 316.36 | 23 | 4 | 12~20 | 16.3 | 594 | 598 | 585 | 589 | 587 | 588 | 574 | 587 | 3 | 2.5 | 1.5 | 1.5 | 7 | 7 | 7 | 7 | 92 | 2.125 | 6.995 | 590.5 | 12 | 20 | 16
活塞杆氮化A线 | 28405 | B | 2025/11/19 9:44:38 | 248.4 | 22 | 4 | 12~20 | 18.6 | 595 | 599 | 586 | 585 | 586 | 587 | 581 | 581 | 3 | 2.5 | 1.5 | 1.5 | 7 | 7 | 7 | 7 | 88 | 2.125 | 6.995 | 588 | 12 | 20 | 16
活塞杆氮化A线 | 28403 | B | 2025/11/19 8:45:06 | 315.7 | 24 | 4 | 12~20 | 18.8 | 596 | 597 | 590 | 584 | 586 | 587 | 583 | 583 | 3 | 2.5 | 1.5 | 1.5 | 7 | 7 | 7 | 7 | 96 | 2.125 | 6.995 | 587.75 | 12 | 20 | 16
活塞杆氮化A线 | 28402 | B | 2025/11/19 8:19:58 | 333.56 | 24 | 4 | 12~20 | 19 | 596 | 598 | 581 | 592 | 585 | 588 | 582 | 585 | 3 | 2.5 | 1.5 | 1.5 | 7 | 7 | 7 | 7 | 96 | 2.125 | 6.995 | 590.75 | 12 | 20 | 16
活塞杆氮化A线 | 28401 | B | 2025/11/19 7:50:28 | 342.37 | 24 | 4 | 12~20 | 18.7 | 595 | 598 | 590 | 582 | 585 | 588 | 584 | 580 | 3 | 2.5 | 1.5 | 1.5 | 7 | 7 | 7 | 7 | 96 | 2.125 | 6.995 | 587 | 12 | 20 | 16
活塞杆氮化A线 | 28400 | O | 2025/11/19 7:22:31 | 368.16 | 25 | 4 | 12~20 | 20.1 | 593 | 594 | 582 | 591 | 588 | 586 | 581 | 585 | 3 | 2.5 | 1.5 | 1.5 | 7 |  | 7 | 7 | 100 | 2.125 | 6.995 | 589 | 12 | 20 | 16
活塞杆氮化A线 | 28399 | O | 2025/11/19 7:00:31 | 368.16 | 25 | 4 | 12~20 | 16.8 | 594 | 592 | 588 | 585 | 587 | 589 | 585 | 579 | 3 | 2.5 | 1.5 | 1.5 | 7 |  | 7 | 7 | 100 | 2.125 | 6.995 | 586.25 | 12 | 20 | 16
活塞杆氮化A线 | 28398 | O | 2025/11/19 6:38:55 | 346.07 | 25 | 4 | 12~20 | 16.7 | 596 | 594 | 588 | 587 | 585 | 589 | 581 | 585 | 3 | 2.5 | 1.5 | 1.5 | 7 |  | 7 | 7 | 100 | 2.125 | 6.995 | 588.75 | 12 | 20 | 16
活塞杆氮化A线 | 28397 | C | 2025/11/19 5:43:36 | 647.3 | 28 | 4 | 12~20 | 16.5 | 591 | 592 | 586 | 592 | 586 | 587 | 583 | 581 | 3 | 2.5 | 1.5 | 1.5 | 7 |  | 7 | 7 | 112 | 2.125 | 6.995 | 588 | 12 | 20 | 16
活塞杆氮化A线 | 28396 | C | 2025/11/19 5:07:32 | 616.21 | 28 | 4 | 12~20 | 16.8 | 593 | 589 | 583 | 589 | 588 | 589 | 587 | 580 | 3 | 2.5 | 1.5 | 1.5 | 7 |  | 7 | 7 | 112 | 2.125 | 6.995 | 586.75 | 12 | 20 | 16
活塞杆氮化A线 | 28395 | B | 2025/11/19 4:36:17 | 531.78 | 28 | 4 | 12~20 | 15.5 | 590 | 591 | 592 | 580 | 583 | 590 | 584 | 583 | 3 | 2.5 | 1.5 | 1.5 | 7 |  | 7 | 7 | 112 | 2.125 | 6.995 | 586 | 12 | 20 | 16
活塞杆氮化A线 | 28394 | B | 2025/11/19 3:51:51 | 321.96 | 24 | 4 | 12~20 | 14.3 | 591 | 590 | 587 | 589 | 583 | 589 | 582 | 583 | 3 | 2.5 | 1.5 | 1.5 | 7 |  | 7 | 7 | 96 | 2.125 | 6.995 | 587.75 | 12 | 20 | 16
活塞杆氮化A线 | 28393 | C | 2025/11/19 3:26:13 | 561.74 | 28 | 4 | 12~20 | 15.8 | 597 | 596 | 584 | 591 | 585 | 586 | 576 | 586 | 3 | 2.5 | 1.5 | 1.5 | 7 |  | 7 | 7 | 112 | 2.125 | 6.995 | 589.75 | 12 | 20 | 16
活塞杆氮化A线 | 28382 | B | 2025/11/18 22:23:43 | 335.74 | 19 | 4 | 12~20 | 13.1 | 594 | 589 | 589 | 582 | 585 | 589 | 584 | 578 | 3 | 2.5 | 1.5 | 1.5 | 7 |  | 7 | 7 | 76 | 2.125 | 6.995 | 584.5 | 12 | 20 | 16
活塞杆氮化A线 | 28374 | A | 2025/11/18 19:00:46 | 307.8 | 15 | 4 | 7~12 | 11.8 | 596 | 583 | 593 | 581 | 587 | 583 | 580 | 575 | 3 | 2.5 | 1.5 | 1.5 | 7 |  | 7 | 7 | 60 | 2.125 | 6.995 | 580.5 | 7 | 12 | 9.5
活塞杆氮化A线 | 28331 | A | 2025/11/17 18:32:42 | 396.72 | 15 | 4 | 7~12 | 11.7 | 594 | 579 | 580 | 589 | 586 | 584 | 583 | 586 | 3 | 3.5 | 1.5 | 1.5 |  |  | 7 | 7 | 60 | 2.375 | 6.995 | 584.5 | 7 | 12 | 9.5
活塞杆氮化A线 | 28319 | A | 2025/11/17 13:36:15 | 425.21 | 15 | 4 | 7~12 | 11.8 | 599 | 570 | 592 | 585 | 585 | 588 | 577 | 575 | 3 | 3.5 | 1.5 | 2 |  |  | 7 | 7 | 60 | 2.5 | 6.995 | 579.5 | 7 | 12 | 9.5
活塞杆氮化A线 | 28291 | B | 2025/11/13 7:53:29 | 275.21 | 15 | 3 | 12~20 | 16.6 | 594 | 579 |  |  | 590 | 588 | 583 | 586 | 2.5 | 3.5 | 1.5 | 1.5 | 7 | 7 | 7 | 7 | 45 | 2.25 | 6.995 | 584.3333 | 12 | 20 | 16
活塞杆氮化A线 | 28264 | O | 2025/11/12 18:24:42 | 366.71 | 25 | 4 | 12~20 | 17.4 | 588 | 578 | 581 | 590 | 584 | 590 | 584 | 578 | 3 | 3.5 | 1.5 | 1.5 | 7 | 7 | 7 | 7 | 100 | 2.375 | 6.995 | 584 | 12 | 20 | 16
活塞杆氮化A线 | 28263 | O | 2025/11/12 17:32:14 | 320.91 | 25 | 4 | 12~20 | 17.3 | 593 | 593 | 583 | 590 | 591 | 586 | 586 | 578 | 3 | 3.5 | 1.5 | 1.5 | 7 | 7 | 7 | 7 | 100 | 2.375 | 6.995 | 586.75 | 12 | 20 | 16
活塞杆氮化A线 | 28262 | B | 2025/11/12 17:02:56 | 411.18 | 25 | 4 | 12~20 | 16.6 | 593 | 590 | 580 | 588 | 591 | 585 | 575 | 588 | 3 | 3.5 | 1.5 | 1.5 | 7 | 7 | 7 | 7 | 100 | 2.375 | 6.995 | 587.75 | 12 | 20 | 16
活塞杆氮化A线 | 28261 | O | 2025/11/12 16:38:22 | 368.16 | 25 | 4 | 12~20 | 17 | 592 | 592 | 589 | 582 | 587 | 592 | 588 | 574 | 3 | 3.5 | 1.5 | 1.5 | 7 | 7 | 7 | 7 | 100 | 2.375 | 6.995 | 585 | 12 | 20 | 16
活塞杆氮化A线 | 28260 | M | 2025/11/12 16:07:19 | 180.63 | 21 | 4 | 12~20 | 14.3 | 592 | 590 | 586 | 588 | 587 | 590 | 584 | 578 | 3 | 3.5 | 1.5 | 1.5 | 7 | 7 | 7 | 7 | 84 | 2.375 | 6.995 | 586.5 | 12 | 20 | 16
活塞杆氮化A线 | 28259 | O | 2025/11/12 15:23:46 | 355.89 | 25 | 4 | 12~20 | 17.1 | 592 | 595 | 585 | 590 | 585 | 590 | 577 | 587 | 3 | 3.5 | 1.5 | 1.5 | 7 | 7 | 7 | 7 | 100 | 2.375 | 6.995 | 590.5 | 12 | 20 | 16
活塞杆氮化A线 | 28258 | B | 2025/11/12 14:53:36 | 435.69 | 25 | 4 | 12~20 | 15.6 | 592 | 588 | 580 | 589 | 587 | 587 | 585 | 573 | 3 | 3.5 | 1.5 | 1.5 | 7 | 7 | 7 | 7 | 100 | 2.375 | 6.995 | 584.25 | 12 | 20 | 16
活塞杆氮化A线 | 28257 | C | 2025/11/12 14:21:20 | 408.24 | 25 | 4 | 12~20 | 15.9 | 594 | 593 | 584 | 584 | 588 | 588 | 581 | 587 | 3 | 3.5 | 1.5 | 1.5 | 7 | 7 | 7 | 7 | 100 | 2.375 | 6.995 | 588 | 12 | 20 | 16
活塞杆氮化A线 | 28250 | B | 2025/11/12 11:21:29 | 330 | 23 | 4 | 12~20 | 15.7 | 594 | 592 | 586 | 586 | 585 | 588 | 587 | 575 | 3 | 3.5 | 1.5 | 1.5 | 7 | 7 | 7 | 7 | 92 | 2.375 | 6.995 | 585.25 | 12 | 20 | 16
活塞杆氮化A线 | 28249 | O | 2025/11/12 10:37:10 | 368.16 | 24 | 4 | 12~20 | 15.7 | 590 | 593 | 587 | 586 | 589 | 591 | 587 | 576 | 3 | 3.5 | 1.5 | 1.5 | 7 | 7 | 7 | 7 | 96 | 2.375 | 6.995 | 586.5 | 12 | 20 | 16
活塞杆氮化A线 | 28248 | M | 2025/11/12 10:02:44 | 180.68 | 20 | 4 | 12~20 | 14.5 | 592 | 585 | 585 | 587 | 590 | 587 | 585 | 579 | 3 | 3.5 | 1.5 | 1.5 | 7 | 7 | 7 | 7 | 80 | 2.375 | 6.995 | 584.5 | 12 | 20 | 16
活塞杆氮化A线 | 28247 | C | 2025/11/12 9:20:09 | 355.35 | 23 | 4 | 12~20 | 15 | 593 | 594 | 587 | 587 | 590 | 589 | 580 | 588 | 3 | 3.5 | 1.5 | 1.5 | 7 | 7 | 7 | 7 | 92 | 2.375 | 6.995 | 589.5 | 12 | 20 | 16
活塞杆氮化A线 | 28246 | C | 2025/11/12 8:45:18 | 298.22 | 21 | 4 | 12~20 | 14.5 | 595 | 593 | 582 | 590 | 585 | 590 | 586 | 573 | 3 | 3.5 | 1.5 | 1.5 | 7 | 7 | 7 | 7 | 84 | 2.375 | 6.995 | 586.5 | 12 | 20 | 16
活塞杆氮化A线 | 28245 | B | 2025/11/12 8:16:22 | 442.89 | 24 | 4 | 12~20 | 13.7 | 587 | 580 | 580 | 590 | 580 | 591 | 571 | 583 | 3 | 3.5 | 1.5 | 1.5 | 7 | 7 | 7 | 7 | 96 | 2.375 | 6.995 | 586 | 12 | 20 | 16
活塞杆氮化A线 | 28244 | C | 2025/11/12 7:13:53 | 169.72 | 20 | 4 | 12~20 | 14.6 | 596 | 588 | 581 | 591 | 586 | 590 | 579 | 579 | 3 | 3 | 1.5 | 1.5 | 7 | 7 | 7 | 7 | 80 | 2.25 | 6.995 | 587 | 12 | 20 | 16
活塞杆氮化A线 | 28243 | C | 2025/11/12 6:42:18 | 489.36 | 24 | 4 | 12~20 | 15.3 | 596 | 580 | 583 | 589 | 585 | 589 | 581 | 584 | 3 | 3 | 1.5 | 1.5 | 7 | 7 | 7 | 7 | 96 | 2.25 | 6.995 | 585.5 | 12 | 20 | 16
活塞杆氮化A线 | 28241 | C | 2025/11/12 4:48:28 | 286.96 | 21 | 4 | 12~20 | 14.8 | 592 | 588 | 592 | 581 | 588 | 588 | 587 | 575 | 3 | 3 | 1.5 | 1.5 | 7 | 7 | 7 | 7 | 84 | 2.25 | 6.995 | 583 | 12 | 20 | 16
活塞杆氮化A线 | 28240 | O | 2025/11/12 3:57:10 | 347.12 | 24 | 4 | 12~20 | 16.2 | 593 | 593 | 589 | 583 | 588 | 590 | 576 | 584 | 3 | 3 | 1.5 | 1.5 | 7 | 7 | 7 | 7 | 96 | 2.25 | 6.995 | 587.5 | 12 | 20 | 16
活塞杆氮化A线 | 28239 | O | 2025/11/12 3:47:12 | 367.32 | 24 | 4 | 12~20 | 16.2 | 592 | 594 | 583 | 591 | 585 | 590 | 585 | 580 | 3 | 3 | 1.5 | 1.5 | 7 | 7 | 7 | 7 | 96 | 2.25 | 6.995 | 588.75 | 12 | 20 | 16
活塞杆氮化A线 | 28238 | B | 2025/11/12 3:17:58 | 400.93 | 24 | 4 | 12~20 | 15.4 | 590 | 592 | 583 | 587 | 588 | 586 | 582 | 582 | 3 | 3 | 1.5 | 1.5 | 7 | 7 | 7 | 7 | 96 | 2.25 | 6.995 | 586.75 | 12 | 20 | 16
活塞杆氮化A线 | 28237 | B | 2025/11/12 3:01:28 | 406.26 | 24 | 4 | 12~20 | 15.6 | 593 | 591 | 589 | 585 | 586 | 590 | 583 | 584 | 3 | 3 | 1.5 | 1.5 | 7 | 7 | 7 | 7 | 96 | 2.25 | 6.995 | 587.5 | 12 | 20 | 16
活塞杆氮化A线 | 28236 | O | 2025/11/12 2:05:00 | 367.32 | 24 | 4 | 12~20 | 16.1 | 593 | 596 | 583 | 591 | 583 | 590 | 585 | 579 | 3 | 3 | 1.5 | 1.5 | 7 | 7 | 7 | 7 | 96 | 2.25 | 6.995 | 589 | 12 | 20 | 16
活塞杆氮化A线 | 28235 | O | 2025/11/12 1:54:06 | 367.32 | 24 | 4 | 12~20 | 16.3 | 592 | 592 | 585 | 586 | 590 | 586 | 580 | 587 | 3 | 3 | 1.5 | 1.5 | 7 | 7 | 7 | 7 | 96 | 2.25 | 6.995 | 587.75 | 12 | 20 | 16
活塞杆氮化A线 | 28234 | B | 2025/11/12 1:25:28 | 411.57 | 24 | 4 | 12~20 | 15.1 | 595 | 590 | 587 | 588 | 584 | 590 | 585 | 576 | 3 | 3 | 1.5 | 1.5 | 7 | 7 | 7 | 7 | 96 | 2.25 | 6.995 | 586 | 12 | 20 | 16
活塞杆氮化A线 | 28233 | B | 2025/11/12 1:07:30 | 318.62 | 23 | 4 | 12~20 | 15.5 | 593 | 594 | 581 | 591 | 586 | 588 | 578 | 589 | 3 | 3 | 1.5 | 1.5 | 7 | 7 | 7 | 7 | 92 | 2.25 | 6.995 | 590.5 | 12 | 20 | 16
活塞杆氮化A线 | 28232 | B | 2025/11/12 0:43:58 | 379.41 | 23 | 4 | 12~20 | 15.3 | 589 | 590 | 586 | 585 | 587 | 590 | 586 | 576 | 3 | 3 | 1.5 | 1.5 | 7 | 7 | 7 | 7 | 92 | 2.25 | 6.995 | 585.25 | 12 | 20 | 16
活塞杆氮化A线 | 28227 | C | 2025/11/11 22:19:22 | 216.89 | 18 | 2 | 12~20 | 14.9 | [6 empty] | 588 | 573 | 3 | 3 | 1.5 | 1.5 | 7 | 7 | 7 | 7 | 36 | 2.25 | 6.995 | 573 | 12 | 20 | 16
活塞杆氮化A线 | 28226 | M | 2025/11/11 21:30:41 | 180.33 | 19 | 4 | 12~20 | 13.2 | 584 | 592 | 585 | 587 | 589 | 585 | 578 | 588 | 3 | 3 | 1.5 | 1.5 | 7 | 7 | 7 | 7 | 76 | 2.25 | 6.995 | 588 | 12 | 20 | 16
活塞杆氮化A线 | 28225 | M | 2025/11/11 20:48:02 | 143.24 | 19 | 4 | 12~20 | 13.1 | 594 | 584 | 587 | 586 | 583 | 590 | 587 | 576 | 3 | 3 | 1.5 | 1.5 | 7 | 7 | 7 | 7 | 76 | 2.25 | 6.995 | 584 | 12 | 20 | 16
活塞杆氮化A线 | 28224 | B | 2025/11/11 20:19:41 | 394.12 | 22 | 4 | 12~20 | 14.5 | 593 | 590 | 583 | 589 | 586 | 589 | 575 | 586 | 3 | 3 | 1.5 | 1.5 | 7 | 7 | 7 | 7 | 88 | 2.25 | 6.995 | 588.5 | 12 | 20 | 16
活塞杆氮化A线 | 28223 | O | 2025/11/11 19:51:07 | 355.69 | 23 | 4 | 12~20 | 15.3 | 592 | 593 | 583 | 587 | 585 | 589 | 587 | 575 | 3 | 3 | 1.5 | 1.5 | 7 | 7 | 7 | 7 | 92 | 2.25 | 6.995 | 586 | 12 | 20 | 16
活塞杆氮化A线 | 28222 | B | 2025/11/11 19:41:59 | 310.6 | 22 | 4 | 12~20 | 14.8 | 589 | 592 | 586 | 585 | 587 | 589 | 575 | 586 | 3 | 3 | 1.5 | 1.5 | 7 | 7 | 7 | 7 | 88 | 2.25 | 6.995 | 588 | 12 | 20 | 16
活塞杆氮化A线 | 28221 | M | 2025/11/11 19:04:13 | 213.03 | 20 | 4 | 12~20 | 14.6 | 592 | 587 | 584 | 589 | 588 | 589 | 587 | 578 | 3 | 3 | 1.5 | 1.5 | 7 | 7 | 7 | 7 | 80 | 2.25 | 6.995 | 585.75 | 12 | 20 | 16
活塞杆氮化A线 | 28220 | O | 2025/11/11 18:32:39 | 357.52 | 23 | 4 | 12~20 | 16.6 | 593 | 593 | 584 | 589 | 589 | 585 | 586 | 577 | 3 | 3 | 1.5 | 1.5 | 7 | 7 | 7 | 7 | 92 | 2.25 | 6.995 | 586 | 12 | 20 | 16
活塞杆氮化A线 | 28219 | O | 2025/11/11 18:01:52 | 367.32 | 23 | 4 | 12~20 | 16.9 | 587 | 592 | 584 | 587 | 584 | 590 | 579 | 587 | 3 | 3 | 1.5 | 1.5 | 7 | 7 | 7 | 7 | 92 | 2.25 | 6.995 | 589 | 12 | 20 | 16
活塞杆氮化A线 | 28218 | B | 2025/11/11 17:33:40 | 400.48 | 23 | 4 | 12~20 | 15.6 | 590 | 589 | 587 | 588 | 583 | 587 | 586 | 576 | 3 | 3 | 1.5 | 1.5 | 7 | 7 | 7 | 7 | 92 | 2.25 | 6.995 | 585 | 12 | 20 | 16
活塞杆氮化A线 | 28217 | B | 2025/11/11 16:57:36 | 408.95 | 23 | 4 | 12~20 | 15.3 | 594 | 589 | 580 | 590 | 590 | 586 | 579 | 588 | 3.5 | 3 | 1.5 | 1.5 | 7 | 7 | 7 | 7 | 92 | 2.375 | 6.995 | 588.25 | 12 | 20 | 16
活塞杆氮化A线 | 28216 | O | 2025/11/11 16:32:54 | 325.82 | 23 | 4 | 12~20 | 15 | 592 | 594 | 588 | 583 | 587 | 589 | 587 | 575 | 3.5 | 3 | 1.5 | 1.5 | 7 | 7 | 7 | 7 | 92 | 2.375 | 6.995 | 585.25 | 12 | 20 | 16
活塞杆氮化A线 | 28215 | M | 2025/11/11 15:57:09 | 208.26 | 20 | 4 | 12~20 | 14.3 | 596 | 589 | 582 | 587 | 584 | 590 | 580 | 577 | 3.5 | 3 | 1.5 | 1.5 | 7 | 7 | 7 | 7 | 80 | 2.375 | 6.995 | 585.75 | 12 | 20 | 16
活塞杆氮化A线 | 28213 | O | 2025/11/11 15:01:46 | 356.5 | 23 | 4 | 12~20 | 16.1 | 592 | 593 | 589 | 583 | 588 | 584 | 577 | 578 | 3.5 | 3 | 1.5 | 1.5 | 7 | 7 | 7 | 7 | 92 | 2.375 | 6.995 | 584.5 | 12 | 20 | 16
活塞杆氮化A线 | 28212 | B | 2025/11/11 14:26:18 | 358.26 | 22 | 4 | 12~20 | 14.7 | 595 | 593 | 579 | 588 | 585 | 589 | 584 | 583 | 3.5 | 3 | 1.5 | 1.5 | 7 | 7 | 7 | 7 | 88 | 2.375 | 6.995 | 588.25 | 12 | 20 | 16
活塞杆氮化A线 | 28211 | O | 2025/11/11 14:04:32 | 368.16 | 23 | 4 | 12~20 | 15.8 | 591 | 591 | 590 | 584 | 583 | 589 | 581 | 580 | 3.5 | 3 | 1.5 | 1.5 | 7 | 7 | 7 | 7 | 92 | 2.375 | 6.995 | 586 | 12 | 20 | 16
活塞杆氮化A线 | 28210 | M | 2025/11/11 13:39:52 | 110.34 | 19 | 4 | 12~20 | 14.4 | 585 | 592 | 583 | 586 | 585 | 587 | 578 | 588 | 3.5 | 3 | 1.5 | 1.5 | 7 | 7 | 7 | 7 | 76 | 2.375 | 6.995 | 588.25 | 12 | 20 | 16
活塞杆氮化A线 | 28209 | M | 2025/11/11 13:15:03 | 156.6 | 19 | 4 | 12~20 | 14.4 | 593 | 585 | 589 | 585 | 588 | 587 | 586 | 575 | 3.5 | 3 | 1.5 | 1.5 | 7 | 7 | 7 | 7 | 76 | 2.375 | 6.995 | 583 | 12 | 20 | 16
活塞杆氮化A线 | 28208 | B | 2025/11/11 12:34:11 | 319.64 | 22 | 4 | 12~20 | 15.2 | 592 | 594 | 588 | 585 | 586 | 590 | 576 | 588 | 3.5 | 3 | 1.5 | 1.5 | 7 | 7 | 7 | 7 | 88 | 2.375 | 6.995 | 589.25 | 12 | 20 | 16
活塞杆氮化A线 | 28207 | B | 2025/11/11 12:01:33 | 309 | 22 | 4 | 12~20 | 15.6 | 593 | 594 | 586 | 590 | 583 | 590 | 587 | 575 | 3.5 | 3 | 1.5 | 1.5 | 7 | 7 | 7 | 7 | 88 | 2.375 | 7 | 587.25 | 12 | 20 | 16
活塞杆氮化A线 | 28206 | B | 2025/11/11 11:34:52 | 391.3 | 22 | 4 | 12~20 | 15.2 | 592 | 589 | 588 | 585 | 586 | 587 | 575 | 588 | 3.5 | 3 | 1.5 | 1.5 | 7 | 7 | 7 | 7 | 88 | 2.375 | 7 | 587.25 | 12 | 20 | 16
活塞杆氮化A线 | 28205 | B | 2025/11/11 11:09:04 | 319.38 | 22 | 4 | 12~20 | 15.8 | 594 | 594 | 583 | 590 | 584 | 588 | 588 | 576 | 3.5 | 3 | 1.5 | 1.5 | 7 | 7 | 7 | 7 | 88 | 2.375 | 7.02 | 587 | 12 | 20 | 16
活塞杆氮化A线 | 28204 | B | 2025/11/11 10:47:51 | 267.63 | 20 | 4 | 12~20 | 15.8 | 592 | 594 | 589 | 583 | 583 | 588 | 575 | 583 | 3.5 | 3 | 1.5 | 1.5 | 7 | 7 | 7 | 7 | 80 | 2.375 | 7.02 | 587 | 12 | 20 | 16
活塞杆氮化A线 | 28203 | B | 2025/11/11 10:22:31 | 270.18 | 20 | 4 | 12~20 | 15.6 | 591 | 592 | 586 | 590 | 585 | 586 | 588 | 577 | 3.5 | 3 | 1.5 | 1.5 | 7 | 7 | 7 | 7 | 80 | 2.375 | 7 | 586.25 | 12 | 20 | 16
活塞杆氮化A线 | 28202 | B | 2025/11/11 9:45:33 | 286.02 | 20 | 4 | 12~20 | 15.5 | 594 | 590 | 586 | 587 | 587 | 587 | 575 | 586 | 3.5 | 3 | 1.5 | 1.5 | 7 | 7 | 7 | 7 | 80 | 2.375 | 7 | 587.5 | 12 | 20 | 16
活塞杆氮化A线 | 28201 | B | 2025/11/11 9:17:28 | 422.1 | 23 | 4 | 12~20 | 15.5 | 592 | 587 | 585 | 587 | 587 | 588 | 587 | 575 | 3.5 | 3 | 1.5 | 1.5 | 7 | 7 | 7 | 7 | 92 | 2.375 | 7 | 584.25 | 12 | 20 | 16
活塞杆氮化A线 | 28200 | B | 2025/11/11 8:49:37 | 216 | 20 | 4 | 12~20 | 15.4 | 582 | 593 | 586 | 588 | 583 | 590 | 584 | 576 | 3.5 | 3 | 1.5 | 1.5 | 7 | 7 | 7 | 7 | 80 | 2.375 | 7 | 586.75 | 12 | 20 | 16
活塞杆氮化A线 | 28199 | M | 2025/11/11 8:38:47 | 85.68 | 19 | 4 | 12~20 | 15.2 | 589 | 581 | 579 | 587 | 584 | 586 | 582 | 587 | 3.5 | 3 | 1.5 | 1.5 | 7 | 7 | 7 | 7 | 76 | 2.375 | 7 | 585.25 | 12 | 20 | 16
活塞杆氮化A线 | 28197 | C | 2025/11/11 6:06:16 | 332.84 | 21 | 4 | 12~20 | 15.1 | 595 | 589 | 583 | 588 | 586 | 585 | 582 | 578 | 3.5 | 3 | 1.5 | 1.5 | 7 | 7 | 7 | 7 | 84 | 2.375 | 7 | 585 | 12 | 20 | 16
活塞杆氮化A线 | 28195 | O | 2025/11/11 5:15:31 | 295.68 | 20 | 4 | 12~20 | 14.3 | 586 | 575 | 586 | 589 | 580 | 591 | 576 | 580 | 3.5 | 3 | 1.5 | 1.5 | 7 | 7 | 7 | 7 | 80 | 2.375 | 7 | 583.75 | 12 | 20 | 16
活塞杆氮化A线 | 28193 | O | 2025/11/11 2:57:00 | 346.68 | 22 | 4 | 12~20 | 15.3 | 596 | 590 | 584 | 588 | 582 | 589 | 586 | 577 | 3.5 | 3 | 1.5 | 1.5 | 7 | 7 | 7 | 7 | 88 | 2.375 | 7 | 586 | 12 | 20 | 16
活塞杆氮化A线 | 28192 | O | 2025/11/11 2:19:43 | 367.97 | 22 | 4 | 12~20 | 14.7 | 594 | 590 | 585 | 588 | 581 | 590 | 579 | 580 | 3.5 | 3 | 1.5 | 1.5 | 7 | 7 | 7 | 7 | 88 | 2.375 | 7 | 587 | 12 | 20 | 16
活塞杆氮化A线 | 28191 | O | 2025/11/11 1:57:47 | 271.29 | 20 | 4 | 12~20 | 15.5 | 586 | 592 | 584 | 587 | 586 | 584 | 582 | 583 | 3.5 | 3 | 1.5 | 1.5 | 7 | 7 | 7 | 7 | 80 | 2.375 | 7 | 586.5 | 12 | 20 | 16
活塞杆氮化A线 | 28189 | B | 2025/11/10 23:58:36 | 339.75 | 21 | 4 | 12~20 | 15.7 | 593 | 583 | 587 | 586 | 591 | 587 | 573 | 585 | 3.5 | 3 | 1.5 | 1.5 | 7 | 7 | 7 | 7 | 84 | 2.375 | 7 | 585.25 | 12 | 20 | 16
活塞杆氮化A线 | 28188 | B | 2025/11/10 23:07:02 | 339.75 | 21 | 4 | 12~20 | 15.7 | 583 | 570 | 585 | 586 | 589 | 585 | 581 | 588 | 3.5 | 3 | 1.5 | 1.5 | 7 | 7 | 7 | 7 | 84 | 2.375 | 7 | 582.25 | 12 | 20 | 16
活塞杆氮化A线 | 28187 | B | 2025/11/10 21:56:46 | 309 | 21 | 4 | 12~20 | 15.2 | 592 | 589 | 587 | 587 | 585 | 589 | 574 | 586 | 3.5 | 3 | 1.5 | 1.5 | 7 | 7 | 7 | 7 | 84 | 2.375 | 7 | 587.75 | 12 | 20 | 16
活塞杆氮化A线 | 28186 | B | 2025/11/10 21:24:25 | 339.75 | 21 | 4 | 12~20 | 15.8 | 596 | 589 | 582 | 590 | 586 | 588 | 588 | 575 | 3.5 | 3 | 1.5 | 1.5 | 7 | 7 | 7 | 7 | 84 | 2.375 | 7 | 585.5 | 12 | 20 | 16
活塞杆氮化A线 | 28185 | C | 2025/11/10 20:53:25 | 228.59 | 19 | 4 | 12~20 | 15.5 | 591 | 594 | 586 | 584 | 584 | 588 | 576 | 581 | 3.5 | 3 | 1.5 | 1.5 | 7 | 7 | 7 | 7 | 76 | 2.375 | 7 | 586.75 | 12 | 20 | 16
活塞杆氮化A线 | 28184 | C | 2025/11/10 20:43:52 | 228.07 | 19 | 4 | 12~20 | 16.1 | 585 | 589 | 583 | 590 | 584 | 587 | 587 | 578 | 3.5 | 3 | 1.5 | 1.5 | 7 | 7 | 7 | 7 | 76 | 2.375 | 7 | 586 | 12 | 20 | 16
活塞杆氮化A线 | 28183 | M | 2025/11/10 19:42:10 | 85.66 | 18 | 4 | 12~20 | 15.6 | 594 | 580 | 584 | 588 | 586 | 585 | 580 | 578 | 3.5 | 3 | 1.5 | 1.5 | 7 | 7 | 7 | 7 | 72 | 2.375 | 7 | 582.75 | 12 | 20 | 16
活塞杆氮化A线 | 28182 | O | 2025/11/10 19:01:01 | 368.16 | 22 | 4 | 12~20 | 15.8 | 592 | 593 | 582 | 587 | 586 | 586 | 581 | 587 | 3.5 | 3 | 1.5 | 1.5 | 7 | 7 | 7 | 7 | 88 | 2.375 | 7 | 588.25 | 12 | 20 | 16
活塞杆氮化A线 | 28181 | O | 2025/11/10 18:45:47 | 420.54 | 23 | 4 | 12~20 | 15.3 | 589 | 587 | 588 | 584 | 584 | 590 | 584 | 579 | 3.5 | 3 | 1.5 | 1.5 | 7 | 7 | 7 | 7 | 92 | 2.375 | 7 | 585 | 12 | 20 | 16
活塞杆氮化A线 | 28180 | B | 2025/11/10 18:33:55 | 229.72 | 19 | 4 | 12~20 | 15.8 | 596 | 583 | 587 | 586 | 581 | 590 | 575 | 586 | 3.5 | 3 | 1.5 | 1.5 | 7 | 7 | 7 | 7 | 76 | 2.375 | 7 | 586.25 | 12 | 20 | 16
活塞杆氮化A线 | 28179 | B | 2025/11/10 17:27:38 | 298.27 | 19 | 4 | 12~20 | 16.1 | 596 | 586 | 585 | 585 | 586 | 587 | 587 | 581 | 3.5 | 3 | 1.5 | 1.5 | 7 | 7 | 7 | 7 | 76 | 2.375 | 7 | 584.75 | 12 | 20 | 16
活塞杆氮化A线 | 28178 | O | 2025/11/10 17:13:13 | 368.16 | 22 | 4 | 12~20 | 15.7 | 585 | 580 | 586 | 589 | 590 | 582 | 583 | 578 | 3.5 | 3 | 1.5 | 1.5 | 7 | 7 | 7 | 7 | 88 | 2.375 | 7 | 582.25 | 12 | 20 | 16
活塞杆氮化A线 | 28177 | M | 2025/11/10 16:51:20 | 85.54 | 18 | 4 | 12~20 | 15.2 | 597 | 584 | 586 | 588 | 587 | 586 | 576 | 586 | 3.5 | 3 | 1.5 | 2 | 8 | 8 | 8 | 8 | 72 | 2.5 | 7 | 586 | 12 | 20 | 16
活塞杆氮化A线 | 28176 | C | 2025/11/10 15:57:25 | 373.27 | 21 | 4 | 12~20 | 15.9 | 598 | 590 | 585 | 588 | 582 | 590 | 586 | 577 | 3.5 | 3 | 1.5 | 2 | 8 | 8 | 8 | 8 | 84 | 2.5 | 7 | 586.25 | 12 | 20 | 16
活塞杆氮化A线 | 28175 | B | 2025/11/10 15:37:14 | 401.1 | 22 | 4 | 12~20 | 16 | 590 | 587 | 585 | 589 | 587 | 585 | 579 | 589 | 3.5 | 3 | 1.5 | 2 | 8 | 8 | 8 | 8 | 88 | 2.5 | 7 | 587.5 | 12 | 20 | 16
活塞杆氮化A线 | 28174 | O | 2025/11/10 14:51:19 | 392.5 | 22 | 4 | 12~20 | 15.9 | 594 | 584 | 584 | 588 | 586 | 590 | 585 | 576 | 3.5 | 3 | 1.5 | 2 | 8 | 8 | 8 | 8 | 88 | 2.5 | 7 | 584.5 | 12 | 20 | 16
活塞杆氮化A线 | 28173 | O | 2025/11/10 14:24:26 | 368.16 | 22 | 4 | 12~20 | 16.7 | 591 | 592 | 586 | 586 | 583 | 589 | 582 | 587 | 3.5 | 3 | 1.5 | 2 | 8 | 8 | 8 | 8 | 88 | 2.5 | 7 | 588.5 | 12 | 20 | 16
活塞杆氮化A线 | 28172 | B | 2025/11/10 14:14:41 | 407.46 | 22 | 4 | 12~20 | 15.5 | 593 | 582 | 586 | 588 | 585 | 588 | 586 | 577 | 3.5 | 3 | 1.5 | 2 | 8 | 8 | 8 | 8 | 88 | 2.5 | 7 | 583.75 | 12 | 20 | 16
活塞杆氮化A线 | 28171 | M | 2025/11/10 13:52:23 | 85.68 | 18 | 4 | 12~20 | 15.7 | 589 | 590 | 584 | 589 | 586 | 586 | 574 | 583 | 3.5 | 3 | 1.5 | 2 | 8 | 8 | 8 | 8 | 72 | 2.5 | 7 | 587 | 12 | 20 | 16
活塞杆氮化A线 | 28170 | M | 2025/11/10 13:30:54 | 79.56 | 18 | 4 | 12~20 | 15.3 | 591 | 587 | 587 | 585 | 585 | 588 | 588 | 576 | 3.5 | 3 | 1.5 | 2 | 8 | 8 | 8 | 8 | 72 | 2.5 | 7 | 584 | 12 | 20 | 16
活塞杆氮化A线 | 28169 | M | 2025/11/10 13:07:55 | 79.98 | 18 | 4 | 12~20 | 15.9 | 592 | 592 | 586 | 588 | 589 | 584 | 580 | 589 | 3.5 | 3 | 1.5 | 2 | 8 | 8 | 8 | 8 | 72 | 2.5 | 7 | 588.25 | 12 | 20 | 16
活塞杆氮化A线 | 28168 | B | 2025/11/10 12:36:12 | 246.03 | 19 | 4 | 12~20 | 14.7 | 596 | 588 | 585 | 588 | 584 | 587 | 583 | 577 | 3.5 | 3 | 1.5 | 2 | 8 | 8 | 8 | 8 | 76 | 2.5 | 7 | 585 | 12 | 20 | 16
活塞杆氮化A线 | 28167 | O | 2025/11/10 11:58:32 | 368.16 | 22 | 4 | 12~20 | 16.2 | 596 | 592 | 584 | 588 | 587 | 589 | 578 | 586 | 3.5 | 3 | 1.5 | 2 | 8 | 8 | 8 | 8 | 88 | 2.5 | 7 | 588.75 | 12 | 20 | 16
活塞杆氮化A线 | 28166 | B | 2025/11/10 11:25:58 | 390.52 | 21 | 4 | 12~20 | 14.5 | 595 | 590 | 583 | 588 | 584 | 589 | 586 | 576 | 3.5 | 3 | 1.5 | 2 | 8 | 8 | 8 | 8 | 84 | 2.5 | 7 | 585.75 | 12 | 20 | 16
活塞杆氮化A线 | 28165 | O | 2025/11/10 11:02:40 | 368.16 | 22 | 4 | 12~20 | 16.3 | 593 | 594 | 587 | 586 | 583 | 589 | 574 | 586 | 3.5 | 3 | 1.5 | 2 | 8 | 8 | 8 | 8 | 88 | 2.5 | 7 | 588.75 | 12 | 20 | 16
活塞杆氮化A线 | 28164 | B | 2025/11/10 10:36:29 | 361.5 | 21 | 4 | 12~20 | 14.6 | 595 | 591 | 584 | 589 | 590 | 585 | 589 | 577 | 3.5 | 3 | 1.5 | 2 | 8 | 8 | 8 | 8 | 84 | 2.5 | 7 | 585.5 | 12 | 20 | 16
活塞杆氮化A线 | 28163 | B | 2025/11/10 10:12:11 | 247.68 | 19 | 4 | 12~20 | 14.1 | 581 | 589 | 585 | 589 | 581 | 588 | 578 | 580 | 3.5 | 3 | 1.5 | 2 | 8 | 8 | 8 | 8 | 76 | 2.5 | 7 | 586.5 | 12 | 20 | 16
活塞杆氮化A线 | 28158 | B | 2025/11/10 6:20:16 | 493.2 | 22 | 4 | 12~20 | 15.4 | 596 | 575 | 586 | 589 | 583 | 590 | 581 | 586 | 3.5 | 3 | 2 | 2 | 8 | 8 | 8 | 8 | 88 | 2.625 | 7 | 585 | 12 | 20 | 16
活塞杆氮化A线 | 28157 | B | 2025/11/10 5:35:12 | 476.55 | 22 | 4 | 12~20 | 15.3 | 592 | 578 | 587 | 587 | 587 | 589 | 586 | 578 | 3.5 | 3 | 2 | 2 | 8 | 8 | 8 | 8 | 88 | 2.625 | 7 | 583 | 12 | 20 | 16
活塞杆氮化A线 | 28156 | O | 2025/11/10 4:47:04 | 183.38 | 19 | 4 | 12~20 | 16.6 | 593 | 586 | 588 | 586 | 589 | 585 | 588 | 577 | 3.5 | 3 | 2 | 2 | 8 | 8 | 8 | 8 | 76 | 2.625 | 7 | 583.5 | 12 | 20 | 16
活塞杆氮化A线 | 28155 | B | 2025/11/10 4:14:05 | 409.81 | 22 | 4 | 12~20 | 14.9 | 592 | 591 | 587 | 586 | 589 | 583 | 580 | 581 | 3.5 | 3 | 2 | 2 | 8 | 8 | 8 | 8 | 88 | 2.625 | 7 | 585.25 | 12 | 20 | 16
活塞杆氮化A线 | 28154 | O | 2025/11/10 3:50:27 | 276.46 | 20 | 4 | 12~20 | 16.8 | 595 | 586 | 580 | 590 | 584 | 588 | 582 | 585 | 3.5 | 3 | 2 | 2 | 8 | 8 | 8 | 8 | 80 | 2.625 | 7 | 587.25 | 12 | 20 | 16
活塞杆氮化A线 | 28153 | B | 2025/11/10 2:59:47 | 183.93 | 18 | 4 | 12~20 | 14.7 | 587 | 594 | 581 | 591 | 584 | 588 | 588 | 580 | 3.5 | 3 | 2 | 2 | 8 | 8 | 8 | 8 | 72 | 2.625 | 7 | 588.25 | 12 | 20 | 16
活塞杆氮化A线 | 28152 | B | 2025/11/10 2:50:55 | 122.44 | 18 | 4 | 12~20 | 15.8 | 583 | 582 | 592 | 582 | 587 | 588 | 572 | 584 | 3.5 | 3 | 2 | 2 | 8 | 8 | 8 | 8 | 72 | 2.625 | 7 | 584 | 12 | 20 | 16
活塞杆氮化A线 | 28150 | B | 2025/11/10 0:59:27 | 123.12 | 18 | 4 | 12~20 | 15.6 | 592 | 592 | 586 | 589 | 583 | 590 | 574 | 586 | 3.5 | 3 | 2 | 2 | 8 | 8 | 8 | 8 | 72 | 2.625 | 7 | 589.25 | 12 | 20 | 16
活塞杆氮化A线 | 28149 | M | 2025/11/10 0:25:38 | 84.6 | 18 | 4 | 12~20 | 14.8 | 582 | 591 | 585 | 585 | 588 | 586 | 588 | 573 | 3.5 | 3 | 2 | 2 | 8 | 8 | 8 | 8 | 72 | 2.625 | 7 | 583.75 | 12 | 20 | 16
活塞杆氮化A线 | 28148 | M | 2025/11/9 23:53:43 | 55.33 | 19 | 4 | 12~20 | 15.2 | 596 | 584 | 584 | 588 | 587 | 589 | 577 | 588 | 3.5 | 3 | 2 | 2 | 8 | 8 | 8 | 8 | 76 | 2.625 | 7 | 587.25 | 12 | 20 | 16
活塞杆氮化A线 | 28147 | B | 2025/11/9 23:03:36 | 334.39 | 21 | 4 | 12~20 | 15.8 | 596 | 584 | 586 | 584 | 586 | 590 | 588 | 577 | 3.5 | 3 | 2 | 2 | 8 | 8 | 8 | 8 | 84 | 2.625 | 7 | 583.75 | 12 | 20 | 16
活塞杆氮化A线 | 28146 | O | 2025/11/9 22:27:15 | 412.5 | 24 | 4 | 12~20 | 16.8 | 591 | 588 | 587 | 585 | 590 | 587 | 584 | 581 | 3.5 | 3 | 2 | 2 | 8 | 8 | 8 | 8 | 96 | 2.625 | 7 | 585.25 | 12 | 20 | 16
活塞杆氮化A线 | 28145 | O | 2025/11/9 22:07:27 | 410.31 | 23 | 4 | 12~20 | 16.9 | 589 | 589 | 584 | 590 | 587 | 590 | 577 | 588 | 3.5 | 3 | 2 | 2 | 8 | 8 | 8 | 8 | 92 | 2.625 | 7 | 589.25 | 12 | 20 | 16
活塞杆氮化A线 | 28144 | B | 2025/11/9 21:42:42 | 388.59 | 21 | 4 | 12~20 | 15.4 | 592 | 586 | 582 | 589 | 586 | 589 | 587 | 575 | 3.5 | 3 | 2 | 2 | 8 | 8 | 8 | 8 | 84 | 2.625 | 7 | 584.75 | 12 | 20 | 16
活塞杆氮化A线 | 28143 | B | 2025/11/9 21:18:45 | 332.4 | 21 | 4 | 12~20 | 14.8 | 585 | 588 | 589 | 583 | 588 | 588 | 574 | 585 | 3.5 | 3 | 2 | 2 | 8 | 8 | 8 | 8 | 84 | 2.625 | 7 | 586 | 12 | 20 | 16
活塞杆氮化A线 | 28141 | M | 2025/11/9 20:44:27 | 84.6 | 18 | 4 | 12~20 | 14.4 | 597 | 581 | 591 | 584 | 593 | 583 | 576 | 580 | 3.5 | 3 | 2 | 2 | 8 | 8 | 8 | 8 | 72 | 2.625 | 7 | 582 | 12 | 20 | 16
活塞杆氮化A线 | 28124 | C | 2025/11/9 12:15:13 | 284.37 | 19 | 4 | 12~20 | 14.5 | 587 | 593 | 589 | 585 | 590 | 585 | 586 | 579 | 3.5 | 3 | 2 | 2 | 8 | 8 | 8 | 8 | 76 | 2.625 | 7 | 585.5 | 12 | 20 | 16
活塞杆氮化A线 | 28069 | O | 2025/11/5 18:10:35 | 368.16 | 18 | 1 | 12~20 | 15.4 | [6 empty] | 583 | 571 | [8 empty] | 18 |  | 7 | 571 | 12 | 20 | 16
活塞杆氮化A线 | 28068 | O | 2025/11/5 17:24:24 | 368.16 | 15 | 2 | 12~20 | 16.6 | 583 | 578 |  |  |  |  | 579 | 587 | [8 empty] | 30 |  | 7 | 582.5 | 12 | 20 | 16
活塞杆氮化A线 | 28066 | B | 2025/11/5 15:20:18 | 378.9 | 22 | 4 | 12~20 | 14.1 | 595 | 590 | 581 | 592 | 588 | 587 | 577 | 580 | 1 | 2.5 | 2 | 1.5 | 9 | 9 | 10 | 10 | 88 | 1.75 | 7 | 587.25 | 12 | 20 | 16
活塞杆氮化A线 | 28065 | O | 2025/11/5 14:41:19 | 360.8 | 23 | 4 | 12~20 | 15.1 | 594 | 593 | 590 | 581 | 586 | 590 | 585 | 580 | 1 | 2.5 | 2 | 1.5 | 9 | 9 | 10 | 10 | 92 | 1.75 | 7 | 586 | 12 | 20 | 16
活塞杆氮化A线 | 28064 | C | 2025/11/5 14:25:58 | 361.31 | 22 | 4 | 12~20 | 15.6 | 590 | 592 | 584 | 592 | 583 | 589 | 577 | 581 | 1 | 2.5 | 2 | 1.5 | 9 | 9 | 10 | 10 | 88 | 1.75 | 7 | 588.5 | 12 | 20 | 16
活塞杆氮化A线 | 28063 | B | 2025/11/5 13:58:19 | 461.87 | 23 | 4 | 12~20 | 15.4 | 590 | 586 | 589 | 584 | 587 | 587 | 586 | 579 | 1 | 2.5 | 2 | 1.5 | 9 | 9 | 10 | 10 | 92 | 1.75 | 7 | 584 | 12 | 20 | 16
活塞杆氮化A线 | 28062 | B | 2025/11/5 13:28:51 | 441.6 | 23 | 4 | 12~20 | 13.3 | 593 | 586 | 582 | 591 | 585 | 590 | 576 | 584 | 1 | 2.5 | 2 | 1.5 | 9 | 9 | 10 | 10 | 92 | 1.75 | 7 | 587.75 | 12 | 20 | 16
活塞杆氮化A线 | 28057 | B | 2025/11/5 11:13:03 | 408.24 | 23 | 4 | 12~20 | 16 | 595 | 591 | 590 | 582 | 587 | 591 | 586 | 579 | 1 | 2.5 | 2 | 1.5 | 9 | 9 | 10 | 10 | 92 | 1.75 | 7 | 585.75 | 12 | 20 | 16
活塞杆氮化A线 | 28056 | B | 2025/11/5 10:47:36 | 277.2 | 20 | 4 | 12~20 | 14.9 | 594 | 593 | 580 | 590 | 587 | 588 | 586 | 577 | 1 | 2.5 | 2 | 1.5 | 9 | 9 | 10 | 10 | 80 | 1.75 | 7 | 587 | 12 | 20 | 16
活塞杆氮化A线 | 28055 | B | 2025/11/5 10:04:02 | 277.2 | 20 | 4 | 12~20 | 16.3 | 597 | 593 | 590 | 582 | 585 | 589 | 582 | 588 | 1 | 2.5 | 2 | 1.5 | 9 | 9 | 10 | 10 | 80 | 1.75 | 7 | 588 | 12 | 20 | 16
活塞杆氮化A线 | 28054 | C | 2025/11/5 9:37:46 | 340.95 | 22 | 4 | 12~20 | 16.3 | 589 | 591 | 583 | 589 | 588 | 586 | 578 | 579 | 1 | 2.5 | 2 | 1.5 | 9 | 9 | 10 | 10 | 88 | 1.75 | 7 | 586.25 | 12 | 20 | 16
活塞杆氮化A线 | 28053 | C | 2025/11/5 9:28:48 | 369.21 | 43 | 2 | 12~20 | 15.6 | 594 | 587 | 587 | 586 | 584 | 590 | 586 | 580 | 1 | 2.5 | 2 | 1.5 | 9 | 9 | 10 | 10 | 86 | 1.75 | 7 | 585.75 | 12 | 20 | 16
活塞杆氮化A线 | 28052 | O | 2025/11/5 8:55:50 | 368.16 | 14 | 2 | 12~20 | 15.1 |  |  | 586 | 570 |  |  | 578 | 586 | 1 | 2.5 | 2 | 1.5 | 9 | 9 | 10 | 10 | 28 | 1.75 | 7 | 578 | 12 | 20 | 16
活塞杆氮化A线 | 28046 | B | 2025/11/5 3:42:30 | 514.06 | 25 | 4 | 12~20 | 14.9 | 593 | 573 | 592 | 582 | 586 | 585 | 576 | 585 | 1 | 2 | 2 | 1.5 | 9 | 9 | 10 | 10 | 100 | 1.625 | 7 | 581.25 | 12 | 20 | 16
活塞杆氮化A线 | 28045 | O | 2025/11/5 2:34:25 | 325.21 | 22 | 4 | 12~20 | 15.3 | 591 | 591 | 591 | 583 | 580 | 591 | 585 | 582 | 1 | 2 | 2 | 1.5 | 9 | 9 | 10 | 10 | 88 | 1.625 | 7 | 586.75 | 12 | 20 | 16
活塞杆氮化A线 | 28044 | O | 2025/11/5 1:58:17 | 274.89 | 20 | 4 | 12~20 | 15.6 | 595 | 586 | 586 | 586 | 587 | 586 | 576 | 585 | 1 | 2 | 2 | 1.5 | 9 | 9 | 10 | 10 | 80 | 1.625 | 7 | 585.75 | 12 | 20 | 16
活塞杆氮化A线 | 28043 | O | 2025/11/5 1:33:23 | 337.32 | 22 | 4 | 12~20 | 15.8 | 596 | 595 | 582 | 591 | 587 | 585 | 586 | 579 | 1 | 2 | 2 | 1.5 | 9 | 9 | 10 | 10 | 88 | 1.625 | 7 | 587.5 | 12 | 20 | 16
活塞杆氮化A线 | 28042 | O | 2025/11/5 1:09:07 | 362.02 | 22 | 4 | 12~20 | 16 | 589 | 594 | 589 | 581 | 586 | 589 | 577 | 584 | 1 | 2 | 2 | 1.5 | 9 | 9 | 10 | 10 | 88 | 1.625 | 7 | 587 | 12 | 20 | 16
活塞杆氮化A线 | 28041 | B | 2025/11/5 0:37:40 | 454.44 | 22 | 4 | 12~20 | 14.6 | 587 | 584 | 578 | 591 | 584 | 589 | 585 | 580 | 1 | 2 | 2 | 1.5 | 9 | 9 | 10 | 10 | 88 | 1.625 | 7 | 586 | 12 | 20 | 16
活塞杆氮化A线 | 28040 | B | 2025/11/5 0:30:53 | 321.75 | 21 | 4 | 12~20 | 13.6 | 592 | 582 | 592 | 581 | 584 | 587 | 584 | 578 | 1 | 2 | 2 | 1.5 | 9 | 9 | 10 | 10 | 84 | 1.625 | 7 | 582 | 12 | 20 | 16
活塞杆氮化A线 | 28039 | B | 2025/11/4 23:41:19 | 330 | 21 | 4 | 12~20 | 13.9 | 588 | 595 | 587 | 582 | 583 | 588 | 586 | 576 | 1 | 2 | 2 | 1.5 | 9 | 9 | 10 | 10 | 84 | 1.625 | 7 | 585.25 | 12 | 20 | 16
活塞杆氮化A线 | 28038 | B | 2025/11/4 23:14:43 | 445.79 | 22 | 4 | 12~20 | 14.2 | 585 | 583 | 581 | 591 | 586 | 586 | 579 | 587 | 1 | 2 | 2 | 1.5 | 9 | 9 | 10 | 10 | 88 | 1.625 | 7 | 586.75 | 12 | 20 | 16
活塞杆氮化A线 | 28037 | B | 2025/11/4 22:44:30 | 431.02 | 22 | 4 | 12~20 | 15.3 | 590 | 581 | 588 | 585 | 582 | 590 | 586 | 576 | 1 | 2 | 2 | 1.5 | 9 | 9 | 10 | 10 | 88 | 1.625 | 7 | 583 | 12 | 20 | 16
活塞杆氮化A线 | 28036 | M | 2025/11/4 22:26:27 | 83.51 | 18 | 4 | 12~20 | 14.8 | 594 | 591 | 589 | 582 | 581 | 590 | 579 | 579 | 1 | 2 | 2 | 1.5 | 9 | 9 | 10 | 10 | 72 | 1.625 | 7 | 585.5 | 12 | 20 | 16
活塞杆氮化A线 | 28035 | M | 2025/11/4 22:00:44 | 189.63 | 18 | 4 | 12~20 | 14.2 | 596 | 593 | 583 | 591 | 590 | 583 | 586 | 580 | 1 | 2 | 2 | 1.5 | 9 | 9 | 10 | 10 | 72 | 1.625 | 7 | 586.75 | 12 | 20 | 16
活塞杆氮化A线 | 28034 | B | 2025/11/4 21:25:27 | 261.23 | 19 | 4 | 12~20 | 15.6 | 595 | 593 | 587 | 586 | 585 | 592 | 575 | 583 | 1 | 2 | 2 | 1.5 | 9 | 9 | 10 | 10 | 76 | 1.625 | 7 | 588.5 | 12 | 20 | 16
活塞杆氮化A线 | 28033 | M | 2025/11/4 20:59:53 | 166.68 | 18 | 4 | 12~20 | 14.8 | 596 | 594 | 581 | 590 | 590 | 582 | 588 | 576 | 1 | 2 | 2 | 1.5 | 9 | 9 | 10 | 10 | 72 | 1.625 | 7 | 585.5 | 12 | 20 | 16
活塞杆氮化A线 | 28032 | M | 2025/11/4 20:32:03 | 139.01 | 18 | 4 | 12~20 | 14.6 | 587 | 595 | 586 | 584 | 585 | 592 | 577 | 586 | 1 | 2 | 2 | 1.5 | 9 | 9 | 10 | 10 | 72 | 1.625 | 7 | 589.25 | 12 | 20 | 16
活塞杆氮化A线 | 28031 | M | 2025/11/4 20:22:28 | 118.08 | 18 | 4 | 12~20 | 13.5 | 591 | 582 | 583 | 590 | 586 | 587 | 578 | 572 | 1 | 2 | 2 | 1.5 | 9 | 9 | 10 | 10 | 72 | 1.625 | 7 | 582.75 | 12 | 20 | 16
活塞杆氮化A线 | 28030 | C | 2025/11/4 19:26:40 | 307.58 | 21 | 4 | 12~20 | 16.6 | 595 | 594 | 589 | 587 | 588 | 587 | 581 | 587 | 1 | 2 | 2 | 1.5 | 9 | 9 | 10 | 10 | 84 | 1.625 | 7 | 588.75 | 12 | 20 | 16
活塞杆氮化A线 | 28029 | O | 2025/11/4 19:05:14 | 350.98 | 22 | 4 | 12~20 | 15.8 | 589 | 594 | 584 | 588 | 583 | 591 | 580 | 577 | 1 | 2 | 2 | 1.5 | 9 | 9 | 10 | 10 | 88 | 1.625 | 7 | 587.5 | 12 | 20 | 16
活塞杆氮化A线 | 28028 | C | 2025/11/4 18:39:01 | 457.51 | 22 | 4 | 12~20 | 14.3 | 596 | 584 | 589 | 586 | 584 | 587 | 584 | 582 | 1 | 2 | 2 | 1.5 | 9 | 9 | 10 | 10 | 88 | 1.625 | 7 | 584.75 | 12 | 20 | 16
活塞杆氮化A线 | 28027 | O | 2025/11/4 18:12:13 | 360.18 | 22 | 4 | 12~20 | 15.2 | 593 | 594 | 585 | 587 | 589 | 586 | 583 | 580 | 1 | 2 | 2 | 1.5 | 9 | 9 | 10 | 10 | 88 | 1.625 | 7 | 586.75 | 12 | 20 | 16
活塞杆氮化A线 | 28026 | B | 2025/11/4 17:45:34 | 358.73 | 21 | 4 | 12~20 | 15.4 | 590 | 584 | 588 | 590 | 587 | 589 | 578 | 587 | 1 | 2 | 2 | 1.5 | 9 | 9 | 10 | 10 | 84 | 1.625 | 7 | 587.5 | 12 | 20 | 16
活塞杆氮化A线 | 28025 | M | 2025/11/4 17:13:30 | 178.17 | 18 | 4 | 12~20 | 14.8 | 597 | 589 | 587 | 584 | 585 | 590 | 587 | 577 | 1 | 2 | 2 | 1.5 | 9 | 9 | 10 | 10 | 72 | 1.625 | 7 | 585 | 12 | 20 | 16
活塞杆氮化A线 | 28024 | B | 2025/11/4 16:43:45 | 355.46 | 21 | 4 | 12~20 | 16.4 | 591 | 590 | 584 | 592 | 587 | 587 | 577 | 586 | 1 | 2 | 2 | 1.5 | 8 | 8 | 9 | 9 | 84 | 1.625 | 7 | 588.75 | 12 | 20 | 16
活塞杆氮化A线 | 28023 | O | 2025/11/4 16:21:19 | 360.8 | 22 | 4 | 12~20 | 15.2 | 594 | 588 | 591 | 583 | 587 | 589 | 586 | 577 | 1 | 2 | 2 | 1.5 | 8 | 8 | 9 | 9 | 88 | 1.625 | 7 | 584.25 | 12 | 20 | 16
活塞杆氮化A线 | 28022 | B | 2025/11/4 15:48:06 | 342.74 | 21 | 4 | 12~20 | 14.8 | 592 | 592 | 581 | 591 | 585 | 588 | 575 | 581 | 1 | 2 | 2 | 1.5 | 8 | 8 | 9 | 9 | 84 | 1.625 | 7 | 588 | 12 | 20 | 16
活塞杆氮化A线 | 28021 | B | 2025/11/4 15:21:18 | 448.45 | 22 | 4 | 12~20 | 15.3 | 592 | 585 | 591 | 582 | 586 | 588 | 587 | 576 | 1 | 2 | 2 | 1.5 | 8 | 8 | 9 | 9 | 88 | 1.625 | 7 | 582.75 | 12 | 20 | 16
活塞杆氮化A线 | 28020 | O | 2025/11/4 14:54:02 | 368.16 | 22 | 4 | 12~20 | 14.7 | 590 | 588 | 582 | 591 | 585 | 588 | 574 | 585 | 1 | 2 | 2 | 1.5 | 8 | 8 | 9 | 9 | 88 | 1.625 | 7 | 588 | 12 | 20 | 16
活塞杆氮化A线 | 28019 | B | 2025/11/4 14:30:32 | 398.18 | 21 | 4 | 12~20 | 15.4 | 595 | 587 | 587 | 585 | 587 | 586 | 586 | 575 | 1 | 2 | 2 | 1.5 | 8 | 8 | 9 | 9 | 84 | 1.625 | 7 | 583.25 | 12 | 20 | 16
活塞杆氮化A线 | 28018 | O | 2025/11/4 14:01:34 | 359.57 | 22 | 4 | 12~20 | 15.6 | 590 | 591 | 581 | 590 | 587 | 589 | 576 | 586 | 1 | 2 | 2 | 1.5 | 8 | 8 | 9 | 9 | 88 | 1.625 | 7 | 589 | 12 | 20 | 16
活塞杆氮化A线 | 28017 | B | 2025/11/4 13:40:02 | 452.61 | 22 | 4 | 12~20 | 15.8 | 591 | 585 | 588 | 584 | 588 | 588 | 587 | 575 | 1 | 2 | 2 | 1.5 | 8 | 8 | 9 | 9 | 88 | 1.625 | 7 | 583 | 12 | 20 | 16
活塞杆氮化A线 | 28016 | B | 2025/11/4 13:06:07 | 441.36 | 22 | 4 | 12~20 | 15.1 | 594 | 585 | 584 | 587 | 585 | 587 | 578 | 587 | 1 | 2 | 2 | 1.5 | 8 | 8 | 9 | 9 | 88 | 1.625 | 7 | 586.5 | 12 | 20 | 16
活塞杆氮化A线 | 28015 | B | 2025/11/4 12:35:41 | 359.28 | 21 | 4 | 12~20 | 15.2 | 593 | 591 | 584 | 590 | 582 | 589 | 586 | 578 | 1 | 2 | 2 | 1.5 | 8 | 8 | 9 | 9 | 84 | 1.625 | 7 | 587 | 12 | 20 | 16
活塞杆氮化A线 | 28014 | C | 2025/11/4 12:15:50 | 431.67 | 22 | 4 | 12~20 | 14.6 | 594 | 587 | 589 | 583 | 587 | 585 | 575 | 582 | 1 | 2 | 2 | 1.5 | 8 | 8 | 9 | 9 | 88 | 1.625 | 7 | 584.25 | 12 | 20 | 16
活塞杆氮化A线 | 28012 | C | 2025/11/4 10:53:59 | 604.31 | 25 | 4 | 12~20 | 14.1 | 591 | 574 | 582 | 587 | 585 | 589 | 584 | 577 | 1 | 2 | 2 | 1.5 | 8 | 8 | 9 | 9 | 100 | 1.625 | 7 | 581.75 | 12 | 20 | 16
活塞杆氮化A线 | 28011 | B | 2025/11/4 10:28:31 | 529.89 | 25 | 4 | 12~20 | 15.3 | 596 | 585 | 589 | 583 | 583 | 589 | 575 | 588 | 1 | 2 | 2 | 1.5 | 8 | 8 | 9 | 9 | 100 | 1.625 | 7 | 586.25 | 12 | 20 | 16
活塞杆氮化A线 | 28010 | C | 2025/11/4 9:59:24 | 323.64 | 21 | 4 | 12~20 | 14.6 | 596 | 592 | 584 | 588 | 582 | 591 | 584 | 582 | 1 | 2 | 2 | 1.5 | 8 | 8 | 9 | 9 | 84 | 1.625 | 7 | 588.25 | 12 | 20 | 16
活塞杆氮化A线 | 28009 | B | 2025/11/4 9:23:57 | 456.69 | 22 | 4 | 12~20 | 14.2 | 590 | 584 | 579 | 589 | 581 | 587 | 581 | 578 | 1 | 2 | 2 | 1.5 | 8 | 8 | 9 | 9 | 88 | 1.625 | 7 | 584.5 | 12 | 20 | 16
活塞杆氮化A线 | 28008 | C | 2025/11/4 8:59:37 | 375.52 | 21 | 4 | 12~20 | 15.3 | 596 | 584 | 592 | 581 | 587 | 583 | 579 | 587 | 1 | 2 | 2 | 1.5 | 8 | 8 | 9 | 9 | 84 | 1.625 | 7 | 583.75 | 12 | 20 | 16
活塞杆氮化A线 | 28007 | M | 2025/11/4 8:39:02 | 104.26 | 18 | 4 | 12~20 | 14.5 | 589 | 597 | 582 | 588 | 587 | 584 | 588 | 577 | 1 | 2 | 2 | 1.5 | 8 | 8 | 9 | 9 | 72 | 1.625 | 6.99 | 586.5 | 12 | 20 | 16
活塞杆氮化A线 | 28006 | C | 2025/11/4 7:54:55 | 173.04 | 18 | 4 | 12~20 | 15.1 | 593 | 583 | 586 | 586 | 581 | 591 | 574 | 583 | 1 | 2 | 2 | 1.5 | 8 | 8 | 9 | 9 | 72 | 1.625 | 6.99 | 585.75 | 12 | 20 | 16
活塞杆氮化A线 | 28005 | O | 2025/11/4 7:20:01 | 368.16 | 22 | 4 | 12~20 | 16.4 | 596 | 593 | 585 | 584 | 581 | 589 | 586 | 582 | 1.5 | 2 | 2 | 2 | 8 | 8 | 9 | 9 | 88 | 1.875 | 6.99 | 587 | 12 | 20 | 16
活塞杆氮化A线 | 28003 | C | 2025/11/4 6:27:01 | 430.08 | 21 | 4 | 12~20 | 12.4 | 597 | 587 | 580 | 592 | 585 | 588 | 581 | 586 | 1.5 | 2 | 2 | 2 | 8 | 8 | 9 | 9 | 84 | 1.875 | 6.99 | 588.25 | 12 | 20 | 16
活塞杆氮化A线 | 28002 | C | 2025/11/4 5:34:12 | 435.3 | 21 | 4 | 12~20 | 12.2 | 592 | 583 | 590 | 580 | 585 | 587 | 585 | 575 | 1.5 | 2 | 2 | 2 | 8 | 8 | 9 | 9 | 84 | 1.875 | 6.99 | 581.25 | 12 | 20 | 16
活塞杆氮化A线 | 28000 | B | 2025/11/4 4:58:56 | 229.38 | 18 | 4 | 12~20 | 15.9 | 588 | 592 | 591 | 586 | 582 | 589 | 587 | 576 | 1.5 | 2 | 2 | 2 | 8 | 8 | 9 | 9 | 72 | 1.875 | 6.99 | 585.75 | 12 | 20 | 16
活塞杆氮化A线 | 27999 | M | 2025/11/4 4:32:22 | 117.85 | 17 | 4 | 12~20 | 13.7 | 591 | 587 | 580 | 589 | 585 | 585 | 576 | 586 | 1.5 | 2 | 2 | 2 | 8 | 8 | 9 | 9 | 68 | 1.875 | 6.99 | 586.75 | 12 | 20 | 16
活塞杆氮化A线 | 27998 | M | 2025/11/4 4:14:55 | 82.8 | 17 | 4 | 12~20 | 13.9 | 594 | 592 | 591 | 581 | 582 | 588 | 583 | 575 | 1.5 | 2 | 2 | 2 | 8 | 8 | 9 | 9 | 68 | 1.875 | 6.99 | 584 | 12 | 20 | 16
活塞杆氮化A线 | 27997 | M | 2025/11/4 3:53:17 | 178.92 | 17 | 4 | 12~20 | 14 | 587 | 593 | 582 | 592 | 584 | 587 | 583 | 585 | 1.5 | 2 | 2 | 2 | 8 | 8 | 9 | 9 | 68 | 1.875 | 6.99 | 589.25 | 12 | 20 | 16
活塞杆氮化A线 | 27996 | M | 2025/11/4 3:15:43 | 187.89 | 16 | 4 | 12~20 | 15 | 597 | 585 | 589 | 581 | 587 | 585 | 582 | 578 | 1.5 | 2 | 2 | 2 | 8 | 8 | 9 | 9 | 64 | 1.875 | 6.99 | 582.25 | 12 | 20 | 16
活塞杆氮化A线 | 27995 | B | 2025/11/4 2:45:36 | 321.33 | 19 | 4 | 12~20 | 15.7 | 586 | 592 | 580 | 592 | 581 | 590 | 585 | 583 | 1.5 | 2 | 2 | 2 | 8 | 8 | 9 | 9 | 76 | 1.875 | 6.99 | 589.25 | 12 | 20 | 16
活塞杆氮化A线 | 27992 | B | 2025/11/4 1:17:58 | 550.22 | 23 | 4 | 12~20 | 14.3 | 592 | 583 | 580 | 590 | 588 | 588 | 582 | 579 | 1.5 | 2 | 2 | 2 | 8 | 8 | 9 | 9 | 92 | 1.875 | 6.99 | 585 | 12 | 20 | 16
活塞杆氮化A线 | 27991 | O | 2025/11/4 0:54:41 | 368.16 | 20 | 4 | 12~20 | 15.4 | 594 | 589 | 587 | 585 | 585 | 590 | 578 | 588 | 1.5 | 2 | 2 | 2 | 8 | 8 | 9 | 9 | 80 | 1.875 | 6.99 | 588 | 12 | 20 | 16
活塞杆氮化A线 | 27990 | O | 2025/11/4 0:31:10 | 350.37 | 20 | 4 | 12~20 | 15 | 594 | 591 | 584 | 589 | 585 | 588 | 586 | 574 | 1.5 | 2 | 2 | 2 | 8 | 8 | 9 | 9 | 80 | 1.875 | 6.99 | 585.5 | 12 | 20 | 16
活塞杆氮化A线 | 27989 | O | 2025/11/4 0:09:19 | 360.8 | 20 | 4 | 12~20 | 14.5 | 588 | 590 | 582 | 588 | 589 | 585 | 577 | 587 | 1.5 | 2 | 2 | 2 | 8 | 8 | 9 | 9 | 80 | 1.875 | 6.99 | 587.5 | 12 | 20 | 16
活塞杆氮化A线 | 27988 | O | 2025/11/3 23:41:15 | 368.16 | 20 | 4 | 12~20 | 15.4 | 594 | 585 | 589 | 583 | 585 | 591 | 585 | 577 | 1.5 | 2 | 2 | 2 | 8 | 8 | 9 | 9 | 80 | 1.875 | 6.99 | 584 | 12 | 20 | 16
活塞杆氮化A线 | 27987 | C | 2025/11/3 23:13:39 | 229.36 | 17 | 4 | 12~20 | 14.3 | 598 | 594 | 580 | 591 | 584 | 587 | 583 | 575 | 1.5 | 2 | 2 | 2 | 8 | 8 | 9 | 9 | 68 | 1.875 | 6.99 | 586.75 | 12 | 20 | 16
活塞杆氮化A线 | 27986 | B | 2025/11/3 22:52:05 | 484.65 | 20 | 4 | 12~20 | 14.6 | 584 | 579 | 583 | 586 | 585 | 587 | 582 | 585 | 1.5 | 2 | 2 | 2 | 8 | 8 | 9 | 9 | 80 | 1.875 | 6.99 | 584.25 | 12 | 20 | 16
活塞杆氮化A线 | 27985 | B | 2025/11/3 22:18:56 | 498.91 | 20 | 4 | 12~20 | 14.4 | 591 | 579 | 586 | 585 | 588 | 587 | 586 | 576 | 1.5 | 2 | 2 | 2 | 8 | 8 | 9 | 9 | 80 | 1.875 | 6.99 | 581.75 | 12 | 20 | 16
活塞杆氮化A线 | 27982 | C | 2025/11/3 21:08:53 | 189.1 | 16 | 4 | 12~20 | 15 | 592 | 594 | 580 | 590 | 584 | 590 | 576 | 586 | 1.5 | 2 | 2 | 2 | 8 | 8 | 9 | 9 | 64 | 1.875 | 6.99 | 590 | 12 | 20 | 16
活塞杆氮化A线 | 27981 | B | 2025/11/3 20:29:57 | 297.57 | 17 | 4 | 12~20 | 14.3 | 598 | 586 | 591 | 583 | 587 | 586 | 586 | 574 | 1.5 | 2 | 2 | 2 | 8 | 8 | 9 | 9 | 68 | 1.875 | 6.99 | 582.25 | 12 | 20 | 16
活塞杆氮化A线 | 27977 | C | 2025/11/3 18:59:23 | 252.11 | 17 | 4 | 12~20 | 15 | 585 | 590 | 586 | 592 | 587 | 586 | 588 | 577 | 1.5 | 2 | 2 | 2 | 8 | 8 | 9 | 9 | 68 | 1.875 | 6.99 | 586.25 | 12 | 20 | 16
活塞杆氮化A线 | 27975 | O | 2025/11/3 18:08:02 | 360.8 | 20 | 4 | 12~20 | 15.6 | 586 | 582 | 583 | 591 | 586 | 585 | 586 | 578 | 1.5 | 2 | 2 | 2 | 8 | 8 | 9 | 9 | 80 | 1.875 | 6.99 | 584 | 12 | 20 | 16
活塞杆氮化A线 | 27974 | B | 2025/11/3 17:47:46 | 349.46 | 19 | 4 | 12~20 | 14.7 | 591 | 592 | 589 | 582 | 586 | 587 | 582 | 578 | 1.5 | 2 | 2 | 2 | 8 | 8 | 9 | 9 | 76 | 1.875 | 6.99 | 584.75 | 12 | 20 | 16
活塞杆氮化A线 | 27972 | C | 2025/11/3 16:56:43 | 412.29 | 20 | 4 | 12~20 | 14 | 591 | 587 | 586 | 583 | 588 | 582 | 579 | 580 | 1.5 | 2.5 | 2 | 2 | 8 | 8 | 9 | 9 | 80 | 2 | 6.99 | 583 | 12 | 20 | 16
活塞杆氮化A线 | 27959 | C | 2025/11/3 11:31:49 | 323.64 | 17 | 4 | 12~20 | 13.4 | 598 | 588 | 585 | 582 | 588 | 587 | 578 | 575 | 1.5 | 2.5 | 2 | 2 | 8 | 8 | 9 | 9 | 68 | 2 | 6.99 | 583 | 12 | 20 | 16
活塞杆氮化A线 | 27836 | M | 2025/10/27 19:29:33 | 84.94 | 18 | 4 | 12~20 | 15.8 | 588 | 590 | 587 | 585 | 581 | 592 | 587 | 578 | 1 | 1 | 2 | 2.5 |  |  |  |  | 72 | 1.625 | 10 | 586.25 | 12 | 20 | 16
活塞杆氮化A线 | 27835 | M | 2025/10/27 19:04:22 | 85.06 | 18 | 4 | 12~20 | 15.6 | 597 | 588 | 586 | 589 | 590 | 582 | 574 | 584 | 1 | 1 | 2 | 2.5 |  |  |  |  | 72 | 1.625 | 9.9975 | 585.75 | 12 | 20 | 16
活塞杆氮化A线 | 27834 | M | 2025/10/27 18:35:34 | 101.34 | 18 | 3 | 12~20 | 15.2 | 586 | 597 | 578 | 587 | 587 | 591 | 588 | 576 | 1 | 1 | 2 | 2.5 |  |  |  |  | 54 | 1.625 | 10 | 587.75 | 12 | 20 | 16
活塞杆氮化A线 | 27814 | O | 2025/10/27 7:26:08 | 335.03 | 21 | 4 | 12~20 | 15.1 | 597 | 590 | 588 | 586 | 587 | 587 | 574 | 587 | 1.5 | 2.5 | 2 | 2.5 |  |  |  |  | 84 | 2.125 | 9 | 587.5 | 12 | 20 | 16
活塞杆氮化A线 | 27813 | O | 2025/10/27 7:16:49 | 298.21 | 20 | 4 | 12~20 | 15.5 | 593 | 592 | 587 | 589 | 584 | 592 | 585 | 580 | 1.5 | 2.5 | 2 | 2.5 |  |  |  |  | 80 | 2.125 | 9 | 588.25 | 12 | 20 | 16
活塞杆氮化A线 | 27812 | O | 2025/10/27 7:04:39 | 322.14 | 21 | 4 | 12~20 | 15.3 | 592 | 592 | 586 | 588 | 588 | 587 | 576 | 583 | 1.5 | 2.5 | 2 | 2.5 |  |  |  |  | 84 | 2.125 | 9 | 587.5 | 12 | 20 | 16
活塞杆氮化A线 | 27811 | O | 2025/10/27 6:17:10 | 360.8 | 21 | 4 | 12~20 | 14.7 | 596 | 584 | 587 | 583 | 586 | 591 | 585 | 579 | 1.5 | 2.5 | 2 | 2.5 |  |  |  |  | 84 | 2.125 | 9 | 584.25 | 12 | 20 | 16
活塞杆氮化A线 | 27810 | C | 2025/10/27 5:41:16 | 443.48 | 21 | 4 | 12~20 | 14.2 | 589 | 584 | 588 | 583 | 589 | 586 | 585 | 579 | 1.5 | 2.5 | 2 | 2.5 |  |  |  |  | 84 | 2.125 | 9 | 583 | 12 | 20 | 16
活塞杆氮化A线 | 27809 | B | 2025/10/27 5:12:59 | 441.41 | 21 | 4 | 12~20 | 14.6 | 592 | 582 | 586 | 589 | 588 | 587 | 578 | 581 | 1.5 | 2.5 | 2 | 2.5 |  |  |  |  | 84 | 2.125 | 9 | 584.75 | 12 | 20 | 16
活塞杆氮化A线 | 27808 | O | 2025/10/27 4:48:48 | 335.03 | 21 | 4 | 12~20 | 16.5 | 591 | 587 | 584 | 590 | 588 | 591 | 585 | 581 | 1.5 | 2.5 | 2 | 2.5 |  |  |  |  | 84 | 2.125 | 9 | 587.25 | 12 | 20 | 16
活塞杆氮化A线 | 27807 | D | 2025/10/27 4:24:37 | 229.11 | 18 | 4 | 12~20 | 14.8 | 597 | 591 | 587 | 586 | 585 | 583 | 586 | 573 | 1.5 | 2.5 | 2 | 2.5 |  |  |  |  | 72 | 2.125 | 8.9975 | 583.25 | 12 | 20 | 16
活塞杆氮化A线 | 27806 | O | 2025/10/27 3:54:29 | 367.55 | 20 | 4 | 12~20 | 16.1 | 585 | 588 | 587 | 588 | 588 | 588 | 579 | 588 | 1.5 | 2.5 | 2 | 2.5 |  |  |  |  | 80 | 2.125 | 9 | 588 | 12 | 20 | 16
活塞杆氮化A线 | 27805 | C | 2025/10/27 3:30:06 | 410.94 | 20 | 4 | 12~20 | 14.3 | 597 | 581 | 582 | 590 | 589 | 585 | 586 | 577 | 1.5 | 2.5 | 2 | 2.5 |  |  |  |  | 80 | 2.125 | 9 | 583.25 | 12 | 20 | 16
活塞杆氮化A线 | 27802 | C | 2025/10/27 2:00:08 | 260.49 | 17 | 4 | 12~20 | 13.1 | 593 | 587 | 582 | 588 | 590 | 582 | 588 | 576 | 1.5 | 2.5 | 2 | 2.5 |  |  |  |  | 68 | 2.125 | 9 | 583.25 | 12 | 20 | 16
活塞杆氮化A线 | 27801 | M | 2025/10/27 1:29:10 | 83.94 | 16 | 4 | 12~20 | 13 | 591 | 590 | 590 | 586 | 584 | 588 | 578 | 574 | 1.5 | 2.5 | 2 | 2.5 |  |  |  |  | 64 | 2.125 | 9 | 584.5 | 12 | 20 | 16
活塞杆氮化A线 | 27799 | B | 2025/10/27 0:24:22 | 399.95 | 19 | 4 | 12~20 | 14.2 | 591 | 586 | 585 | 587 | 585 | 586 | 576 | 580 | 1.5 | 2.5 | 2 | 2.5 |  |  |  |  | 76 | 2.125 | 9 | 584.75 | 12 | 20 | 16
活塞杆氮化A线 | 27798 | B | 2025/10/27 0:01:54 | 410.63 | 20 | 4 | 12~20 | 14.9 | 595 | 586 | 587 | 587 | 590 | 588 | 584 | 580 | 1.5 | 2.5 | 2 | 2.5 |  |  |  |  | 80 | 2.125 | 9 | 585.25 | 12 | 20 | 16
活塞杆氮化A线 | 27797 | O | 2025/10/26 23:39:20 | 294.95 | 17 | 4 | 12~20 | 14.9 | 591 | 590 | 588 | 583 | 590 | 582 | 586 | 574 | 1.5 | 2.5 | 2 | 2.5 |  |  |  |  | 68 | 2.125 | 9 | 582.25 | 12 | 20 | 16
活塞杆氮化A线 | 27796 | C | 2025/10/26 23:19:34 | 202.65 | 16 | 4 | 12~20 | 14.2 | 583 | 584 | 585 | 591 | 585 | 593 | 575 | 586 | 1.5 | 2.5 | 2 | 2.5 |  |  |  |  | 64 | 2.125 | 9 | 588.5 | 12 | 20 | 16
活塞杆氮化A线 | 27795 | C | 2025/10/26 22:38:18 | 173.93 | 15 | 4 | 12~20 | 13.2 | 597 | 581 | 584 | 583 | 589 | 581 | 586 | 574 | 1.5 | 2.5 | 2 | 2.5 |  |  |  |  | 60 | 2.125 | 9 | 579.75 | 12 | 20 | 16
活塞杆氮化A线 | 27794 | O | 2025/10/26 22:17:01 | 368.16 | 19 | 4 | 12~20 | 15.4 | 584 | 586 | 583 | 591 | 587 | 593 | 573 | 588 | 1.5 | 2.5 | 2 | 2.5 |  |  |  |  | 76 | 2.125 | 9.0025 | 589.5 | 12 | 20 | 16
活塞杆氮化A线 | 27792 | C | 2025/10/26 21:26:24 | 406.4 | 19 | 4 | 12~20 | 14.3 | 587 | 584 | 581 | 593 | 584 | 592 | 575 | 588 | 1.5 | 2.5 | 2 | 2.5 |  |  |  |  | 76 | 2.125 | 9 | 589.25 | 12 | 20 | 16
活塞杆氮化A线 | 27791 | B | 2025/10/26 21:01:28 | 476.1 | 19 | 4 | 12~20 | 13.3 | 595 | 581 | 589 | 582 | 580 | 581 | 587 | 574 | 1.5 | 2.5 | 2 | 2.5 |  |  |  |  | 76 | 2.125 | 9 | 579.5 | 12 | 20 | 16
活塞杆氮化A线 | 27784 | C | 2025/10/26 1:49:09 | 440.36 | 19 | 4 | 12~20 | 14.9 | 593 | 581 | 581 | 590 | 587 | 592 | 585 | 574 | 2 | 2.5 | 2.5 | 2.5 |  |  |  |  | 76 | 2.375 | 8.9975 | 584.25 | 12 | 20 | 16
活塞杆氮化A线 | 27783 | O | 2025/10/26 1:24:57 | 365.71 | 19 | 4 | 12~20 | 16.1 | 591 | 587 | 589 | 585 | 586 | 586 | 581 | 588 | 2 | 2.5 | 2.5 | 2.5 |  |  |  |  | 76 | 2.375 | 8.9975 | 586.5 | 12 | 20 | 16
活塞杆氮化A线 | 27782 | B | 2025/10/26 1:06:17 | 288.05 | 16 | 4 | 12~20 | 15.6 | 593 | 585 | 584 | 587 | 587 | 589 | 587 | 575 | 2 | 2.5 | 2.5 | 2.5 |  |  |  |  | 64 | 2.375 | 8.9975 | 584 | 12 | 20 | 16
活塞杆氮化A线 | 27781 | D | 2025/10/26 0:47:23 | 151.22 | 15 | 4 | 12~20 | 15.8 | 596 | 591 | 587 | 588 | 585 | 584 | 580 | 588 | 2 | 2.5 | 2.5 | 2.5 |  |  |  |  | 60 | 2.375 | 9.0125 | 587.75 | 12 | 20 | 16
活塞杆氮化A线 | 27780 | B | 2025/10/26 0:28:57 | 143.5 | 15 | 4 | 12~20 | 16 | 588 | 594 | 581 | 588 | 588 | 588 | 579 | 575 | 2 | 2.5 | 2.5 | 2.5 |  |  |  |  | 60 | 2.375 | 9.0025 | 586.25 | 12 | 20 | 16
活塞杆氮化A线 | 27779 | M | 2025/10/26 0:12:31 | 56.02 | 15 | 4 | 12~20 | 14.6 | 582 | 586 | 589 | 583 | 581 | 587 | 586 | 580 | 2 | 2.5 | 2.5 | 2.5 |  |  |  |  | 60 | 2.375 | 9.0025 | 584 | 12 | 20 | 16
活塞杆氮化A线 | 27778 | M | 2025/10/25 23:27:41 | 59.52 | 15 | 4 | 12~20 | 15.9 | 598 | 583 | 582 | 591 | 591 | 583 | 574 | 582 | 2 | 2.5 | 2.5 | 2.5 |  |  |  |  | 60 | 2.375 | 9.0025 | 584.75 | 12 | 20 | 16
活塞杆氮化A线 | 27777 | O | 2025/10/25 23:03:42 | 368.16 | 19 | 4 | 12~20 | 16.1 | 594 | 585 | 585 | 586 | 583 | 587 | 587 | 576 | 2 | 2.5 | 2.5 | 2.5 |  |  |  |  | 76 | 2.375 | 9.005 | 583.5 | 12 | 20 | 16
活塞杆氮化A线 | 27776 | O | 2025/10/25 22:41:37 | 335.03 | 19 | 4 | 12~20 | 16.4 | 595 | 593 | 589 | 587 | 588 | 586 | 574 | 585 | 2 | 2.5 | 2.5 | 2.5 |  |  |  |  | 76 | 2.375 | 8.9975 | 587.75 | 12 | 20 | 16
活塞杆氮化A线 | 27775 | O | 2025/10/25 22:16:29 | 366.32 | 19 | 4 | 12~20 | 15.8 | 591 | 592 | 585 | 589 | 583 | 587 | 587 | 575 | 2 | 2.5 | 2.5 | 2.5 |  |  |  |  | 76 | 2.375 | 9 | 585.75 | 12 | 20 | 16
活塞杆氮化A线 | 27774 | D | 2025/10/25 21:52:45 | 363.23 | 18 | 4 | 12~20 | 14.6 | 587 | 582 | 584 | 589 | 587 | 587 | 574 | 584 | 2 | 2.5 | 2.5 | 2.5 |  |  |  |  | 72 | 2.375 | 9 | 585.5 | 12 | 20 | 16
活塞杆氮化A线 | 27773 | C | 2025/10/25 21:15:20 | 445.72 | 19 | 4 | 12~20 | 14.9 | 599 | 580 | 586 | 586 | 588 | 584 | 587 | 575 | 2 | 2.5 | 2.5 | 2.5 |  |  |  |  | 76 | 2.375 | 9.0025 | 581.25 | 12 | 20 | 16
活塞杆氮化A线 | 27772 | C | 2025/10/25 20:46:18 | 540.09 | 22 | 4 | 12~20 | 15.1 | 580 | 571 | 587 | 587 | 583 | 590 | 574 | 585 | 2 | 2.5 | 2.5 | 2.5 |  |  |  |  | 88 | 2.375 | 9.0025 | 583.25 | 12 | 20 | 16
活塞杆氮化A线 | 27771 | B | 2025/10/25 20:21:18 | 580.44 | 22 | 4 | 12~20 | 15.7 | 586 | 570 | 582 | 590 | 592 | 582 | 585 | 578 | 2 | 2.5 | 2.5 | 2.5 |  |  |  |  | 88 | 2.375 | 9 | 580 | 12 | 20 | 16
活塞杆氮化A线 | 27770 | B | 2025/10/25 19:57:18 | 459.71 | 19 | 4 | 12~20 | 14.5 | 592 | 578 | 588 | 586 | 586 | 585 | 585 | 576 | 2 | 2.5 | 2.5 | 2.5 |  |  |  |  | 76 | 2.375 | 9 | 581.25 | 12 | 20 | 16
活塞杆氮化A线 | 27769 | B | 2025/10/25 19:31:49 | 324.88 | 18 | 4 | 12~20 | 15.9 | 596 | 588 | 584 | 587 | 587 | 589 | 576 | 587 | 2 | 2.5 | 2.5 | 2.5 |  |  |  |  | 72 | 2.375 | 9 | 587.75 | 12 | 20 | 16
活塞杆氮化A线 | 27768 | B | 2025/10/25 19:05:20 | 329.3 | 18 | 4 | 12~20 | 16 | 595 | 588 | 582 | 590 | 591 | 582 | 587 | 575 | 2 | 2.5 | 2.5 | 2.5 |  |  |  |  | 72 | 2.375 | 9.0025 | 583.75 | 12 | 20 | 16
活塞杆氮化A线 | 27767 | O | 2025/10/25 18:09:32 | 260.8 | 17 | 4 | 12~20 | 15.6 | 598 | 588 | 592 | 581 | 585 | 590 | 576 | 581 | 2 | 2.5 | 2.5 | 2.5 |  |  |  |  | 68 | 2.375 | 8.9975 | 585 | 12 | 20 | 16
活塞杆氮化A线 | 27765 | O | 2025/10/25 17:22:58 | 368.16 | 19 | 4 | 12~20 | 15.6 | 588 | 584 | 582 | 592 | 582 | 588 | 581 | 578 | 2 | 2.5 | 2.5 | 2.5 |  |  |  |  | 76 | 2.375 | 9.0025 | 585.5 | 12 | 20 | 16
活塞杆氮化A线 | 27764 | C | 2025/10/25 17:00:54 | 288.56 | 16 | 4 | 12~20 | 15.8 | 583 | 581 | 589 | 586 | 591 | 586 | 578 | 588 | 2 | 2.5 | 2.5 | 2.5 |  |  |  |  | 64 | 2.375 | 9 | 585.25 | 12 | 20 | 16
活塞杆氮化A线 | 27763 | M | 2025/10/25 16:29:40 | 84.1 | 15 | 4 | 12~20 | 15 | 594 | 575 | 580 | 589 | 586 | 584 | 585 | 575 | 1.5 | 2 | 3 | 2 |  |  |  |  | 60 | 2.125 | 9.0025 | 580.75 | 12 | 20 | 16
活塞杆氮化A线 | 27762 | B | 2025/10/25 15:41:53 | 495.95 | 21 | 4 | 12~20 | 15 | 589 | 576 | 582 | 591 | 584 | 591 | 574 | 585 | 1.5 | 2 | 3 | 2 |  |  |  |  | 84 | 2.125 | 8.995 | 585.75 | 12 | 20 | 16
活塞杆氮化A线 | 27761 | B | 2025/10/25 15:18:27 | 500.32 | 22 | 4 | 12~20 | 15 | 587 | 576 | 589 | 584 | 591 | 584 | 585 | 579 | 1.5 | 2 | 3 | 2 |  |  |  |  | 88 | 2.125 | 9.005 | 580.75 | 12 | 20 | 16
活塞杆氮化A线 | 27760 | B | 2025/10/25 15:04:53 | 387.69 | 18 | 4 | 12~20 | 14.3 | 596 | 582 | 582 | 590 | 587 | 584 | 583 | 575 | 1.5 | 2 | 3 | 2 |  |  |  |  | 72 | 2.125 | 9 | 582.75 | 12 | 20 | 16
活塞杆氮化A线 | 27759 | M | 2025/10/25 14:35:08 | 134.63 | 15 | 4 | 12~20 | 16 | 587 | 593 | 588 | 587 | 584 | 590 | 575 | 585 | 1.5 | 2 | 3 | 2 |  |  |  |  | 60 | 2.125 | 9.0025 | 588.75 | 12 | 20 | 16
活塞杆氮化A线 | 27758 | C | 2025/10/25 14:11:24 | 281.77 | 16 | 4 | 12~20 | 13 | 595 | 582 | 580 | 588 | 586 | 584 | 582 | 575 | 1.5 | 2 | 3 | 2 |  |  |  |  | 64 | 2.125 | 9.0075 | 582.25 | 12 | 20 | 16
活塞杆氮化A线 | 27757 | C | 2025/10/25 13:50:19 | 307.46 | 18 | 4 | 12~20 | 16 | 593 | 592 | 588 | 587 | 586 | 591 | 579 | 588 | 1.5 | 2 | 3 | 2 |  |  |  |  | 72 | 2.125 | 8.9975 | 589.5 | 12 | 20 | 16
活塞杆氮化A线 | 27756 | B | 2025/10/25 13:09:32 | 320.93 | 18 | 4 | 12~20 | 14.6 | 585 | 590 | 585 | 585 | 590 | 583 | 581 | 574 | 1.5 | 2 | 3 | 2 |  |  |  |  | 72 | 2.125 | 9 | 583 | 12 | 20 | 16
活塞杆氮化A线 | 27755 | B | 2025/10/25 12:41:01 | 448.9 | 19 | 4 | 12~20 | 15.3 | 592 | 578 | 587 | 588 | 586 | 590 | 582 | 582 | 1.5 | 2 | 3 | 2 |  |  |  |  | 76 | 2.125 | 8.9925 | 584.5 | 12 | 20 | 16
活塞杆氮化A线 | 27754 | O | 2025/10/25 12:24:17 | 309.25 | 19 | 4 | 12~20 | 16 | 593 | 593 | 586 | 586 | 589 | 586 | 577 | 579 | 1.5 | 2 | 3 | 2 |  |  |  |  | 76 | 2.125 | 9.0025 | 586 | 12 | 20 | 16
活塞杆氮化A线 | 27753 | B | 2025/10/25 12:08:53 | 318.06 | 18 | 4 | 12~20 | 15 | 597 | 586 | 583 | 590 | 584 | 589 | 584 | 583 | 1.5 | 2 | 3 | 2 |  |  |  |  | 72 | 2.125 | 9 | 587 | 12 | 20 | 16
活塞杆氮化A线 | 27752 | C | 2025/10/25 11:13:50 | 237.3 | 16 | 4 | 12~20 | 15.3 | 596 | 587 | 588 | 586 | 585 | 588 | 585 | 576 | 1.5 | 2 | 3 | 2 |  |  |  |  | 64 | 2.125 | 9 | 584.25 | 12 | 20 | 16
活塞杆氮化A线 | 27751 | B | 2025/10/25 10:31:03 | 431.93 | 19 | 4 | 12~20 | 15.1 | 595 | 579 | 589 | 585 | 591 | 585 | 585 | 575 | 1.5 | 2 | 3 | 2 |  |  |  |  | 76 | 2.125 | 9 | 581 | 12 | 20 | 16
活塞杆氮化A线 | 27750 | C | 2025/10/25 10:09:40 | 304.5 | 18 | 4 | 12~20 | 14.9 | 586 | 591 | 582 | 588 | 586 | 587 | 573 | 588 | 1.5 | 2 | 3 | 2 |  |  |  |  | 72 | 2.125 | 8.5025 | 588.5 | 12 | 20 | 16
活塞杆氮化A线 | 27749 | C | 2025/10/25 9:33:12 | 385.35 | 18 | 4 | 12~20 | 15.9 | 593 | 580 | 590 | 585 | 590 | 587 | 573 | 576 | 1.5 | 2 | 3 | 2 |  |  |  |  | 72 | 2.125 | 8.5 | 582 | 12 | 20 | 16
活塞杆氮化A线 | 27748 | D | 2025/10/25 9:20:24 | 420.53 | 19 | 4 | 12~20 | 14 | 589 | 576 | 588 | 586 | 585 | 584 | 586 | 578 | 1.5 | 2 | 3 | 2 |  |  |  |  | 76 | 2.125 | 8.5 | 581 | 12 | 20 | 16
活塞杆氮化A线 | 27746 | M | 2025/10/25 8:11:56 | 79.92 | 15 | 4 | 12~20 | 14.8 | 595 | 582 | 588 | 581 | 587 | 583 | 581 | 587 | 1.5 | 2 | 3 | 2 |  |  |  |  | 60 | 2.125 | 8.5 | 583.25 | 12 | 20 | 16
活塞杆氮化A线 | 27745 | D | 2025/10/25 7:50:38 | 454.48 | 21 | 4 | 12~20 | 15.6 | 583 | 578 | 590 | 584 | 589 | 587 | 586 | 575 | 1.5 | 2 | 3 | 2 |  |  |  |  | 84 | 2.125 | 8.5 | 581 | 12 | 20 | 16
活塞杆氮化A线 | 27743 | B | 2025/10/25 6:46:25 | 423.96 | 19 | 4 | 12~20 | 15.3 | 593 | 577 | 588 | 589 | 589 | 586 | 578 | 586 | 2 | 2 | 3 | 2 |  |  |  |  | 76 | 2.25 | 8.5025 | 584.5 | 12 | 20 | 16
活塞杆氮化A线 | 27742 | B | 2025/10/25 6:30:37 | 253.59 | 16 | 4 | 12~20 | 13.7 | 592 | 587 | 585 | 585 | 588 | 584 | 587 | 577 | 2 | 2 | 3 | 2 |  |  |  |  | 64 | 2.25 | 8.5 | 583.25 | 12 | 20 | 16
活塞杆氮化A线 | 27741 | C | 2025/10/25 5:54:27 | 122.79 | 15 | 4 | 12~20 | 15 | 595 | 587 | 584 | 591 | 583 | 589 | 582 | 577 | 2 | 2 | 3 | 2 |  |  |  |  | 60 | 2.25 | 8.5 | 586 | 12 | 20 | 16
活塞杆氮化A线 | 27740 | B | 2025/10/25 5:11:07 | 302.37 | 18 | 4 | 12~20 | 15.7 | 598 | 590 | 588 | 585 | 591 | 584 | 583 | 584 | 2 | 2 | 3 | 2 |  |  |  |  | 72 | 2.25 | 8.4975 | 585.75 | 12 | 20 | 16
活塞杆氮化A线 | 27739 | D | 2025/10/25 4:48:05 | 580.26 | 22 | 4 | 12~20 | 14.2 | 589 | 575 | 587 | 589 | 592 | 585 | 580 | 581 | 2 | 2 | 3 | 2 |  |  |  |  | 88 | 2.25 | 8.5 | 582.5 | 12 | 20 | 16
活塞杆氮化A线 | 27738 | B | 2025/10/25 4:23:07 | 410.4 | 19 | 4 | 12~20 | 15 | 588 | 585 | 581 | 592 | 585 | 585 | 574 | 587 | 2 | 2 | 3 | 2 |  |  |  |  | 76 | 2.25 | 8.5 | 587.25 | 12 | 20 | 16
活塞杆氮化A线 | 27737 | B | 2025/10/25 3:53:59 | 491.29 | 19 | 4 | 12~20 | 14.9 | 588 | 576 | 589 | 586 | 587 | 589 | 587 | 576 | 2 | 2 | 3 | 2 |  |  |  |  | 76 | 2.25 | 8.4975 | 581.75 | 12 | 20 | 16
活塞杆氮化A线 | 27736 | B | 2025/10/25 3:29:47 | 390.96 | 18 | 4 | 12~20 | 15.4 | 597 | 585 | 584 | 588 | 588 | 584 | 574 | 585 | 2 | 2 | 3 | 2 |  |  |  |  | 72 | 2.25 | 8.5 | 585.5 | 12 | 20 | 16
活塞杆氮化A线 | 27735 | B | 2025/10/25 3:02:45 | 310.56 | 18 | 4 | 12~20 | 15.2 | 588 | 586 | 586 | 589 | 583 | 590 | 586 | 576 | 2 | 2 | 3 | 2 |  |  |  |  | 72 | 2.25 | 8.5 | 585.25 | 12 | 20 | 16
活塞杆氮化A线 | 27732 | B | 2025/10/25 1:34:15 | 497.58 | 19 | 4 | 12~20 | 14.8 | 588 | 570 | 589 | 587 | 589 | 586 | 581 | 577 | 2 | 2 | 3 | 2 |  |  |  |  | 76 | 2.25 | 8.5 | 580 | 12 | 20 | 16
活塞杆氮化A线 | 27731 | C | 2025/10/25 1:07:09 | 455.51 | 19 | 4 | 12~20 | 15.3 | 589 | 583 | 589 | 586 | 582 | 583 | 581 | 584 | 2 | 2 | 3 | 2 |  |  |  |  | 76 | 2.25 | 8.5 | 584 | 12 | 20 | 16
活塞杆氮化A线 | 27721 | B | 2025/10/24 20:40:50 | 328.9 | 18 | 4 | 12~20 | 15.5 | 594 | 592 | 589 | 572 | 586 | 588 | 579 | 580 | 2 | 2 | 3 | 2 |  |  |  |  | 72 | 2.25 | 8.4975 | 583 | 12 | 20 | 16
活塞杆氮化A线 | 27670 | J | 2025/10/23 18:26:33 | 359.1 | 15 | 4 | 4~7 | 11.6 | 596 | 578 | 587 | 589 | 586 | 588 | 580 | 574 | 4.8 | 2 | 2.5 | 4 |  |  |  |  | 60 | 3.325 | 8.4975 | 582.25 | 4 | 7 | 5.5
活塞杆氮化A线 | 27642 | M | 2025/10/21 3:18:50 | 211.29 | 23 | 4 | 12~20 | 15 | 588 | 591 | 587 | 587 | 592 | 582 | 578 | 588 | 2 | 5.3 | 3 | 2 |  |  |  |  | 92 | 3.075 | 11.71 | 587 | 12 | 20 | 16
活塞杆氮化A线 | 27641 | M | 2025/10/21 2:36:14 | 97.71 | 24 | 4 | 12~20 | 14.2 | 594 | 590 | 584 | 588 | 586 | 589 | 587 | 575 | 2 | 5.3 | 3 | 2 |  |  |  |  | 96 | 3.075 | 11.75 | 585.5 | 12 | 20 | 16
活塞杆氮化A线 | 27640 | B | 2025/10/21 2:23:21 | 248.14 | 23 | 4 | 12~20 | 14.1 | 595 | 595 | 584 | 587 | 586 | 590 | 574 | 588 | 2 | 5.3 | 3 | 2 |  |  |  |  | 92 | 3.075 | 11.7825 | 590 | 12 | 20 | 16
活塞杆氮化A线 | 27639 | B | 2025/10/21 1:36:54 | 282.4 | 23 | 4 | 12~20 | 13.8 | 594 | 592 | 583 | 588 | 591 | 585 | 588 | 576 | 2 | 5.3 | 3 | 2 |  |  |  |  | 92 | 3.075 | 11.75 | 585.25 | 12 | 20 | 16
活塞杆氮化A线 | 27638 | B | 2025/10/21 1:06:10 | 440.67 | 26 | 4 | 12~20 | 14.5 | 590 | 591 | 585 | 588 | 587 | 589 | 575 | 588 | 2 | 5.3 | 3 | 2 |  |  |  |  | 104 | 3.075 | 11.7525 | 589 | 12 | 20 | 16
活塞杆氮化A线 | 27637 | B | 2025/10/21 0:35:24 | 492.05 | 26 | 4 | 12~20 | 15 | 596 | 587 | 584 | 589 | 585 | 589 | 584 | 580 | 2 | 5.3 | 3 | 2 |  |  |  |  | 104 | 3.075 | 11.75 | 586.25 | 12 | 20 | 16
活塞杆氮化A线 | 27636 | B | 2025/10/21 0:08:12 | 358.6 | 26 | 4 | 12~20 | 15.3 | 590 | 597 | 584 | 588 | 588 | 586 | 585 | 580 | 2 | 5.3 | 3 | 2 |  |  |  |  | 104 | 3.075 | 11.7475 | 587.75 | 12 | 20 | 16
活塞杆氮化A线 | 27635 | B | 2025/10/20 23:30:46 | 496.62 | 26 | 4 | 12~20 | 14.7 | 595 | 587 | 589 | 585 | 587 | 589 | 579 | 588 | 2 | 5.3 | 3 | 2 |  |  |  |  | 104 | 3.075 | 11.75 | 587.25 | 12 | 20 | 16
活塞杆氮化A线 | 27634 | O | 2025/10/20 23:06:23 | 355.89 | 26 | 4 | 12~20 | 16.5 | 592 | 595 | 583 | 590 | 588 | 589 | 587 | 578 | 2 | 5.3 | 3 | 2 |  |  |  |  | 104 | 3.075 | 11.755 | 588 | 12 | 20 | 16
活塞杆氮化A线 | 27633 | B | 2025/10/20 22:35:58 | 434.88 | 26 | 4 | 12~20 | 14.8 | 594 | 587 | 587 | 586 | 585 | 590 | 576 | 589 | 2 | 5.3 | 3 | 2 |  |  |  |  | 104 | 3.075 | 11.745 | 588 | 12 | 20 | 16
活塞杆氮化A线 | 27632 | B | 2025/10/20 22:02:21 | 340.88 | 25 | 4 | 12~20 | 15.1 | 593 | 594 | 588 | 588 | 584 | 587 | 587 | 575 | 2 | 5.3 | 3 | 2 |  |  |  |  | 100 | 3.075 | 11.7525 | 586 | 12 | 20 | 16
活塞杆氮化A线 | 27631 | C | 2025/10/20 21:31:36 | 410.63 | 26 | 4 | 12~20 | 15.1 | 590 | 592 | 585 | 590 | 584 | 587 | 574 | 587 | 2 | 5.3 | 3 | 2 |  |  |  |  | 104 | 3.075 | 11.75 | 589 | 12 | 20 | 16
活塞杆氮化A线 | 27630 | B | 2025/10/20 21:01:55 | 471.9 | 26 | 4 | 12~20 | 14.3 | 597 | 588 | 587 | 588 | 589 | 587 | 586 | 577 | 2 | 5.3 | 3 | 2 |  |  |  |  | 104 | 3.075 | 11.75 | 585 | 12 | 20 | 16
活塞杆氮化A线 | 27629 | B | 2025/10/20 20:31:35 | 318.52 | 25 | 4 | 12~20 | 15.5 | 591 | 596 | 586 | 590 | 587 | 589 | 583 | 584 | 2 | 5.3 | 3 | 2 |  |  |  |  | 100 | 3.075 | 11.755 | 589.75 | 12 | 20 | 16
活塞杆氮化A线 | 27628 | C | 2025/10/20 20:00:42 | 476.42 | 26 | 4 | 12~20 | 14 | 587 | 586 | 580 | 589 | 581 | 591 | 577 | 584 | 2 | 5.3 | 3 | 2 |  |  |  |  | 104 | 3.075 | 11.7425 | 587.5 | 12 | 20 | 16
活塞杆氮化A线 | 27626 | C | 2025/10/20 18:29:25 | 490.88 | 26 | 4 | 12~20 | 13.9 | 592 | 574 | 586 | 590 | 589 | 588 | 585 | 581 | 2 | 5.3 | 3 | 2 |  |  |  |  | 104 | 3.075 | 11.7575 | 583.25 | 12 | 20 | 16
活塞杆氮化A线 | 27625 | O | 2025/10/20 17:58:09 | 269.98 | 24 | 4 | 12~20 | 14.8 | 595 | 597 | 587 | 589 | 587 | 588 | 579 | 582 | 2 | 5.3 | 3 | 2 |  |  |  |  | 96 | 3.075 | 11.72 | 589 | 12 | 20 | 16
活塞杆氮化A线 | 27624 | B | 2025/10/20 17:30:32 | 341.41 | 25 | 4 | 12~20 | 14.6 | 593 | 594 | 582 | 590 | 584 | 589 | 584 | 582 | 2 | 5.3 | 3 | 2 |  |  |  |  | 100 | 3.075 | 11.7525 | 588.75 | 12 | 20 | 16
活塞杆氮化A线 | 27621 | O | 2025/10/20 16:00:07 | 349.75 | 26 | 4 | 12~20 | 15.1 | 593 | 593 | 583 | 589 | 587 | 583 | 585 | 577 | 1 | 5.5 | 2 | 1.5 |  |  |  |  | 104 | 2.5 | 11.7525 | 585.5 | 12 | 20 | 16
活塞杆氮化A线 | 27620 | O | 2025/10/20 15:33:13 | 357.73 | 26 | 4 | 12~20 | 15.8 | 594 | 593 | 587 | 585 | 590 | 586 | 574 | 586 | 1 | 5.5 | 2 | 1.5 |  |  |  |  | 104 | 2.5 | 11.745 | 587.5 | 12 | 20 | 16
活塞杆氮化A线 | 27619 | M | 2025/10/20 15:13:21 | 200.16 | 23 | 4 | 12~20 | 15.1 | 593 | 595 | 588 | 586 | 582 | 590 | 585 | 582 | 1 | 5.5 | 2 | 1.5 |  |  |  |  | 92 | 2.5 | 11.75 | 588.25 | 12 | 20 | 16
活塞杆氮化A线 | 27618 | M | 2025/10/20 14:42:31 | 180.93 | 22 | 4 | 12~20 | 15.2 | 594 | 595 | 580 | 591 | 590 | 584 | 584 | 581 | 1 | 5.5 | 2 | 1.5 |  |  |  |  | 88 | 2.5 | 11.75 | 587.75 | 12 | 20 | 16
活塞杆氮化A线 | 27617 | M | 2025/10/20 14:23:11 | 82.8 | 22 | 4 | 12~20 | 15 | 583 | 595 | 589 | 583 | 585 | 587 | 583 | 585 | 1 | 5.5 | 2 | 1.5 |  |  |  |  | 88 | 2.5 | 11.7425 | 587.5 | 12 | 20 | 16
活塞杆氮化A线 | 27616 | M | 2025/10/20 13:45:23 | 82.8 | 22 | 4 | 12~20 | 15.3 | 592 | 584 | 586 | 589 | 588 | 587 | 583 | 580 | 1 | 5.5 | 2 | 1.5 |  |  |  |  | 88 | 2.5 | 11.7475 | 585 | 12 | 20 | 16
活塞杆氮化A线 | 27615 | O | 2025/10/20 13:11:41 | 347.91 | 26 | 4 | 12~20 | 16.6 | 593 | 594 | 585 | 590 | 590 | 585 | 578 | 585 | 1 | 5.5 | 2 | 1.5 |  |  |  |  | 104 | 2.5 | 11.75 | 588.5 | 12 | 20 | 16
活塞杆氮化A线 | 27614 | O | 2025/10/20 12:28:04 | 368.16 | 26 | 4 | 12~20 | 15.4 | 592 | 594 | 587 | 587 | 580 | 591 | 582 | 578 | 1 | 5.5 | 2 | 1.5 |  |  |  |  | 104 | 2.5 | 11.75 | 587.5 | 12 | 20 | 16
活塞杆氮化A线 | 27613 | B | 2025/10/20 12:00:37 | 429.15 | 26 | 4 | 12~20 | 15.1 | 595 | 592 | 584 | 589 | 587 | 583 | 582 | 583 | 1 | 5.5 | 2 | 1.5 |  |  |  |  | 104 | 2.5 | 11.7525 | 586.75 | 12 | 20 | 16
活塞杆氮化A线 | 27611 | O | 2025/10/20 10:58:30 | 368.16 | 26 | 4 | 12~20 | 15 | 593 | 595 | 587 | 586 | 586 | 591 | 582 | 577 | 1 | 5.5 | 2 | 1.5 |  |  |  |  | 104 | 2.5 | 11.7475 | 587.25 | 12 | 20 | 16
活塞杆氮化A线 | 27610 | B | 2025/10/20 10:37:00 | 366.98 | 25 | 4 | 12~20 | 14.5 | 593 | 595 | 586 | 589 | 586 | 589 | 583 | 581 | 1 | 5.5 | 2 | 1.5 |  |  |  |  | 100 | 2.5 | 11.75 | 588.5 | 12 | 20 | 16
活塞杆氮化A线 | 27609 | B | 2025/10/20 9:58:20 | 360.35 | 25 | 4 | 12~20 | 14.2 | 592 | 594 | 585 | 589 | 589 | 586 | 574 | 585 | 1 | 5.5 | 2 | 1.5 |  |  |  |  | 100 | 2.5 | 11.25 | 588.5 | 12 | 20 | 16
活塞杆氮化A线 | 27600 | M | 2025/10/19 4:09:44 | 56.76 | 20 | 1 | 12~20 | 16.3 | [6 empty] | 583 | 585 | 1 | 3.5 | 2 | 1.5 |  |  |  |  | 20 | 2 | 11.25 | 585 | 12 | 20 | 16
活塞杆氮化A线 | 27599 | O | 2025/10/19 1:50:24 | 367.32 | 26 | 4 | 12~20 | 14.5 | 595 | 594 | 586 | 587 | 580 | 590 | 586 | 577 | 1 | 3.5 | 2 | 1.5 |  |  |  |  | 104 | 2 | 11.25 | 587 | 12 | 20 | 16
活塞杆氮化A线 | 27598 | O | 2025/10/19 1:18:51 | 367.32 | 26 | 4 | 12~20 | 14.4 | 594 | 594 | 581 | 589 | 588 | 582 | 574 | 587 | 1 | 3.5 | 2 | 1.5 |  |  |  |  | 104 | 2 | 10.7225 | 588 | 12 | 20 | 16
活塞杆氮化A线 | 27597 | M | 2025/10/19 0:54:53 | 99.54 | 22 | 4 | 12~20 | 14.2 | 584 | 594 | 591 | 581 | 590 | 582 | 586 | 580 | 1 | 3.5 | 2 | 1.5 |  |  |  |  | 88 | 2 | 10.7075 | 584.25 | 12 | 20 | 16
活塞杆氮化A线 | 27596 | M | 2025/10/19 0:44:54 | 85.32 | 22 | 4 | 12~20 | 14.1 | 593 | 583 | 580 | 593 | 584 | 591 | 580 | 581 | 1 | 3.5 | 2 | 1.5 |  |  |  |  | 88 | 2 | 10.745 | 587 | 12 | 20 | 16
活塞杆氮化A线 | 27594 | C | 2025/10/18 23:01:08 | 453.81 | 26 | 4 | 12~20 | 14 | 580 | 583 | 586 | 583 | 589 | 589 | 579 | 587 | 1 | 3.5 | 2 | 1.5 |  |  |  |  | 104 | 2 | 10.7275 | 585.5 | 12 | 20 | 16
活塞杆氮化A线 | 27593 | C | 2025/10/18 22:54:09 | 463.47 | 26 | 4 | 12~20 | 13.5 | 591 | 574 | 588 | 587 | 582 | 591 | 582 | 578 | 1 | 3.5 | 2 | 1.5 |  |  |  |  | 104 | 2 | 10.765 | 582.5 | 12 | 20 | 16
活塞杆氮化A线 | 27592 | C | 2025/10/18 21:41:43 | 441.21 | 26 | 4 | 12~20 | 15.5 | 594 | 592 | 587 | 584 | 588 | 587 | 583 | 579 | 1 | 3.5 | 2 | 1.5 |  |  |  |  | 104 | 2 | 10.74 | 585.5 | 12 | 20 | 16
活塞杆氮化A线 | 27591 | B | 2025/10/18 21:06:32 | 417.6 | 26 | 4 | 12~20 | 15.2 | 589 | 589 | 583 | 589 | 587 | 587 | 576 | 587 | 1 | 3.5 | 2 | 1.5 |  |  |  |  | 104 | 2 | 10.7475 | 588 | 12 | 20 | 16
活塞杆氮化A线 | 27590 | B | 2025/10/18 20:51:13 | 397.19 | 25 | 4 | 12~20 | 16 | 596 | 584 | 584 | 587 | 580 | 590 | 587 | 575 | 1 | 3.5 | 2 | 1.5 |  |  |  |  | 100 | 2 | 10.7325 | 584 | 12 | 20 | 16
活塞杆氮化A线 | 27589 | M | 2025/10/18 20:27:33 | 105.44 | 23 | 4 | 12~20 | 14.9 | 587 | 597 | 589 | 583 | 588 | 583 | 581 | 582 | 1 | 3.5 | 2 | 1.5 |  |  |  |  | 92 | 2 | 10.775 | 586.25 | 12 | 20 | 16
活塞杆氮化A线 | 27587 | B | 2025/10/18 18:33:15 | 401.1 | 26 | 4 | 12~20 | 14.7 | 587 | 574 | 583 | 589 | 580 | 587 | 575 | 588 | 1 | 3.5 | 2 | 1.5 |  |  |  |  | 104 | 2 | 10.7075 | 584.5 | 12 | 20 | 16
活塞杆氮化A线 | 27586 | C | 2025/10/18 17:30:59 | 381.87 | 25 | 4 | 12~20 | 15.1 | 590 | 594 | 584 | 588 | 583 | 590 | 582 | 586 | 1 | 3.5 | 2 | 1.5 |  |  |  |  | 100 | 2 | 10.7225 | 589.5 | 12 | 20 | 16
活塞杆氮化A线 | 27584 | B | 2025/10/18 16:40:30 | 327.96 | 25 | 4 | 12~20 | 15 | 582 | 571 | 591 | 585 | 588 | 590 | 576 | 587 | 1.5 | 3.5 | 2 | 1.5 |  |  |  |  | 100 | 2.125 | 10.7725 | 583.25 | 12 | 20 | 16
活塞杆氮化A线 | 27583 | B | 2025/10/18 15:29:56 | 317.57 | 25 | 4 | 12~20 | 16.2 | 594 | 594 | 587 | 587 | 587 | 585 | 573 | 587 | 1.5 | 3.5 | 2 | 1.5 |  |  |  |  | 100 | 2.125 | 10.7825 | 588.25 | 12 | 20 | 16
活塞杆氮化A线 | 27582 | B | 2025/10/18 14:58:02 | 416.91 | 26 | 4 | 12~20 | 15.3 | 594 | 588 | 588 | 587 | 591 | 589 | 586 | 577 | 1.5 | 3.5 | 2 | 1.5 |  |  |  |  | 104 | 2.125 | 10.7575 | 585.25 | 12 | 20 | 16
活塞杆氮化A线 | 27581 | M | 2025/10/18 14:17:38 | 180.17 | 22 | 4 | 12~20 | 15.2 | 595 | 588 | 585 | 591 | 586 | 587 | 587 | 575 | 1.5 | 3.5 | 2 | 1.5 |  |  |  |  | 88 | 2.125 | 10.7525 | 585.25 | 12 | 20 | 16
活塞杆氮化A线 | 27580 | B | 2025/10/18 13:36:10 | 370.39 | 25 | 4 | 12~20 | 15.9 | 595 | 593 | 582 | 590 | 585 | 591 | 577 | 583 | 1.5 | 3.5 | 2 | 1.5 |  |  |  |  | 100 | 2.125 | 10.715 | 589.25 | 12 | 20 | 16
活塞杆氮化A线 | 27578 | O | 2025/10/18 12:30:40 | 367.32 | 26 | 4 | 12~20 | 16.3 | 594 | 594 | 589 | 585 | 590 | 588 | 580 | 583 | 1.5 | 3.5 | 2 | 1.5 |  |  |  |  | 104 | 2.125 | 10.7575 | 587.5 | 12 | 20 | 16
活塞杆氮化A线 | 27577 | B | 2025/10/18 12:06:42 | 384.48 | 25 | 4 | 12~20 | 16.6 | 596 | 592 | 581 | 591 | 584 | 592 | 581 | 584 | 1.5 | 3.5 | 2 | 1.5 |  |  |  |  | 100 | 2.125 | 10.7175 | 589.75 | 12 | 20 | 16
活塞杆氮化A线 | 27576 | C | 2025/10/18 11:27:21 | 224.16 | 23 | 4 | 12~20 | 15.8 | 593 | 596 | 588 | 585 | 590 | 583 | 586 | 575 | 1.5 | 3.5 | 2 | 1.5 |  |  |  |  | 92 | 2.125 | 10.76 | 584.75 | 12 | 20 | 16
活塞杆氮化A线 | 27575 | B | 2025/10/18 11:05:05 | 236.8 | 23 | 4 | 12~20 | 15 | 595 | 591 | 586 | 585 | 587 | 589 | 574 | 587 | 1.5 | 3.5 | 2 | 1.5 |  |  |  |  | 92 | 2.125 | 10.7625 | 588 | 12 | 20 | 16
活塞杆氮化A线 | 27574 | O | 2025/10/18 10:33:49 | 262.02 | 24 | 4 | 12~20 | 16.5 | 594 | 596 | 582 | 590 | 582 | 591 | 588 | 575 | 1.5 | 3.5 | 2 | 1.5 |  |  |  |  | 96 | 2.125 | 10.7475 | 588 | 12 | 20 | 16
活塞杆氮化A线 | 27573 | M | 2025/10/18 10:04:56 | 290.88 | 23 | 4 | 12~20 | 14 | 595 | 589 | 586 | 585 | 589 | 586 | 576 | 585 | 1.5 | 3.5 | 2 | 1.5 |  |  |  |  | 92 | 2.125 | 10.805 | 586.25 | 12 | 20 | 16
活塞杆氮化A线 | 27572 | B | 2025/10/18 9:15:35 | 263.71 | 23 | 4 | 12~20 | 14.9 | 597 | 591 | 588 | 586 | 590 | 584 | 583 | 583 | 1.5 | 3.5 | 2 | 1.5 |  |  |  |  | 92 | 2.125 | 10.1175 | 586 | 12 | 20 | 16
活塞杆氮化A线 | 27571 | C | 2025/10/18 8:44:05 | 428.85 | 26 | 4 | 12~20 | 15.2 | 586 | 588 | 589 | 587 | 584 | 590 | 584 | 578 | 1.5 | 3.5 | 2 | 1.5 |  |  |  |  | 104 | 2.125 | 10.09 | 585.75 | 12 | 20 | 16
活塞杆氮化A线 | 27569 | B | 2025/10/18 7:23:22 | 376.06 | 25 | 4 | 12~20 | 14.5 | 595 | 587 | 585 | 591 | 585 | 591 | 574 | 586 | 2 | 2.5 | 2 | 1.5 |  |  |  |  | 100 | 2 | 10.1725 | 588.75 | 12 | 20 | 16
活塞杆氮化A线 | 27568 | D | 2025/10/18 6:35:06 | 433.05 | 26 | 4 | 12~20 | 14.5 | 596 | 585 | 587 | 590 | 588 | 587 | 582 | 582 | 2 | 2.5 | 2 | 1.5 |  |  |  |  | 104 | 2 | 10.2125 | 586 | 12 | 20 | 16
活塞杆氮化A线 | 27566 | B | 2025/10/18 5:08:35 | 524.24 | 29 | 4 | 12~20 | 15.8 | 592 | 588 | 588 | 584 | 589 | 591 | 574 | 586 | 2 | 2.5 | 2 | 1.5 |  |  |  |  | 116 | 2 | 10.1925 | 587.25 | 12 | 20 | 16
活塞杆氮化A线 | 27565 | C | 2025/10/18 4:23:04 | 440.72 | 26 | 4 | 12~20 | 14.2 | 589 | 589 | 589 | 586 | 583 | 591 | 583 | 581 | 2 | 2.5 | 2 | 1.5 |  |  |  |  | 104 | 2 | 10.225 | 586.75 | 12 | 20 | 16
活塞杆氮化A线 | 27562 | C | 2025/10/18 2:30:10 | 440.6 | 26 | 4 | 12~20 | 15 | 591 | 588 | 586 | 588 | 589 | 588 | 574 | 587 | 2 | 2.5 | 2 | 1.5 |  |  |  |  | 104 | 2 | 10.135 | 587.75 | 12 | 20 | 16
活塞杆氮化A线 | 27561 | M | 2025/10/18 2:14:14 | 260.18 | 23 | 4 | 12~20 | 16 | 591 | 588 | 582 | 591 | 582 | 587 | 586 | 579 | 2 | 2.5 | 2 | 1.5 |  |  |  |  | 92 | 2 | 10.14 | 586.25 | 12 | 20 | 16
活塞杆氮化A线 | 27560 | C | 2025/10/18 0:58:50 | 438.02 | 26 | 4 | 12~20 | 15.5 | 592 | 588 | 583 | 589 | 580 | 589 | 587 | 575 | 2 | 2.5 | 2 | 1.5 |  |  |  |  | 104 | 2 | 10.14 | 585.25 | 12 | 20 | 16
活塞杆氮化A线 | 27559 | B | 2025/10/18 0:29:50 | 333.15 | 25 | 4 | 12~20 | 16.8 | 591 | 594 | 590 | 583 | 587 | 585 | 581 | 583 | 2 | 2.5 | 2 | 1.5 |  |  |  |  | 100 | 2 | 10.115 | 586.25 | 12 | 20 | 16
活塞杆氮化A线 | 27558 | B | 2025/10/18 0:01:29 | 317.7 | 25 | 4 | 12~20 | 15.5 | 592 | 593 | 582 | 592 | 589 | 588 | 583 | 584 | 2 | 2.5 | 2 | 1.5 |  |  |  |  | 100 | 2 | 10.14 | 589.25 | 12 | 20 | 16
活塞杆氮化A线 | 27557 | M | 2025/10/17 23:34:03 | 211.14 | 23 | 4 | 12~20 | 15.7 | 589 | 594 | 588 | 585 | 582 | 591 | 585 | 577 | 2 | 2.5 | 2 | 1.5 |  |  |  |  | 92 | 2 | 10.1175 | 586.75 | 12 | 20 | 16
活塞杆氮化A线 | 27556 | M | 2025/10/17 23:09:50 | 85.32 | 22 | 4 | 12~20 | 16.2 | 587 | 592 | 587 | 586 | 588 | 585 | 576 | 587 | 2 | 2.5 | 2 | 1.5 |  |  |  |  | 88 | 2 | 10.16 | 587.5 | 12 | 20 | 16
活塞杆氮化A线 | 27555 | M | 2025/10/17 22:37:40 | 123.12 | 22 | 4 | 12~20 | 15.4 | 592 | 588 | 584 | 589 | 585 | 588 | 586 | 576 | 2 | 2.5 | 2 | 1.5 |  |  |  |  | 88 | 2 | 10.15 | 585.25 | 12 | 20 | 16
活塞杆氮化A线 | 27554 | M | 2025/10/17 22:17:57 | 168.88 | 22 | 4 | 12~20 | 14.9 | 587 | 595 | 590 | 583 | 586 | 589 | 575 | 587 | 2 | 2.5 | 2 | 1.5 |  |  |  |  | 88 | 2 | 10.125 | 588.5 | 12 | 20 | 16
活塞杆氮化A线 | 27553 | B | 2025/10/17 21:20:23 | 286.07 | 23 | 4 | 12~20 | 14.5 | 588 | 585 | 581 | 591 | 584 | 589 | 586 | 576 | 2 | 2.5 | 2 | 1.5 |  |  |  |  | 92 | 2 | 10.1325 | 585.25 | 12 | 20 | 16
活塞杆氮化A线 | 27552 | B | 2025/10/17 20:40:53 | 521.41 | 29 | 4 | 12~20 | 14.8 | 591 | 589 | 583 | 593 | 584 | 591 | 582 | 581 | 2 | 2.5 | 2 | 1.5 |  |  |  |  | 116 | 2 | 10.14 | 588.5 | 12 | 20 | 16
活塞杆氮化A线 | 27551 | D | 2025/10/17 20:16:21 | 433.05 | 26 | 4 | 12~20 | 14.7 | 592 | 590 | 581 | 587 | 587 | 589 | 576 | 586 | 2 | 2.5 | 2 | 1.5 |  |  |  |  | 104 | 2 | 10.1725 | 588 | 12 | 20 | 16
活塞杆氮化A线 | 27550 | D | 2025/10/17 19:39:20 | 433.05 | 26 | 4 | 12~20 | 14.4 | 592 | 590 | 591 | 581 | 587 | 591 | 580 | 580 | 2 | 2.5 | 2 | 1.5 |  |  |  |  | 104 | 2 | 10.1675 | 585.5 | 12 | 20 | 16
活塞杆氮化A线 | 27549 | B | 2025/10/17 19:08:58 | 288.99 | 23 | 4 | 12~20 | 15.3 | 593 | 593 | 581 | 592 | 586 | 589 | 585 | 576 | 2 | 2.5 | 2 | 1.5 |  |  |  |  | 92 | 2 | 10.16 | 587.5 | 12 | 20 | 16
活塞杆氮化A线 | 27548 | C | 2025/10/17 18:45:03 | 256.11 | 23 | 4 | 12~20 | 15.8 | 592 | 594 | 585 | 585 | 586 | 590 | 577 | 585 | 2 | 2.5 | 2 | 1.5 |  |  |  |  | 92 | 2 | 10.155 | 588.5 | 12 | 20 | 16
活塞杆氮化A线 | 27547 | C | 2025/10/17 18:26:46 | 288.5 | 23 | 4 | 12~20 | 15.2 | 594 | 593 | 587 | 585 | 587 | 588 | 583 | 580 | 2 | 2.5 | 2 | 1.5 |  |  |  |  | 92 | 2 | 10.1625 | 586.5 | 12 | 20 | 16
活塞杆氮化A线 | 27546 | O | 2025/10/17 17:40:15 | 367.32 | 26 | 4 | 12~20 | 15.6 | 592 | 593 | 586 | 588 | 585 | 590 | 581 | 583 | 2 | 2.5 | 2 | 1.5 |  |  |  |  | 104 | 2 | 10.19 | 588.5 | 12 | 20 | 16
活塞杆氮化A线 | 27545 | B | 2025/10/17 17:10:02 | 314.57 | 25 | 4 | 12~20 | 15.7 | 593 | 595 | 585 | 589 | 586 | 588 | 577 | 586 | 2 | 2.5 | 2 | 1.5 |  |  |  |  | 100 | 2 | 10.2475 | 589.5 | 12 | 20 | 16
活塞杆氮化A线 | 27543 | O | 2025/10/17 16:01:47 | 265.69 | 24 | 4 | 12~20 | 15.9 | 596 | 593 | 580 | 590 | 583 | 590 | 574 | 586 | 2 | 2.5 | 2 | 1.5 |  |  |  |  | 96 | 2 | 10.2275 | 589.75 | 12 | 20 | 16
活塞杆氮化A线 | 27541 | B | 2025/10/17 15:01:54 | 418.67 | 26 | 4 | 12~20 | 15.7 | 593 | 589 | 584 | 592 | 590 | 588 | 578 | 584 | 2 | 2.5 | 2 | 1.5 |  |  |  |  | 104 | 2 | 10.2325 | 588.25 | 12 | 20 | 16
活塞杆氮化A线 | 27540 | B | 2025/10/17 14:32:33 | 324.27 | 25 | 4 | 12~20 | 15.5 | 594 | 593 | 584 | 588 | 582 | 590 | 586 | 576 | 2 | 2.5 | 2 | 1.5 |  |  |  |  | 100 | 2 | 10.2675 | 586.75 | 12 | 20 | 16
活塞杆氮化A线 | 27539 | M | 2025/10/17 14:01:24 | 219.56 | 24 | 4 | 12~20 | 16.6 | 592 | 593 | 590 | 582 | 587 | 587 | 577 | 584 | 2 | 2.5 | 2 | 1.5 |  |  |  |  | 96 | 2 | 10.2525 | 586.5 | 12 | 20 | 16
活塞杆氮化A线 | 27538 | B | 2025/10/17 13:34:20 | 251.68 | 23 | 4 | 12~20 | 15.4 | 593 | 593 | 583 | 591 | 587 | 587 | 584 | 581 | 2 | 2.5 | 2 | 1.5 |  |  |  |  | 92 | 2 | 8.5825 | 588 | 12 | 20 | 16
活塞杆氮化A线 | 27537 | C | 2025/10/17 13:01:34 | 381.43 | 25 | 4 | 12~20 | 15.6 | 586 | 587 | 583 | 586 | 590 | 591 | 578 | 583 | 2 | 2.5 | 2 | 1.5 |  |  |  |  | 100 | 2 | 8.6125 | 586.75 | 12 | 20 | 16
活塞杆氮化A线 | 27536 | B | 2025/10/17 12:27:15 | 392.07 | 25 | 4 | 12~20 | 16.3 | 591 | 582 | 590 | 584 | 584 | 589 | 583 | 581 | 2 | 2.5 | 2 | 1.5 |  |  |  |  | 100 | 2 | 8.175 | 584 | 12 | 20 | 16
活塞杆氮化A线 | 27535 | B | 2025/10/17 11:54:55 | 316.91 | 25 | 4 | 12~20 | 16.7 | 594 | 592 | 584 | 591 | 589 | 598 | 583 | 579 | 2 | 2.5 | 2 | 1.5 |  |  |  |  | 100 | 2 | 9.5175 | 590 | 12 | 20 | 16
活塞杆氮化A线 | 27534 | C | 2025/10/17 11:27:30 | 430.99 | 26 | 4 | 12~20 | 15 | 592 | 590 | 583 | 588 | 591 | 589 | 576 | 587 | 2 | 2.5 | 2 | 1.5 |  |  |  |  | 104 | 2 | 9.9075 | 588.5 | 12 | 20 | 16
活塞杆氮化A线 | 27533 | C | 2025/10/17 10:57:32 | 390.78 | 25 | 4 | 12~20 | 15.5 | 592 | 591 | 589 | 583 | 586 | 595 | 585 | 574 | 2 | 2.5 | 2 | 1.5 |  |  |  |  | 100 | 2 | 9.77 | 585.75 | 12 | 20 | 16
活塞杆氮化A线 | 27532 | C | 2025/10/17 10:32:52 | 299.52 | 23 | 4 | 12~20 | 14.5 | 593 | 590 | 587 | 588 | 587 | 588 | 575 | 586 | 2 | 2.5 | 2 | 1.5 |  |  |  |  | 92 | 2 | 9.3975 | 588 | 12 | 20 | 16
活塞杆氮化A线 | 27531 | B | 2025/10/17 10:05:06 | 286.14 | 23 | 4 | 12~20 | 15.4 | 592 | 592 | 584 | 589 | 582 | 590 | 585 | 577 | 2 | 2.5 | 2 | 1.5 |  |  |  |  | 92 | 2 | 9.5275 | 587 | 12 | 20 | 16
活塞杆氮化A线 | 27530 | B | 2025/10/17 9:24:26 | 254.52 | 23 | 4 | 12~20 | 15.7 | 595 | 593 | 588 | 584 | 584 | 587 | 577 | 584 | 2 | 2.5 | 2 | 1.5 |  |  |  |  | 92 | 2 | 9.5025 | 587 | 12 | 20 | 16
活塞杆氮化A线 | 27528 | B | 2025/10/17 8:25:02 | 342.6 | 25 | 4 | 12~20 | 15 | 596 | 592 | 581 | 590 | 586 | 591 | 578 | 583 | 2 | 2.5 | 2 | 1.5 |  |  |  |  | 100 | 2 | 9.1375 | 589 | 12 | 20 | 16
活塞杆氮化A线 | 27525 | B | 2025/10/17 5:47:13 | 246.65 | 23 | 4 | 12~20 | 15 | 590 | 591 | 584 | 589 | 589 | 584 | 585 | 581 | 2 | 2.5 | 2 | 1.5 |  |  |  |  | 92 | 2 | 9.1025 | 586.25 | 12 | 20 | 16
活塞杆氮化A线 | 27524 | O | 2025/10/17 5:05:53 | 360.8 | 25 | 4 | 12~20 | 14.8 | 592 | 589 | 583 | 586 | 588 | 589 | 577 | 584 | 2 | 2.5 | 2 | 1.5 |  |  |  |  | 100 | 2 | 9.1 | 587 | 12 | 20 | 16
活塞杆氮化A线 | 27523 | O | 2025/10/17 4:36:58 | 368.16 | 25 | 4 | 12~20 | 15.5 | 588 | 592 | 586 | 584 | 583 | 592 | 585 | 579 | 2 | 2.5 | 2 | 1.5 |  |  |  |  | 100 | 2 | 9.185 | 586.75 | 12 | 20 | 16
活塞杆氮化A线 | 27522 | C | 2025/10/17 3:53:37 | 442.19 | 25 | 4 | 12~20 | 15.1 | 594 | 589 | 586 | 588 | 580 | 587 | 582 | 582 | 2 | 2.5 | 2 | 1.5 |  |  |  |  | 100 | 2 | 9.175 | 586.5 | 12 | 20 | 16
活塞杆氮化A线 | 27521 | B | 2025/10/17 3:46:48 | 530.29 | 28 | 4 | 12~20 | 16.3 | 584 | 580 | 586 | 591 | 588 | 585 | 573 | 585 | 2 | 2.5 | 2 | 1.5 |  |  |  |  | 112 | 2 | 9.18 | 585.25 | 12 | 20 | 16
活塞杆氮化A线 | 27520 | B | 2025/10/17 1:50:57 | 386.81 | 24 | 4 | 12~20 | 13.7 | 588 | 587 | 586 | 585 | 586 | 589 | 577 | 587 | 2 | 2.5 | 2 | 1.5 |  |  |  |  | 96 | 2 | 9.0075 | 587 | 12 | 20 | 16
活塞杆氮化A线 | 27519 | B | 2025/10/17 1:14:31 | 329.08 | 24 | 4 | 12~20 | 14.7 | 590 | 587 | 586 | 588 | 587 | 588 | 585 | 579 | 2 | 2.5 | 2 | 1.5 |  |  |  |  | 96 | 2 | 9.1 | 585.5 | 12 | 20 | 16
活塞杆氮化A线 | 27519 | B | 2025/10/17 1:14:31 | 329.08 | 24 | 4 | 12~20 | 14.7 | 590 | 587 | 586 | 588 | 587 | 588 | 585 | 579 | 2 | 2.5 | 2 | 1.5 |  |  |  |  | 96 | 2 | 9.1 | 585.5 | 12 | 20 | 16
活塞杆氮化A线 | 27518 | O | 2025/10/17 0:46:42 | 358.34 | 25 | 4 | 12~20 | 15 | 594 | 591 | 584 | 589 | 583 | 589 | 578 | 584 | 2 | 2.5 | 2 | 1.5 |  |  |  |  | 100 | 2 | 9.0225 | 588.25 | 12 | 20 | 16
活塞杆氮化A线 | 27517 | M | 2025/10/17 0:32:50 | 221.4 | 22 | 4 | 12~20 | 15 | 587 | 593 | 589 | 582 | 588 | 586 | 578 | 585 | 2 | 2.5 | 2 | 1.5 |  |  |  |  | 88 | 2 | 9.15 | 586.5 | 12 | 20 | 16
活塞杆氮化A线 | 27516 | M | 2025/10/17 0:08:45 | 198.26 | 21 | 4 | 12~20 | 14.1 | 588 | 583 | 580 | 592 | 583 | 588 | 583 | 579 | 2 | 2.5 | 2 | 1.5 |  |  |  |  | 84 | 2 | 9.065 | 585.5 | 12 | 20 | 16
活塞杆氮化A线 | 27515 | B | 2025/10/16 23:00:42 | 340.59 | 24 | 4 | 12~20 | 14.2 | 589 | 592 | 582 | 590 | 584 | 590 | 581 | 580 | 2 | 2.5 | 2 | 1.5 |  |  |  |  | 96 | 2 | 9.27 | 588 | 12 | 20 | 16
活塞杆氮化A线 | 27514 | C | 2025/10/16 22:41:30 | 319.73 | 24 | 4 | 12~20 | 15 | 589 | 586 | 588 | 585 | 585 | 588 | 578 | 584 | 2 | 2.5 | 2 | 1.5 |  |  |  |  | 96 | 2 | 9.3075 | 585.75 | 12 | 20 | 16
活塞杆氮化A线 | 27513 | M | 2025/10/16 22:25:26 | 82.8 | 21 | 4 | 12~20 | 14.5 | 593 | 592 | 585 | 587 | 588 | 584 | 574 | 585 | 2 | 2.5 | 2 | 1.5 |  |  |  |  | 84 | 2 | 9.2775 | 587 | 12 | 20 | 16
活塞杆氮化A线 | 27512 | M | 2025/10/16 22:03:02 | 168.48 | 21 | 4 | 12~20 | 14.7 | 586 | 592 | 588 | 587 | 583 | 591 | 586 | 575 | 2 | 2.5 | 2 | 1.5 |  |  |  |  | 84 | 2 | 9.3175 | 586.25 | 12 | 20 | 16
活塞杆氮化A线 | 27510 | C | 2025/10/16 18:39:15 | 442.19 | 24 | 4 | 12~20 | 14.4 | 596 | 588 | 587 | 586 | 584 | 590 | 587 | 578 | 2 | 2.5 | 2 | 1.5 |  |  |  |  | 96 | 2 | 9.3825 | 585.5 | 12 | 20 | 16
活塞杆氮化A线 | 27509 | O | 2025/10/16 18:19:21 | 322.14 | 24 | 4 | 12~20 | 14.1 | 595 | 594 | 580 | 591 | 580 | 588 | 578 | 584 | 2 | 2.5 | 2 | 1.5 |  |  |  |  | 96 | 2 | 9.4075 | 589.25 | 12 | 20 | 16
活塞杆氮化A线 | 27508 | C | 2025/10/16 17:37:46 | 326.34 | 23 | 4 | 12~20 | 15.6 | 591 | 592 | 590 | 583 | 588 | 585 | 584 | 584 | 2 | 2.5 | 2 | 1.5 |  |  |  |  | 92 | 2 | 9.125 | 586 | 12 | 20 | 16
活塞杆氮化A线 | 27507 | O | 2025/10/16 17:13:27 | 368.16 | 24 | 4 | 12~20 | 14 | 592 | 590 | 586 | 589 | 580 | 588 | 582 | 583 | 2 | 2.5 | 2 | 1.5 |  |  |  |  | 96 | 2 | 9.09 | 587.5 | 12 | 20 | 16
活塞杆氮化A线 | 27506 | B | 2025/10/16 16:28:42 | 349.96 | 24 | 4 | 12~20 | 15.8 | 593 | 589 | 582 | 588 | 580 | 584 | 577 | 586 | 2.5 | 2.5 | 2 | 2 |  |  |  |  | 96 | 2.25 | 9.26 | 586.75 | 12 | 20 | 16
活塞杆氮化A线 | 27505 | C | 2025/10/16 16:18:14 | 258.77 | 21 | 4 | 12~20 | 13.6 | 593 | 590 | 591 | 582 | 591 | 581 | 587 | 575 | 2.5 | 2.5 | 2 | 2 |  |  |  |  | 84 | 2.25 | 9.2275 | 582 | 12 | 20 | 16
活塞杆氮化A线 | 27504 | M | 2025/10/16 15:53:40 | 179.57 | 20 | 4 | 12~20 | 14.9 | 595 | 593 | 585 | 593 | 585 | 588 | 574 | 585 | 2.5 | 2.5 | 2 | 2 |  |  |  |  | 80 | 2.25 | 9.355 | 589.75 | 12 | 20 | 16
活塞杆氮化A线 | 27503 | C | 2025/10/16 15:03:32 | 264.17 | 21 | 4 | 12~20 | 14.2 | 595 | 588 | 588 | 583 | 586 | 590 | 585 | 575 | 2.5 | 2.5 | 2 | 2 |  |  |  |  | 84 | 2.25 | 9.4125 | 584 | 12 | 20 | 16
活塞杆氮化A线 | 27502 | O | 2025/10/16 14:38:59 | 322.14 | 24 | 4 | 12~20 | 15.4 | 595 | 592 | 580 | 592 | 588 | 590 | 574 | 586 | 2.5 | 2.5 | 2 | 2 |  |  |  |  | 96 | 2.25 | 9.38 | 590 | 12 | 20 | 16
活塞杆氮化A线 | 27501 | C | 2025/10/16 14:07:03 | 322.44 | 23 | 4 | 12~20 | 15.7 | 594 | 592 | 592 | 582 | 581 | 589 | 586 | 578 | 2.5 | 2.5 | 2 | 2 |  |  |  |  | 92 | 2.25 | 9.3975 | 585.25 | 12 | 20 | 16
活塞杆氮化A线 | 27500 | B | 2025/10/16 13:42:40 | 325.79 | 23 | 4 | 12~20 | 15.6 | 590 | 588 | 581 | 591 | 588 | 584 | 576 | 583 | 2.5 | 2.5 | 2 | 2 |  |  |  |  | 92 | 2.25 | 9.425 | 586.5 | 12 | 20 | 16
活塞杆氮化A线 | 27499 | M | 2025/10/16 13:19:31 | 88.69 | 20 | 4 | 12~20 | 15.2 | 596 | 587 | 592 | 582 | 586 | 584 | 583 | 584 | 2.5 | 2.5 | 2 | 2 |  |  |  |  | 80 | 2.25 | 9.4425 | 584.25 | 12 | 20 | 16
活塞杆氮化A线 | 27498 | O | 2025/10/16 12:37:39 | 368.16 | 24 | 4 | 12~20 | 15.4 | 594 | 590 | 588 | 587 | 582 | 592 | 581 | 580 | 2.5 | 2.5 | 2 | 2 |  |  |  |  | 96 | 2.25 | 9.46 | 587.25 | 12 | 20 | 16
活塞杆氮化A线 | 27497 | C | 2025/10/16 12:09:07 | 324.6 | 23 | 4 | 12~20 | 16.3 | 595 | 590 | 586 | 591 | 584 | 589 | 582 | 585 | 2.5 | 2.5 | 2 | 2 |  |  |  |  | 92 | 2.25 | 9.47 | 588.75 | 12 | 20 | 16
活塞杆氮化A线 | 27496 | B | 2025/10/16 11:22:35 | 324.9 | 23 | 4 | 12~20 | 15.4 | 592 | 592 | 592 | 583 | 589 | 586 | 587 | 574 | 2.5 | 2.5 | 2 | 2 |  |  |  |  | 92 | 2.25 | 9.515 | 583.75 | 12 | 20 | 16
活塞杆氮化A线 | 27495 | B | 2025/10/16 10:58:52 | 340.92 | 23 | 4 | 12~20 | 15.1 | 594 | 588 | 587 | 589 | 586 | 587 | 580 | 585 | 2.5 | 2.5 | 2 | 2 |  |  |  |  | 92 | 2.25 | 9.45 | 587.25 | 12 | 20 | 16
活塞杆氮化A线 | 27494 | C | 2025/10/16 10:11:32 | 293.52 | 21 | 4 | 12~20 | 14.9 | 595 | 591 | 581 | 592 | 590 | 585 | 580 | 582 | 2.5 | 2.5 | 2 | 2 |  |  |  |  | 84 | 2.25 | 8.7125 | 587.5 | 12 | 20 | 16
活塞杆氮化A线 | 27493 | C | 2025/10/16 9:43:04 | 320.16 | 23 | 4 | 12~20 | 16.7 | 595 | 594 | 592 | 583 | 585 | 590 | 584 | 582 | 2.5 | 2.5 | 2 | 2 |  |  |  |  | 92 | 2.25 | 7.9975 | 587.25 | 12 | 20 | 16
活塞杆氮化A线 | 27492 | B | 2025/10/16 9:13:39 | 323.4 | 23 | 4 | 12~20 | 15.8 | 596 | 594 | 588 | 588 | 584 | 590 | 577 | 581 | 2.5 | 2.5 | 2 | 2 |  |  |  |  | 92 | 2.25 | 8.1 | 588.25 | 12 | 20 | 16
活塞杆氮化A线 | 27491 | B | 2025/10/16 8:39:57 | 345.73 | 23 | 4 | 12~20 | 15.7 | 593 | 590 | 583 | 592 | 588 | 585 | 577 | 584 | 2.5 | 2.5 | 2 | 2 |  |  |  |  | 92 | 2.25 | 8.1475 | 587.75 | 12 | 20 | 16
活塞杆氮化A线 | 27490 | C | 2025/10/16 8:09:23 | 313.88 | 23 | 4 | 12~20 | 15.1 | 583 | 587 | 592 | 580 | 583 | 588 | 585 | 579 | 2.5 | 2.5 | 2 | 2 |  |  |  |  | 92 | 2.25 | 8.235 | 583.5 | 12 | 20 | 16
活塞杆氮化A线 | 27489 | B | 2025/10/16 6:35:20 | 380.52 | 23 | 4 | 12~20 | 14.8 | 594 | 586 | 586 | 587 | 586 | 588 | 586 | 575 | 3.5 | 3 | 3 | 3.5 |  |  |  |  | 92 | 3.25 | 8.1825 | 584 | 12 | 20 | 16
活塞杆氮化A线 | 27488 | B | 2025/10/16 5:54:51 | 262.22 | 21 | 4 | 12~20 | 15.2 | 593 | 597 | 582 | 592 | 586 | 587 | 585 | 574 | 3.5 | 3 | 3 | 3.5 |  |  |  |  | 84 | 3.25 | 8.2825 | 587.5 | 12 | 20 | 16
活塞杆氮化A线 | 27487 | C | 2025/10/16 5:31:29 | 493.74 | 24 | 4 | 12~20 | 14.7 | 592 | 580 | 592 | 580 | 585 | 590 | 575 | 585 | 3.5 | 3 | 3 | 3.5 |  |  |  |  | 96 | 3.25 | 8.2275 | 583.75 | 12 | 20 | 16
活塞杆氮化A线 | 27485 | O | 2025/10/16 3:39:56 | 390.76 | 24 | 4 | 12~20 | 15.5 | 594 | 593 | 592 | 582 | 584 | 590 | 577 | 583 | 3.5 | 3 | 3 | 3.5 |  |  |  |  | 96 | 3.25 | 8.1225 | 587 | 12 | 20 | 16
活塞杆氮化A线 | 27484 | B | 2025/10/16 2:45:02 | 501.65 | 27 | 4 | 12~20 | 15.2 | 589 | 586 | 588 | 589 | 588 | 587 | 582 | 578 | 3.5 | 3 | 3 | 3.5 |  |  |  |  | 108 | 3.25 | 8.1075 | 585 | 12 | 20 | 16
活塞杆氮化A线 | 27483 | C | 2025/10/16 2:32:35 | 543.22 | 27 | 4 | 12~20 | 15.8 | 590 | 586 | 585 | 590 | 586 | 588 | 579 | 584 | 3.5 | 3 | 3 | 3.5 |  |  |  |  | 108 | 3.25 | 8.1425 | 587 | 12 | 20 | 16
活塞杆氮化A线 | 27482 | B | 2025/10/16 1:48:05 | 414.94 | 23 | 4 | 12~20 | 14.4 | 592 | 588 | 590 | 582 | 584 | 591 | 576 | 585 | 3.5 | 3 | 3 | 3.5 |  |  |  |  | 92 | 3.25 | 8.1275 | 586.5 | 12 | 20 | 16
活塞杆氮化A线 | 27481 | B | 2025/10/16 1:19:33 | 420.93 | 23 | 4 | 12~20 | 14.8 | 593 | 592 | 581 | 591 | 589 | 584 | 584 | 578 | 3.5 | 3 | 3 | 3.5 |  |  |  |  | 92 | 3.25 | 8.15 | 586.25 | 12 | 20 | 16
活塞杆氮化A线 | 27480 | O | 2025/10/16 0:58:54 | 365.09 | 23 | 4 | 12~20 | 14.3 | 593 | 594 | 592 | 580 | 581 | 589 | 580 | 582 | 3.5 | 3 | 3 | 3.5 |  |  |  |  | 92 | 3.25 | 8.17 | 586.25 | 12 | 20 | 16
活塞杆氮化A线 | 27479 | O | 2025/10/16 0:30:59 | 368.16 | 23 | 4 | 12~20 | 14.9 | 591 | 591 | 580 | 592 | 586 | 584 | 582 | 582 | 3.5 | 3 | 3 | 3.5 |  |  |  |  | 92 | 3.25 | 8.175 | 587.25 | 12 | 20 | 16
活塞杆氮化A线 | 27478 | O | 2025/10/16 0:02:23 | 368.16 | 23 | 4 | 12~20 | 14.7 | 593 | 591 | 592 | 582 | 590 | 587 | 584 | 579 | 3.5 | 3 | 3 | 3.5 |  |  |  |  | 92 | 3.25 | 8.2175 | 584.75 | 12 | 20 | 16
活塞杆氮化A线 | 27475 | M | 2025/10/15 23:01:13 | 85.32 | 19 | 4 | 12~20 | 13.5 | 591 | 582 | 583 | 587 | 587 | 586 | 573 | 585 | 3.5 | 3 | 3 | 3.5 |  |  |  |  | 76 | 3.25 | 8.145 | 585 | 12 | 20 | 16
活塞杆氮化A线 | 27474 | B | 2025/10/15 22:00:17 | 535.32 | 26 | 4 | 12~20 | 14.1 | 590 | 584 | 581 | 592 | 582 | 587 | 581 | 580 | 3.5 | 3 | 3 | 3.5 |  |  |  |  | 104 | 3.25 | 8.195 | 585.75 | 12 | 20 | 16
活塞杆氮化A线 | 27472 | C | 2025/10/15 21:07:11 | 343.56 | 22 | 4 | 12~20 | 14.2 | 594 | 594 | 584 | 589 | 589 | 585 | 576 | 583 | 3.5 | 3 | 3 | 3.5 |  |  |  |  | 88 | 3.25 | 8.3025 | 587.75 | 12 | 20 | 16
活塞杆氮化A线 | 27471 | M | 2025/10/15 20:29:23 | 241.56 | 20 | 4 | 12~20 | 15.2 | 595 | 594 | 592 | 587 | 581 | 592 | 584 | 577 | 3.5 | 3 | 3 | 3.5 |  |  |  |  | 80 | 3.25 | 8.2925 | 587.5 | 12 | 20 | 16
活塞杆氮化A线 | 27470 | D | 2025/10/15 20:04:02 | 210.53 | 20 | 4 | 12~20 | 14 | 594 | 595 | 581 | 589 | 590 | 583 | 577 | 584 | 3.5 | 3 | 3 | 3.5 |  |  |  |  | 80 | 3.25 | 8.3575 | 587.75 | 12 | 20 | 16
活塞杆氮化A线 | 27469 | D | 2025/10/15 19:40:40 | 292.5 | 20 | 4 | 12~20 | 14.8 | 592 | 595 | 591 | 584 | 585 | 588 | 583 | 579 | 3.5 | 3 | 3 | 3.5 |  |  |  |  | 80 | 3.25 | 8.4225 | 586.5 | 12 | 20 | 16
活塞杆氮化A线 | 27468 | B | 2025/10/15 19:07:10 | 296.68 | 20 | 4 | 12~20 | 14.3 | 595 | 590 | 581 | 592 | 588 | 586 | 578 | 583 | 3.5 | 3 | 3 | 3.5 |  |  |  |  | 80 | 3.25 | 8.4525 | 587.75 | 12 | 20 | 16
活塞杆氮化A线 | 27467 | B | 2025/10/15 18:31:55 | 426.18 | 23 | 4 | 12~20 | 14.9 | 595 | 589 | 586 | 585 | 586 | 590 | 581 | 581 | 3.5 | 3 | 3 | 3.5 |  |  |  |  | 92 | 3.25 | 8.4775 | 586.25 | 12 | 20 | 16
活塞杆氮化A线 | 27466 | O | 2025/10/15 18:22:16 | 300.66 | 23 | 4 | 12~20 | 14.2 | 585 | 588 | 590 | 582 | 585 | 590 | 585 | 577 | 3.5 | 3 | 3 | 3.5 |  |  |  |  | 92 | 3.25 | 8.505 | 584.25 | 12 | 20 | 16
活塞杆氮化A线 | 27463 | D | 2025/10/15 16:50:20 | 376.56 | 22 | 4 | 12~20 | 16 | 593 | 589 | 587 | 584 | 583 | 589 | 575 | 587 | 3.5 | 3 | 3 | 3.5 |  |  |  |  | 88 | 3.25 | 8.5 | 587.25 | 12 | 20 | 16
活塞杆氮化A线 | 27462 | D | 2025/10/15 16:25:13 | 236.39 | 20 | 4 | 12~20 | 16.7 | 591 | 592 | 588 | 590 | 584 | 587 | 581 | 581 | 3.5 | 3 | 3 | 3.5 |  |  |  |  | 80 | 3.25 | 8.5 | 587.5 | 12 | 20 | 16
活塞杆氮化A线 | 27461 | D | 2025/10/15 15:59:26 | 224.23 | 20 | 4 | 12~20 | 14.7 | 594 | 593 | 586 | 585 | 585 | 588 | 580 | 582 | 3.5 | 3 | 3 | 3.5 |  |  |  |  | 80 | 3.25 | 8.4975 | 587 | 12 | 20 | 16
活塞杆氮化A线 | 27458 | D | 2025/10/15 13:46:32 | 334.75 | 22 | 4 | 12~20 | 14.6 | 592 | 593 | 588 | 582 | 585 | 589 | 574 | 584 | 3.5 | 3 | 3 | 3.5 |  |  |  |  | 88 | 3.25 | 8.5025 | 587 | 12 | 20 | 16
活塞杆氮化A线 | 27457 | B | 2025/10/15 13:18:28 | 431.85 | 23 | 4 | 12~20 | 14.1 | 592 | 587 | 588 | 586 | 589 | 588 | 583 | 577 | 3.5 | 3 | 3 | 3.5 |  |  |  |  | 92 | 3.25 | 8.5 | 584.5 | 12 | 20 | 16
活塞杆氮化A线 | 27456 | B | 2025/10/15 12:52:24 | 383.47 | 22 | 4 | 12~20 | 14.3 | 594 | 590 | 581 | 591 | 584 | 590 | 576 | 585 | 3.5 | 3 | 3 | 3.5 |  |  |  |  | 88 | 3.25 | 8.5025 | 589 | 12 | 20 | 16
活塞杆氮化A线 | 27455 | B | 2025/10/15 12:27:38 | 359.28 | 22 | 4 | 12~20 | 14.3 | 594 | 591 | 591 | 582 | 587 | 588 | 586 | 581 | 3.5 | 3 | 3 | 3.5 |  |  |  |  | 88 | 3.25 | 8.495 | 585.5 | 12 | 20 | 16
活塞杆氮化A线 | 27454 | B | 2025/10/15 11:53:42 | 262.14 | 21 | 4 | 12~20 | 15.2 | 594 | 596 | 580 | 592 | 589 | 588 | 578 | 581 | 3.5 | 3 | 3 | 3.5 |  |  |  |  | 84 | 3.25 | 8.4925 | 589.25 | 12 | 20 | 16
活塞杆氮化A线 | 27449 | B | 2025/10/15 9:37:36 | 278.54 | 22 | 4 | 12~20 | 15.9 | 590 | 595 | 585 | 589 | 587 | 587 | 580 | 578 | 3.5 | 3 | 3 | 3.5 |  |  |  |  | 88 | 3.25 | 8 | 587.25 | 12 | 20 | 16
活塞杆氮化A线 | 27448 | B | 2025/10/15 9:09:42 | 396.13 | 22 | 4 | 12~20 | 15.6 | 591 | 586 | 584 | 588 | 586 | 589 | 578 | 583 | 3.5 | 3 | 3 | 3.5 |  |  |  |  | 88 | 3.25 | 8 | 586.5 | 12 | 20 | 16
活塞杆氮化A线 | 27447 | B | 2025/10/15 8:35:28 | 390.3 | 22 | 4 | 12~20 | 15.4 | 591 | 586 | 581 | 589 | 586 | 589 | 579 | 583 | 3.5 | 3 | 3 | 3.5 |  |  |  |  | 88 | 3.25 | 8.01 | 586.75 | 12 | 20 | 16
活塞杆氮化A线 | 27446 | B | 2025/10/15 8:14:59 | 397.42 | 22 | 4 | 12~20 | 14.3 | 593 | 589 | 587 | 583 | 590 | 588 | 584 | 578 | 3.5 | 3 | 3 | 3.5 |  |  |  |  | 88 | 3.25 | 8.0025 | 584.5 | 12 | 20 | 16
活塞杆氮化A线 | 27445 | M | 2025/10/15 7:43:34 | 306.95 | 21 | 4 | 12~20 | 14.2 | 597 | 586 | 585 | 586 | 580 | 590 | 578 | 584 | 3.5 | 3 | 3 | 3.5 |  |  |  |  | 84 | 3.25 | 8 | 586.5 | 12 | 20 | 16
活塞杆氮化A线 | 27444 | B | 2025/10/15 7:07:03 | 382.27 | 22 | 4 | 12~20 | 15.5 | 590 | 590 | 584 | 588 | 597 | 586 | 581 | 583 | 5 | 4.6 | 3 | 3.5 |  |  |  |  | 88 | 4.025 | 8.0025 | 586.75 | 12 | 20 | 16
活塞杆氮化A线 | 27443 | D | 2025/10/15 6:31:42 | 455.9 | 23 | 4 | 12~20 | 14 | 590 | 581 | 584 | 587 | 587 | 591 | 579 | 580 | 5 | 4.6 | 3 | 3.5 |  |  |  |  | 92 | 4.025 | 7.9975 | 584.75 | 12 | 20 | 16
活塞杆氮化A线 | 27442 | B | 2025/10/15 5:55:39 | 475.55 | 23 | 4 | 12~20 | 14.4 | 589 | 586 | 585 | 588 | 585 | 590 | 582 | 581 | 5 | 4.6 | 3 | 3.5 |  |  |  |  | 92 | 4.025 | 8 | 586.25 | 12 | 20 | 16
活塞杆氮化A线 | 27441 | B | 2025/10/15 5:30:28 | 473.21 | 23 | 4 | 12~20 | 13.7 | 587 | 586 | 583 | 590 | 583 | 589 | 577 | 581 | 5 | 4.6 | 3 | 3.5 |  |  |  |  | 92 | 4.025 | 7.9975 | 586.5 | 12 | 20 | 16
活塞杆氮化A线 | 27440 | B | 2025/10/15 5:13:21 | 490.54 | 23 | 4 | 12~20 | 15.7 | 595 | 584 | 583 | 585 | 590 | 585 | 583 | 580 | 5 | 4.6 | 3 | 3.5 |  |  |  |  | 92 | 4.025 | 8 | 583.5 | 12 | 20 | 16
活塞杆氮化A线 | 27439 | B | 2025/10/15 4:36:47 | 328.2 | 22 | 4 | 12~20 | 15.7 | 594 | 597 | 585 | 587 | 586 | 589 | 582 | 579 | 5 | 4.6 | 3 | 3.5 |  |  |  |  | 88 | 4.025 | 8 | 588 | 12 | 20 | 16
活塞杆氮化A线 | 27438 | O | 2025/10/15 4:07:57 | 368.16 | 23 | 4 | 12~20 | 15.6 | 594 | 592 | 581 | 589 | 587 | 589 | 580 | 584 | 5 | 4.6 | 3 | 3.5 |  |  |  |  | 92 | 4.025 | 7.995 | 588.5 | 12 | 20 | 16
活塞杆氮化A线 | 27437 | O | 2025/10/15 3:39:06 | 368.16 | 23 | 4 | 12~20 | 15.1 | 594 | 592 | 586 | 584 | 586 | 588 | 583 | 579 | 5 | 4.6 | 3 | 3.5 |  |  |  |  | 92 | 4.025 | 8 | 585.75 | 12 | 20 | 16
活塞杆氮化A线 | 27436 | O | 2025/10/15 3:14:23 | 352.82 | 23 | 4 | 12~20 | 15 | 592 | 592 | 583 | 589 | 583 | 591 | 576 | 586 | 5 | 4.6 | 3 | 3.5 |  |  |  |  | 92 | 4.025 | 7.9975 | 589.5 | 12 | 20 | 16
活塞杆氮化A线 | 27435 | O | 2025/10/15 2:58:06 | 356.5 | 23 | 4 | 12~20 | 15.9 | 592 | 594 | 586 | 585 | 590 | 585 | 585 | 576 | 5 | 4.6 | 3 | 3.5 |  |  |  |  | 92 | 4.025 | 7.9975 | 585 | 12 | 20 | 16
活塞杆氮化A线 | 27434 | M | 2025/10/15 2:23:45 | 177.72 | 19 | 4 | 12~20 | 16 | 588 | 592 | 586 | 584 | 584 | 590 | 573 | 586 | 5 | 4.6 | 3 | 3.5 |  |  |  |  | 76 | 4.025 | 8 | 588 | 12 | 20 | 16
活塞杆氮化A线 | 27432 | M | 2025/10/15 1:38:06 | 87.53 | 18 | 4 | 12~20 | 15.8 | 595 | 589 | 585 | 587 | 584 | 588 | 577 | 588 | 5 | 4.6 | 3 | 3.5 |  |  |  |  | 72 | 4.025 | 8 | 588 | 12 | 20 | 16
活塞杆氮化A线 | 27431 | B | 2025/10/15 1:29:12 | 218.88 | 19 | 4 | 12~20 | 15.2 | 591 | 597 | 583 | 587 | 591 | 584 | 583 | 576 | 5 | 4.6 | 3 | 3.5 |  |  |  |  | 76 | 4.025 | 8 | 586 | 12 | 20 | 16
活塞杆氮化A线 | 27430 | B | 2025/10/15 0:37:08 | 268.24 | 19 | 4 | 12~20 | 14 | 593 | 587 | 587 | 586 | 582 | 590 | 580 | 585 | 5 | 4.6 | 3 | 3.5 |  |  |  |  | 76 | 4.025 | 8.0025 | 587 | 12 | 20 | 16
活塞杆氮化A线 | 27429 | O | 2025/10/15 0:19:46 | 368.16 | 22 | 4 | 12~20 | 15.8 | 592 | 593 | 583 | 591 | 591 | 584 | 584 | 575 | 5 | 4.6 | 3 | 3.5 |  |  |  |  | 88 | 4.025 | 8 | 585.75 | 12 | 20 | 16
活塞杆氮化A线 | 27428 | O | 2025/10/14 23:39:21 | 368.16 | 22 | 4 | 12~20 | 15.3 | 595 | 589 | 584 | 585 | 588 | 588 | 578 | 586 | 5 | 4.6 | 3 | 3.5 |  |  |  |  | 88 | 4.025 | 8.0025 | 587 | 12 | 20 | 16
活塞杆氮化A线 | 27427 | O | 2025/10/14 23:17:36 | 314.78 | 22 | 4 | 12~20 | 15.2 | 593 | 594 | 586 | 586 | 584 | 591 | 583 | 576 | 5 | 4.6 | 3 | 3.5 |  |  |  |  | 88 | 4.025 | 8 | 586.75 | 12 | 20 | 16
活塞杆氮化A线 | 27426 | D | 2025/10/14 22:51:21 | 355.28 | 21 | 4 | 12~20 | 15.1 | 588 | 590 | 582 | 590 | 590 | 586 | 582 | 586 | 5 | 4.6 | 3 | 3.5 |  |  |  |  | 84 | 4.025 | 8 | 588 | 12 | 20 | 16
活塞杆氮化A线 | 27425 | B | 2025/10/14 22:20:57 | 461.85 | 22 | 4 | 12~20 | 14.3 | 593 | 584 | 583 | 585 | 588 | 588 | 574 | 580 | 5 | 4.6 | 3 | 3.5 |  |  |  |  | 88 | 4.025 | 7.9975 | 584.25 | 12 | 20 | 16
活塞杆氮化A线 | 27419 | M | 2025/10/14 15:50:58 | 197.28 | 18 | 4 | 12~20 | 15.4 | 592 | 593 | 584 | 589 | 587 | 588 | 586 | 577 | 5 | 4.6 | 3 | 3 |  |  |  |  | 72 | 3.9 | 7.995 | 586.75 | 12 | 20 | 16
活塞杆氮化A线 | 27417 | O | 2025/10/14 14:35:00 | 368.16 | 20 | 2 | 12~20 | 15.2 | [6 empty] | 582 | 571 | 5 | 4.6 | 3 | 3 |  |  |  |  | 40 | 3.9 | 8 | 571 | 12 | 20 | 16
活塞杆氮化A线 | 27416 | O | 2025/10/14 13:49:28 | 368.16 | 15 | 1 | 12~20 | 16.8 | 587 | 576 |  |  |  |  | 587 | 576 | 5 | 4.6 | 3 | 3 |  |  |  |  | 15 | 3.9 | 8 | 576 | 12 | 20 | 16
活塞杆氮化A线 | 27415 | O | 2025/10/14 13:28:54 | 368.16 | 20 | 1 | 12~20 | 16.1 | [6 empty] | 580 | 572 | 5 | 4.6 | 3 | 3 |  |  |  |  | 20 | 3.9 | 7.9975 | 572 | 12 | 20 | 16
活塞杆氮化A线 | 27413 | B | 2025/10/14 10:53:33 | 261.97 | 21 | 4 | 12~20 | 16.4 | 591 | 594 | 590 | 582 | 585 | 590 | 583 | 579 | 5 | 4.6 | 3 | 3 |  |  |  |  | 84 | 3.9 | 7.9975 | 586.25 | 12 | 20 | 16
活塞杆氮化A线 | 27412 | O | 2025/10/14 10:30:51 | 300.66 | 22 | 4 | 12~20 | 16.6 | 587 | 588 | 581 | 591 | 583 | 589 | 580 | 583 | 5 | 4.6 | 3 | 3 |  |  |  |  | 88 | 3.9 | 8.0025 | 587.75 | 12 | 20 | 16
活塞杆氮化A线 | 27411 | M | 2025/10/14 10:08:42 | 86.47 | 18 | 4 | 12~20 | 16 | 597 | 588 | 590 | 586 | 590 | 585 | 577 | 586 | 5 | 4.6 | 3 | 3 |  |  |  |  | 72 | 3.9 | 7.995 | 586.25 | 12 | 20 | 16
活塞杆氮化A线 | 27410 | B | 2025/10/14 9:35:30 | 296.06 | 19 | 4 | 12~20 | 14.8 | 597 | 586 | 591 | 585 | 587 | 587 | 587 | 573 | 5 | 4.6 | 3 | 3 |  |  |  |  | 76 | 3.9 | 8 | 582.75 | 12 | 20 | 16
活塞杆氮化A线 | 27409 | B | 2025/10/14 8:49:11 | 382.89 | 21 | 4 | 12~20 | 15.8 | 592 | 589 | 587 | 588 | 584 | 589 | 575 | 582 | 5 | 4.6 | 3 | 3 |  |  |  |  | 84 | 3.9 | 8 | 587 | 12 | 20 | 16
活塞杆氮化A线 | 27408 | O | 2025/10/14 8:24:28 | 368.16 | 22 | 4 | 12~20 | 16.8 | 593 | 588 | 582 | 591 | 585 | 589 | 587 | 575 | 5 | 4.6 | 3 | 3 |  |  |  |  | 88 | 3.9 | 8.0025 | 585.75 | 12 | 20 | 16
活塞杆氮化A线 | 27406 | O | 2025/10/14 7:19:40 | 357.73 | 22 | 4 | 12~20 | 16 | 591 | 585 | 587 | 584 | 584 | 587 | 582 | 581 | 5 | 4.6 | 6.3 | 2.5 |  |  |  |  | 88 | 4.6 | 7.9975 | 584.25 | 12 | 20 | 16
活塞杆氮化A线 | 27405 | O | 2025/10/14 6:40:16 | 368.16 | 22 | 4 | 12~20 | 15.8 | 591 | 588 | 582 | 590 | 587 | 586 | 581 | 579 | 5 | 4.6 | 6.3 | 2.5 |  |  |  |  | 88 | 4.6 | 8.005 | 585.75 | 12 | 20 | 16
活塞杆氮化A线 | 27404 | O | 2025/10/14 6:28:54 | 343 | 22 | 4 | 12~20 | 15.2 | 593 | 586 | 585 | 587 | 583 | 583 | 576 | 583 | 5 | 4.6 | 6.3 | 2.5 |  |  |  |  | 88 | 4.6 | 8 | 584.75 | 12 | 20 | 16
活塞杆氮化A线 | 27403 | O | 2025/10/14 5:42:51 | 368.16 | 22 | 4 | 12~20 | 15.3 | 587 | 591 | 585 | 586 | 587 | 587 | 579 | 583 | 5 | 4.6 | 6.3 | 2.5 |  |  |  |  | 88 | 4.6 | 8 | 586.75 | 12 | 20 | 16
活塞杆氮化A线 | 27402 | C | 2025/10/14 5:20:18 | 323.46 | 21 | 4 | 12~20 | 14.5 | 582 | 584 | 587 | 585 | 588 | 588 | 581 | 580 | 5 | 4.6 | 6.3 | 2.5 |  |  |  |  | 84 | 4.6 | 8 | 584.25 | 12 | 20 | 16
活塞杆氮化A线 | 27401 | M | 2025/10/14 4:52:41 | 86.3 | 18 | 4 | 12~20 | 14.3 | 591 | 581 | 583 | 589 | 583 | 587 | 576 | 587 | 5 | 4.6 | 6.3 | 2.5 |  |  |  |  | 72 | 4.6 | 8 | 586 | 12 | 20 | 16
活塞杆氮化A线 | 27399 | O | 2025/10/14 3:28:51 | 322.14 | 21 | 4 | 12~20 | 14.3 | 593 | 594 | 581 | 588 | 590 | 583 | 580 | 580 | 5 | 4.6 | 6.3 | 2.5 |  |  |  |  | 84 | 4.6 | 8 | 586.25 | 12 | 20 | 16
活塞杆氮化A线 | 27398 | B | 2025/10/14 3:15:54 | 329.32 | 20 | 4 | 12~20 | 13.7 | 591 | 592 | 595 | 581 | 587 | 589 | 576 | 583 | 5 | 4.6 | 6.3 | 2.5 |  |  |  |  | 80 | 4.6 | 8 | 586.25 | 12 | 20 | 16
活塞杆氮化A线 | 27397 | B | 2025/10/14 2:37:13 | 376.05 | 20 | 4 | 12~20 | 13.6 | 594 | 588 | 581 | 593 | 585 | 589 | 581 | 579 | 5 | 4.6 | 6.3 | 2.5 |  |  |  |  | 80 | 4.6 | 8 | 587.25 | 12 | 20 | 16
活塞杆氮化A线 | 27396 | B | 2025/10/14 2:11:05 | 340.59 | 20 | 4 | 12~20 | 14.4 | 593 | 592 | 587 | 583 | 587 | 585 | 576 | 584 | 5 | 4.6 | 6.3 | 2.5 |  |  |  |  | 80 | 4.6 | 7.9975 | 586 | 12 | 20 | 16
活塞杆氮化A线 | 27395 | C | 2025/10/14 1:44:27 | 312.75 | 20 | 4 | 12~20 | 14.3 | 591 | 591 | 584 | 590 | 581 | 590 | 585 | 579 | 5 | 4.6 | 6.3 | 2.5 |  |  |  |  | 80 | 4.6 | 7.9975 | 587.5 | 12 | 20 | 16
活塞杆氮化A线 | 27394 | O | 2025/10/14 1:19:37 | 358.96 | 21 | 4 | 12~20 | 14.5 | 593 | 589 | 588 | 586 | 588 | 585 | 575 | 586 | 5 | 4.6 | 6.3 | 2.5 |  |  |  |  | 84 | 4.6 | 8.0025 | 586.5 | 12 | 20 | 16
活塞杆氮化A线 | 27393 | O | 2025/10/14 1:00:12 | 368.16 | 21 | 4 | 12~20 | 14.4 | 594 | 590 | 587 | 586 | 582 | 591 | 585 | 578 | 5 | 4.6 | 6.3 | 2.5 |  |  |  |  | 84 | 4.6 | 8 | 586.25 | 12 | 20 | 16
活塞杆氮化A线 | 27392 | M | 2025/10/14 0:34:33 | 98.38 | 16 | 4 | 12~20 | 14.8 | 581 | 592 | 580 | 590 | 586 | 589 | 582 | 573 | 5 | 4.6 | 6.3 | 2.5 |  |  |  |  | 64 | 4.6 | 7.9975 | 586 | 12 | 20 | 16
活塞杆氮化A线 | 27391 | M | 2025/10/13 23:52:01 | 84.77 | 16 | 4 | 12~20 | 13.6 | 592 | 582 | 591 | 582 | 588 | 584 | 583 | 584 | 5 | 4.6 | 6.3 | 2.5 |  |  |  |  | 64 | 4.6 | 8 | 583 | 12 | 20 | 16
活塞杆氮化A线 | 27390 | O | 2025/10/13 23:28:27 | 347.91 | 21 | 4 | 12~20 | 16.1 | 594 | 593 | 590 | 581 | 589 | 586 | 583 | 577 | 5 | 4.6 | 6.3 | 2.5 |  |  |  |  | 84 | 4.6 | 8 | 584.25 | 12 | 20 | 16
活塞杆氮化A线 | 27389 | O | 2025/10/13 23:11:16 | 368.16 | 21 | 4 | 12~20 | 16.8 | 593 | 589 | 584 | 591 | 582 | 589 | 575 | 586 | 5 | 4.6 | 6.3 | 2.5 |  |  |  |  | 84 | 4.6 | 8 | 588.75 | 12 | 20 | 16
活塞杆氮化A线 | 27388 | O | 2025/10/13 22:32:04 | 368.16 | 21 | 4 | 12~20 | 16 | 586 | 590 | 589 | 584 | 591 | 585 | 583 | 577 | 5 | 4.6 | 6.3 | 2.5 |  |  |  |  | 84 | 4.6 | 8 | 584 | 12 | 20 | 16
活塞杆氮化A线 | 27387 | C | 2025/10/13 22:09:34 | 474.85 | 21 | 4 | 12~20 | 14 | 593 | 581 | 581 | 592 | 586 | 588 | 575 | 586 | 5 | 4.6 | 6.3 | 2.5 |  |  |  |  | 84 | 4.6 | 8 | 586.75 | 12 | 20 | 16
活塞杆氮化A线 | 27386 | B | 2025/10/13 21:49:02 | 307.02 | 19 | 4 | 12~20 | 14.4 | 594 | 591 | 587 | 584 | 586 | 589 | 581 | 581 | 5 | 4.6 | 6.3 | 2.5 |  |  |  |  | 76 | 4.6 | 8.0025 | 586.25 | 12 | 20 | 16
活塞杆氮化A线 | 27385 | B | 2025/10/13 21:23:06 | 302.8 | 19 | 4 | 12~20 | 13.8 | 593 | 593 | 584 | 589 | 585 | 585 | 578 | 582 | 5 | 4.6 | 6.3 | 2.5 |  |  |  |  | 76 | 4.6 | 8.0025 | 587.25 | 12 | 20 | 16
活塞杆氮化A线 | 27384 | B | 2025/10/13 20:59:05 | 298.07 | 18 | 4 | 12~20 | 15.7 | 592 | 590 | 582 | 588 | 587 | 589 | 581 | 582 | 5 | 4.6 | 6.3 | 2.5 |  |  |  |  | 72 | 4.6 | 7.9975 | 587.25 | 12 | 20 | 16
活塞杆氮化A线 | 27383 | C | 2025/10/13 20:41:12 | 283.01 | 18 | 4 | 12~20 | 14.8 | 593 | 588 | 588 | 584 | 587 | 586 | 578 | 580 | 5 | 4.6 | 6.3 | 2.5 |  |  |  |  | 72 | 4.6 | 8 | 584.5 | 12 | 20 | 16
活塞杆氮化A线 | 27382 | C | 2025/10/13 20:17:53 | 318.43 | 19 | 4 | 12~20 | 14.3 | 593 | 589 | 582 | 590 | 587 | 590 | 583 | 580 | 5 | 4.6 | 6.3 | 2.5 |  |  |  |  | 76 | 4.6 | 8.0025 | 587.25 | 12 | 20 | 16
活塞杆氮化A线 | 27381 | B | 2025/10/13 19:59:28 | 325.25 | 19 | 4 | 12~20 | 14.3 | 593 | 587 | 588 | 584 | 591 | 585 | 575 | 579 | 5 | 4.6 | 6.3 | 2.5 |  |  |  |  | 76 | 4.6 | 8 | 583.75 | 12 | 20 | 16
活塞杆氮化A线 | 27366 | C | 2025/10/13 13:04:04 | 323.19 | 19 | 4 | 12~20 | 15.1 | 582 | 583 | 589 | 586 | 595 | 580 | 577 | 579 | 4.5 | 3.8 | 5.8 | 2 |  |  |  |  | 76 | 4.025 | 8 | 582 | 12 | 20 | 16
活塞杆氮化A线 | 27357 | A | 2025/10/13 8:33:02 | 335.16 | 15 | 4 | 7~12 | 11.5 | 588 | 571 | 591 | 583 | 593 | 580 | 570 | 581 | 4.5 | 3.8 | 5.8 | 2 |  |  |  |  | 60 | 4.025 | 8.8225 | 578.75 | 7 | 12 | 9.5
活塞杆氮化A线 | 27356 | O | 2025/10/11 1:25:17 | 314.78 | 26 | 4 | 12~20 | 15.4 | 592 | 598 | 582 | 587 | 586 | 589 | 575 | 583 | 2.5 | 3 | 0.4 | 1.5 |  |  |  |  | 104 | 1.85 | 10.2475 | 589.25 | 12 | 20 | 16
活塞杆氮化A线 | 27355 | O | 2025/10/11 0:43:56 | 333.8 | 26 | 4 | 12~20 | 14.9 | 593 | 595 | 587 | 583 | 591 | 583 | 583 | 578 | 2.5 | 3 | 0.4 | 1.5 |  |  |  |  | 104 | 1.85 | 10.25 | 584.75 | 12 | 20 | 16
活塞杆氮化A线 | 27354 | B | 2025/10/11 0:14:45 | 320.05 | 25 | 4 | 12~20 | 15 | 591 | 595 | 584 | 590 | 584 | 592 | 581 | 584 | 2.5 | 3 | 0.4 | 1.5 |  |  |  |  | 100 | 1.85 | 10.25 | 590.25 | 12 | 20 | 16
活塞杆氮化A线 | 27353 | B | 2025/10/10 23:47:09 | 411.99 | 26 | 4 | 12~20 | 14.3 | 592 | 591 | 582 | 586 | 590 | 586 | 578 | 583 | 2.5 | 3 | 0.4 | 1.5 |  |  |  |  | 104 | 1.85 | 10.25 | 586.5 | 12 | 20 | 16
活塞杆氮化A线 | 27352 | B | 2025/10/10 23:33:23 | 318.9 | 25 | 4 | 12~20 | 14.5 | 593 | 594 | 587 | 583 | 592 | 588 | 584 | 581 | 2.5 | 3 | 0.4 | 1.5 |  |  |  |  | 100 | 1.85 | 10.25 | 586.5 | 12 | 20 | 16
活塞杆氮化A线 | 27351 | B | 2025/10/10 22:51:04 | 427.42 | 26 | 4 | 12~20 | 14.2 | 592 | 588 | 582 | 591 | 582 | 592 | 574 | 587 | 2.5 | 3 | 0.4 | 1.5 |  |  |  |  | 104 | 1.85 | 10.245 | 589.5 | 12 | 20 | 16
活塞杆氮化A线 | 27350 | B | 2025/10/10 22:24:12 | 326.52 | 25 | 4 | 12~20 | 15.5 | 590 | 597 | 582 | 586 | 590 | 585 | 577 | 580 | 2.5 | 3 | 0.4 | 1.5 |  |  |  |  | 100 | 1.85 | 10.25 | 587 | 12 | 20 | 16
活塞杆氮化A线 | 27349 | B | 2025/10/10 21:46:42 | 326.52 | 25 | 4 | 12~20 | 15 | 582 | 590 | 590 | 582 | 590 | 588 | 583 | 580 | 2.5 | 3 | 0.4 | 1.5 |  |  |  |  | 100 | 1.85 | 10.25 | 585 | 12 | 20 | 16
活塞杆氮化A线 | 27348 | M | 2025/10/10 21:29:14 | 83.85 | 22 | 4 | 12~20 | 13.3 | 592 | 582 | 580 | 590 | 580 | 593 | 579 | 584 | 2.5 | 3 | 0.4 | 1.5 |  |  |  |  | 88 | 1.85 | 10.25 | 587.25 | 12 | 20 | 16
活塞杆氮化A线 | 27347 | B | 2025/10/10 20:33:52 | 318.9 | 25 | 4 | 12~20 | 14.4 | 588 | 585 | 581 | 589 | 582 | 591 | 578 | 588 | 2.5 | 3 | 0.4 | 1.5 |  |  |  |  | 100 | 1.85 | 10.25 | 588.25 | 12 | 20 | 16
活塞杆氮化A线 | 27346 | B | 2025/10/10 19:37:15 | 326.9 | 25 | 4 | 12~20 | 14.9 | 593 | 595 | 580 | 590 | 589 | 587 | 581 | 582 | 2.5 | 3 | 0.4 | 1.5 |  |  |  |  | 100 | 1.85 | 10.25 | 588.5 | 12 | 20 | 16
活塞杆氮化A线 | 27345 | O | 2025/10/10 19:09:21 | 309.25 | 26 | 4 | 12~20 | 14.8 | 592 | 595 | 589 | 584 | 591 | 586 | 579 | 585 | 2.5 | 3 | 0.4 | 1.5 |  |  |  |  | 104 | 1.85 | 10.25 | 587.5 | 12 | 20 | 16
活塞杆氮化A线 | 27344 | M | 2025/10/10 18:26:45 | 173.98 | 22 | 4 | 12~20 | 13.5 | 584 | 588 | 588 | 585 | 581 | 592 | 579 | 584 | 2.5 | 3 | 0.4 | 1.5 |  |  |  |  | 88 | 1.85 | 10.25 | 587.25 | 12 | 20 | 16
活塞杆氮化A线 | 27341 | B | 2025/10/10 16:28:52 | 305.08 | 25 | 4 | 12~20 | 15.3 | 593 | 595 | 579 | 589 | 586 | 589 | 579 | 583 | 2.5 | 3 | 0.4 | 1.5 |  |  |  |  | 100 | 1.85 | 10.2475 | 589 | 12 | 20 | 16
活塞杆氮化A线 | 27340 | B | 2025/10/10 16:00:43 | 298.49 | 23 | 4 | 12~20 | 14.7 | 590 | 594 | 587 | 582 | 586 | 590 | 579 | 585 | 2.5 | 3 | 0.4 | 1.5 |  |  |  |  | 92 | 1.85 | 10.25 | 587.75 | 12 | 20 | 16
活塞杆氮化A线 | 27339 | B | 2025/10/10 15:37:02 | 231.84 | 23 | 4 | 12~20 | 14.4 | 592 | 590 | 584 | 590 | 591 | 583 | 585 | 579 | 2.5 | 3 | 0.4 | 1.5 |  |  |  |  | 92 | 1.85 | 10.25 | 585.5 | 12 | 20 | 16
活塞杆氮化A线 | 27338 | O | 2025/10/10 14:43:39 | 368.16 | 26 | 4 | 12~20 | 15.3 | 594 | 594 | 584 | 592 | 588 | 590 | 581 | 584 | 2.5 | 3 | 0.4 | 1.5 |  |  |  |  | 104 | 1.85 | 10.25 | 590 | 12 | 20 | 16
活塞杆氮化A线 | 27336 | B | 2025/10/10 13:36:32 | 358.38 | 25 | 4 | 12~20 | 15.7 | 592 | 592 | 585 | 583 | 591 | 585 | 586 | 577 | 2.5 | 3 | 0.4 | 1.5 |  |  |  |  | 100 | 1.85 | 10.25 | 584.25 | 12 | 20 | 16
活塞杆氮化A线 | 27334 | O | 2025/10/10 12:34:21 | 163.46 | 23 | 4 | 12~20 | 16.8 | 593 | 594 | 580 | 590 | 582 | 591 | 587 | 576 | 2.5 | 3 | 0.4 | 1.5 |  |  |  |  | 92 | 1.85 | 10.25 | 587.75 | 12 | 20 | 16
活塞杆氮化A线 | 27331 | B | 2025/10/10 10:42:47 | 426.28 | 26 | 4 | 12~20 | 15.2 | 593 | 592 | 590 | 587 | 589 | 589 | 585 | 576 | 2.5 | 3 | 0.4 | 1.5 |  |  |  |  | 104 | 1.85 | 10.2525 | 586 | 12 | 20 | 16
活塞杆氮化A线 | 27330 | B | 2025/10/10 10:06:38 | 344.22 | 25 | 4 | 12~20 | 15.1 | 592 | 586 | 589 | 587 | 582 | 592 | 582 | 584 | 2.5 | 3 | 0.4 | 1.5 |  |  |  |  | 100 | 1.85 | 10.2475 | 587.25 | 12 | 20 | 16
活塞杆氮化A线 | 27329 | B | 2025/10/10 9:15:27 | 292.68 | 23 | 4 | 12~20 | 15.1 | 591 | 595 | 583 | 588 | 582 | 591 | 578 | 584 | 2.5 | 3 | 0.4 | 1.5 |  |  |  |  | 92 | 1.85 | 10.25 | 589.5 | 12 | 20 | 16
活塞杆氮化A线 | 27327 | B | 2025/10/10 8:17:12 | 406.8 | 26 | 4 | 12~20 | 15.3 | 586 | 570 | 582 | 586 | 581 | 590 | 581 | 581 | 2.5 | 3 | 0.4 | 1.5 |  |  |  |  | 104 | 1.85 | 10.25 | 581.75 | 12 | 20 | 16
活塞杆氮化A线 | 27326 | O | 2025/10/10 7:19:19 | 357.73 | 26 | 4 | 12~20 | 16 | 596 | 592 | 586 | 588 | 589 | 588 | 587 | 575 | 2.5 | 2.5 | 0.4 | 1.5 |  |  |  |  | 104 | 1.725 | 10.25 | 585.75 | 12 | 20 | 16
活塞杆氮化A线 | 27325 | B | 2025/10/10 6:29:28 | 527.76 | 29 | 4 | 12~20 | 14.8 | 593 | 582 | 583 | 589 | 590 | 588 | 579 | 581 | 2.5 | 2.5 | 0.4 | 1.5 |  |  |  |  | 116 | 1.725 | 10.25 | 585 | 12 | 20 | 16
活塞杆氮化A线 | 27324 | O | 2025/10/10 5:48:59 | 329.56 | 26 | 4 | 12~20 | 16.5 | 594 | 594 | 582 | 590 | 590 | 583 | 586 | 579 | 2.5 | 2.5 | 0.4 | 1.5 |  |  |  |  | 104 | 1.725 | 10.25 | 586.5 | 12 | 20 | 16
活塞杆氮化A线 | 27323 | B | 2025/10/10 5:02:19 | 516.42 | 29 | 4 | 12~20 | 15.8 | 591 | 577 | 581 | 587 | 584 | 592 | 574 | 587 | 2.5 | 2.5 | 0.4 | 1.5 |  |  |  |  | 116 | 1.725 | 10.25 | 585.75 | 12 | 20 | 16
活塞杆氮化A线 | 27322 | B | 2025/10/10 4:16:12 | 376.33 | 25 | 4 | 12~20 | 14.6 | 589 | 594 | 581 | 590 | 591 | 583 | 581 | 583 | 2.5 | 2.5 | 0.4 | 1.5 |  |  |  |  | 100 | 1.725 | 10.25 | 587.5 | 12 | 20 | 16
活塞杆氮化A线 | 27317 | B | 2025/10/10 1:19:08 | 398.17 | 24 | 4 | 12~20 | 13.1 | 583 | 570 | 587 | 588 | 582 | 591 | 580 | 580 | 2.5 | 2.5 | 0.4 | 1.5 |  |  |  |  | 96 | 1.725 | 10.2475 | 582.25 | 12 | 20 | 16
活塞杆氮化A线 | 27315 | B | 2025/10/9 23:27:00 | 407.64 | 25 | 4 | 12~20 | 13.2 | 593 | 590 | 587 | 583 | 589 | 591 | 579 | 584 | 2.5 | 2.5 | 0.4 | 1.5 |  |  |  |  | 100 | 1.725 | 10.2525 | 587 | 12 | 20 | 16
活塞杆氮化A线 | 27314 | B | 2025/10/9 22:59:23 | 330 | 24 | 4 | 12~20 | 15.7 | 592 | 595 | 585 | 588 | 585 | 593 | 581 | 581 | 2.5 | 2.5 | 0.4 | 1.5 |  |  |  |  | 96 | 1.725 | 10.25 | 589.25 | 12 | 20 | 16
活塞杆氮化A线 | 27313 | B | 2025/10/9 22:26:41 | 318.9 | 24 | 4 | 12~20 | 15.2 | 592 | 594 | 584 | 587 | 591 | 584 | 583 | 583 | 2.5 | 2.5 | 0.4 | 1.5 |  |  |  |  | 96 | 1.725 | 10.25 | 587 | 12 | 20 | 16
活塞杆氮化A线 | 27312 | B | 2025/10/9 22:07:09 | 316.75 | 24 | 4 | 12~20 | 15.6 | 591 | 594 | 588 | 585 | 585 | 592 | 576 | 585 | 2.5 | 2.5 | 0.4 | 1.5 |  |  |  |  | 96 | 1.725 | 10.25 | 589 | 12 | 20 | 16
活塞杆氮化A线 | 27311 | C | 2025/10/9 21:31:44 | 203.02 | 24 | 4 | 12~20 | 16 | 593 | 593 | 580 | 590 | 591 | 583 | 581 | 578 | 2.5 | 2.5 | 0.4 | 1.5 |  |  |  |  | 96 | 1.725 | 10.25 | 586 | 12 | 20 | 16
活塞杆氮化A线 | 27310 | B | 2025/10/9 21:06:46 | 318.9 | 24 | 4 | 12~20 | 15.3 | 592 | 594 | 588 | 582 | 582 | 593 | 581 | 583 | 2.5 | 2.5 | 0.4 | 1.5 |  |  |  |  | 96 | 1.725 | 10.25 | 588 | 12 | 20 | 16
活塞杆氮化A线 | 27309 | O | 2025/10/9 20:35:41 | 350.28 | 25 | 4 | 12~20 | 15.5 | 587 | 591 | 583 | 589 | 592 | 581 | 579 | 582 | 2.5 | 2.5 | 0.4 | 1.5 |  |  |  |  | 100 | 1.725 | 10.2475 | 585.75 | 12 | 20 | 16
活塞杆氮化A线 | 27308 | C | 2025/10/9 20:27:02 | 147.84 | 21 | 4 | 12~20 | 15.2 | 589 | 587 | 588 | 587 | 585 | 589 | 585 | 577 | 2.5 | 2.5 | 0.4 | 1.5 |  |  |  |  | 84 | 1.725 | 10.25 | 585 | 12 | 20 | 16
活塞杆氮化A线 | 27306 | B | 2025/10/9 18:25:52 | 282.23 | 21 | 4 | 12~20 | 15.1 | 587 | 594 | 582 | 590 | 588 | 589 | 575 | 585 | 2.5 | 2.5 | 0.4 | 1.5 |  |  |  |  | 84 | 1.725 | 10.25 | 589.5 | 12 | 20 | 16
活塞杆氮化A线 | 27305 | B | 2025/10/9 18:03:38 | 247.68 | 21 | 4 | 12~20 | 14.8 | 591 | 586 | 589 | 585 | 589 | 585 | 586 | 576 | 2.5 | 2.5 | 0.4 | 1.5 |  |  |  |  | 84 | 1.725 | 10.25 | 583 | 12 | 20 | 16
活塞杆氮化A线 | 27304 | O | 2025/10/9 17:04:21 | 516.52 | 28 | 4 | 12~20 | 18.2 | 588 | 589 | 586 | 583 | 589 | 591 | 580 | 584 | 2.5 | 2.5 | 0.4 | 1.5 |  |  |  |  | 112 | 1.725 | 10.25 | 586.75 | 12 | 20 | 16
活塞杆氮化A线 | 27304 | O | 2025/10/9 17:04:21 | 516.52 | 28 | 4 | 12~20 | 18.2 | 588 | 589 | 586 | 583 | 589 | 591 | 580 | 584 | 2.5 | 2.5 | 0.4 | 1.5 |  |  |  |  | 112 | 1.725 | 10.25 | 586.75 | 12 | 20 | 16
活塞杆氮化A线 | 27302 | C | 2025/10/9 15:52:12 | 148.92 | 20 | 4 | 12~20 | 14.8 | 586 | 593 | 590 | 582 | 592 | 581 | 582 | 580 | 2.5 | 2.5 | 0.4 | 1.5 |  |  |  |  | 80 | 1.725 | 10.25 | 584 | 12 | 20 | 16
活塞杆氮化A线 | 27301 | C | 2025/10/9 15:02:06 | 131.48 | 20 | 4 | 12~20 | 14.6 | 591 | 584 | 584 | 588 | 585 | 587 | 579 | 584 | 2.5 | 2.5 | 0.4 | 1.5 |  |  |  |  | 80 | 1.725 | 10.2425 | 585.75 | 12 | 20 | 16
活塞杆氮化A线 | 27300 | B | 2025/10/9 14:25:59 | 318.9 | 23 | 4 | 12~20 | 15.3 | 592 | 593 | 583 | 590 | 584 | 591 | 583 | 584 | 2.5 | 2.5 | 0.4 | 1.5 |  |  |  |  | 92 | 1.725 | 10.25 | 589.5 | 12 | 20 | 16
活塞杆氮化A线 | 27299 | B | 2025/10/9 13:58:59 | 318.9 | 23 | 4 | 12~20 | 15.6 | 591 | 593 | 584 | 587 | 592 | 583 | 582 | 579 | 2.5 | 2.5 | 0.4 | 1.5 |  |  |  |  | 92 | 1.725 | 10.25 | 585.5 | 12 | 20 | 16
活塞杆氮化A线 | 27296 | O | 2025/10/9 12:24:18 | 347.91 | 24 | 4 | 12~20 | 16.7 | 593 | 591 | 585 | 589 | 591 | 582 | 584 | 577 | 2.5 | 2.5 | 0.4 | 1.5 |  |  |  |  | 96 | 1.725 | 10.25 | 584.75 | 12 | 20 | 16
活塞杆氮化A线 | 27294 | B | 2025/10/9 11:20:23 | 306.68 | 23 | 4 | 12~20 | 15.7 | 593 | 591 | 580 | 590 | 585 | 592 | 583 | 577 | 2.5 | 2.5 | 0.4 | 1.5 |  |  |  |  | 92 | 1.725 | 10.2475 | 587.5 | 12 | 20 | 16
活塞杆氮化A线 | 27292 | B | 2025/10/9 10:07:08 | 278.22 | 21 | 4 | 12~20 | 15.2 | 594 | 587 | 590 | 584 | 589 | 588 | 575 | 582 | 2.5 | 2.5 | 0.4 | 1.5 |  |  |  |  | 84 | 1.725 | 9.25 | 585.25 | 12 | 20 | 16
活塞杆氮化A线 | 27291 | B | 2025/10/9 9:35:06 | 401.96 | 24 | 4 | 12~20 | 15 | 592 | 589 | 587 | 586 | 582 | 590 | 580 | 581 | 2.5 | 2.5 | 0.4 | 1.5 |  |  |  |  | 96 | 1.725 | 9.25 | 586.5 | 12 | 20 | 16
活塞杆氮化A线 | 27290 | O | 2025/10/9 9:06:18 | 356.5 | 24 | 4 | 12~20 | 15.8 | 591 | 590 | 580 | 590 | 590 | 584 | 583 | 580 | 2.5 | 2.5 | 0.4 | 1.5 |  |  |  |  | 96 | 1.725 | 9.25 | 586 | 12 | 20 | 16
活塞杆氮化A线 | 27289 | B | 2025/10/9 8:40:41 | 410.22 | 24 | 4 | 12~20 | 14.6 | 593 | 588 | 587 | 583 | 589 | 586 | 575 | 586 | 2.5 | 2.5 | 0.4 | 1.5 |  |  |  |  | 96 | 1.725 | 9.2525 | 585.75 | 12 | 20 | 16
活塞杆氮化A线 | 27286 | B | 2025/10/9 6:45:20 | 502.4 | 27 | 4 | 12~20 | 15.5 | 591 | 586 | 578 | 589 | 591 | 583 | 577 | 581 | 2 | 2.5 | 0.4 | 1.5 |  |  |  |  | 108 | 1.6 | 9.25 | 584.75 | 12 | 20 | 16
活塞杆氮化A线 | 27285 | O | 2025/10/9 6:31:11 | 357.12 | 24 | 4 | 12~20 | 15.4 | 596 | 590 | 590 | 582 | 589 | 588 | 584 | 573 | 2 | 2.5 | 0.4 | 1.5 |  |  |  |  | 96 | 1.6 | 9.25 | 583.25 | 12 | 20 | 16
活塞杆氮化A线 | 27284 | B | 2025/10/9 5:38:04 | 527.76 | 27 | 4 | 12~20 | 14.6 | 593 | 587 | 589 | 582 | 586 | 590 | 585 | 577 | 2 | 2.5 | 0.4 | 1.5 |  |  |  |  | 108 | 1.6 | 9.25 | 584 | 12 | 20 | 16
活塞杆氮化A线 | 27283 | B | 2025/10/9 5:21:19 | 260.54 | 21 | 4 | 12~20 | 14.2 | 592 | 595 | 584 | 588 | 580 | 594 | 580 | 580 | 2 | 2.5 | 0.4 | 1.5 |  |  |  |  | 84 | 1.6 | 9.25 | 589.25 | 12 | 20 | 16
活塞杆氮化A线 | 27282 | B | 2025/10/9 4:45:22 | 270.54 | 21 | 4 | 12~20 | 14.8 | 587 | 592 | 587 | 587 | 591 | 581 | 580 | 582 | 2 | 2.5 | 0.4 | 1.5 |  |  |  |  | 84 | 1.6 | 9.25 | 585.5 | 12 | 20 | 16
活塞杆氮化A线 | 27281 | B | 2025/10/9 4:27:46 | 261.86 | 21 | 4 | 12~20 | 14.4 | 596 | 590 | 584 | 588 | 586 | 593 | 584 | 578 | 2 | 2.5 | 0.4 | 1.5 |  |  |  |  | 84 | 1.6 | 9.2475 | 587.25 | 12 | 20 | 16
活塞杆氮化A线 | 27280 | O | 2025/10/9 3:32:33 | 365.09 | 24 | 4 | 12~20 | 15.5 | 588 | 592 | 581 | 591 | 591 | 583 | 576 | 586 | 2 | 2.5 | 0.4 | 1.5 |  |  |  |  | 96 | 1.6 | 9.2475 | 588 | 12 | 20 | 16
活塞杆氮化A线 | 27279 | B | 2025/10/9 3:22:00 | 247.68 | 21 | 4 | 12~20 | 15 | 587 | 587 | 591 | 584 | 580 | 593 | 581 | 581 | 2 | 2.5 | 0.4 | 1.5 |  |  |  |  | 84 | 1.6 | 9.25 | 586.25 | 12 | 20 | 16
活塞杆氮化A线 | 27278 | O | 2025/10/9 2:09:07 | 345.46 | 24 | 4 | 12~20 | 14.8 | 592 | 593 | 588 | 585 | 580 | 592 | 581 | 580 | 2 | 2.5 | 0.4 | 1.5 |  |  |  |  | 96 | 1.6 | 9.2525 | 587.5 | 12 | 20 | 16
活塞杆氮化A线 | 27277 | O | 2025/10/9 1:42:00 | 368.16 | 23 | 4 | 12~20 | 15.9 | 592 | 591 | 586 | 585 | 592 | 581 | 586 | 579 | 2 | 2.5 | 0.4 | 1.5 |  |  |  |  | 92 | 1.6 | 9.25 | 584 | 12 | 20 | 16
活塞杆氮化A线 | 27276 | B | 2025/10/9 1:16:39 | 247.68 | 20 | 4 | 12~20 | 14 | 589 | 593 | 581 | 590 | 584 | 588 | 581 | 580 | 2 | 2.5 | 0.4 | 1.5 |  |  |  |  | 80 | 1.6 | 9.25 | 587.75 | 12 | 20 | 16
活塞杆氮化A线 | 27275 | B | 2025/10/9 0:38:09 | 281.78 | 20 | 4 | 12~20 | 13.8 | 595 | 592 | 590 | 581 | 591 | 586 | 582 | 583 | 2 | 2.5 | 0.4 | 1.5 |  |  |  |  | 80 | 1.6 | 9.25 | 585.5 | 12 | 20 | 16
活塞杆氮化A线 | 27274 | B | 2025/10/9 0:12:33 | 495.44 | 23 | 4 | 12~20 | 14.4 | 591 | 585 | 588 | 590 | 589 | 586 | 584 | 582 | 2 | 2.5 | 0.4 | 1.5 |  |  |  |  | 92 | 1.6 | 9.2475 | 585.75 | 12 | 20 | 16
活塞杆氮化A线 | 27272 | D | 2025/10/8 23:24:16 | 150.42 | 19 | 4 | 12~20 | 13.9 | 589 | 589 | 591 | 582 | 591 | 582 | 579 | 582 | 2 | 2.5 | 0.4 | 1.5 |  |  |  |  | 76 | 1.6 | 9.25 | 583.75 | 12 | 20 | 16
活塞杆氮化A线 | 27271 | D | 2025/10/8 23:12:05 | 145.5 | 19 | 4 | 12~20 | 13.4 | 594 | 590 | 581 | 591 | 580 | 592 | 581 | 580 | 2 | 2.5 | 0.4 | 1.5 |  |  |  |  | 76 | 1.6 | 9.2475 | 588.25 | 12 | 20 | 16
活塞杆氮化A线 | 27270 | B | 2025/10/8 22:30:54 | 378.54 | 22 | 4 | 12~20 | 13.6 | 591 | 590 | 585 | 586 | 593 | 582 | 577 | 583 | 2 | 2.5 | 0.4 | 1.5 |  |  |  |  | 88 | 1.6 | 9.25 | 585.25 | 12 | 20 | 16
活塞杆氮化A线 | 27269 | B | 2025/10/8 22:03:06 | 318.79 | 22 | 4 | 12~20 | 13.8 | 588 | 590 | 587 | 584 | 580 | 592 | 587 | 577 | 2 | 2.5 | 0.4 | 1.5 |  |  |  |  | 88 | 1.6 | 9.25 | 585.75 | 12 | 20 | 16
活塞杆氮化A线 | 27268 | D | 2025/10/8 21:44:56 | 151.14 | 19 | 4 | 12~20 | 13.5 | 590 | 589 | 583 | 590 | 592 | 583 | 579 | 581 | 2 | 2.5 | 0.4 | 1.5 |  |  |  |  | 76 | 1.6 | 9.2475 | 585.75 | 12 | 20 | 16
活塞杆氮化A线 | 27267 | C | 2025/10/8 21:14:16 | 90.52 | 19 | 4 | 12~20 | 14.6 | 589 | 591 | 586 | 582 | 581 | 590 | 581 | 583 | 2 | 2.5 | 0.4 | 1.5 |  |  |  |  | 76 | 1.6 | 9.25 | 586.5 | 12 | 20 | 16
活塞杆氮化A线 | 27266 | M | 2025/10/8 20:50:51 | 180.93 | 19 | 4 | 12~20 | 14.1 | 590 | 590 | 584 | 589 | 593 | 583 | 582 | 580 | 2 | 2.5 | 0.4 | 1.5 |  |  |  |  | 76 | 1.6 | 9.25 | 585.5 | 12 | 20 | 16
活塞杆氮化A线 | 27265 | M | 2025/10/8 20:38:13 | 134.95 | 19 | 4 | 12~20 | 14.4 | 592 | 593 | 588 | 582 | 580 | 592 | 581 | 585 | 2 | 2.5 | 0.4 | 1.5 |  |  |  |  | 76 | 1.6 | 9.245 | 588 | 12 | 20 | 16
活塞杆氮化A线 | 27264 | B | 2025/10/8 19:50:50 | 269.97 | 20 | 4 | 12~20 | 15.1 | 594 | 590 | 586 | 591 | 594 | 581 | 583 | 579 | 2 | 2.5 | 0.4 | 1.5 |  |  |  |  | 80 | 1.6 | 9.25 | 585.25 | 12 | 20 | 16
活塞杆氮化A线 | 27263 | B | 2025/10/8 19:26:08 | 313.79 | 22 | 4 | 12~20 | 15.7 | 592 | 593 | 588 | 586 | 585 | 595 | 576 | 585 | 2 | 2.5 | 0.4 | 1.5 |  |  |  |  | 88 | 1.6 | 9.25 | 589.75 | 12 | 20 | 16
活塞杆氮化A线 | 27262 | B | 2025/10/8 18:54:24 | 433.47 | 23 | 4 | 12~20 | 13.7 | 592 | 588 | 581 | 592 | 591 | 583 | 586 | 576 | 2 | 2.5 | 0.4 | 1.5 |  |  |  |  | 92 | 1.6 | 9.25 | 584.75 | 12 | 20 | 16
活塞杆氮化A线 | 27261 | O | 2025/10/8 18:35:46 | 360.8 | 23 | 4 | 12~20 | 15.6 | 587 | 589 | 589 | 582 | 583 | 594 | 577 | 585 | 2 | 2.5 | 0.4 | 1.5 |  |  |  |  | 92 | 1.6 | 9.2525 | 587.5 | 12 | 20 | 16
活塞杆氮化A线 | 27260 | O | 2025/10/8 18:16:33 | 355.89 | 23 | 4 | 12~20 | 15.7 | 593 | 586 | 586 | 591 | 591 | 582 | 584 | 580 | 2 | 2.5 | 0.4 | 1.5 |  |  |  |  | 92 | 1.6 | 9.25 | 584.75 | 12 | 20 | 16
活塞杆氮化A线 | 27259 | O | 2025/10/8 17:26:08 | 322.14 | 23 | 4 | 12~20 | 15.3 | 589 | 593 | 582 | 590 | 581 | 591 | 585 | 575 | 2 | 2.5 | 0.4 | 1.5 |  |  |  |  | 92 | 1.6 | 9.2475 | 587.25 | 12 | 20 | 16
活塞杆氮化A线 | 27258 | B | 2025/10/8 17:04:38 | 414.53 | 23 | 4 | 12~20 | 14.8 | 593 | 588 | 587 | 584 | 592 | 584 | 577 | 585 | 2 | 2.5 | 0.4 | 1.5 |  |  |  |  | 92 | 1.6 | 9.25 | 585.25 | 12 | 20 | 16
活塞杆氮化A线 | 27257 | O | 2025/10/8 16:39:13 | 322.14 | 23 | 4 | 12~20 | 15.7 | 591 | 592 | 582 | 589 | 585 | 588 | 583 | 580 | 2 | 2.5 | 1.2 | 2 |  |  |  |  | 92 | 1.925 | 9.25 | 587.25 | 12 | 20 | 16
活塞杆氮化A线 | 27256 | O | 2025/10/8 16:06:46 | 322.14 | 23 | 4 | 12~20 | 15.5 | 591 | 589 | 587 | 585 | 590 | 587 | 582 | 581 | 2 | 2.5 | 1.2 | 2 |  |  |  |  | 92 | 1.925 | 9.25 | 585.5 | 12 | 20 | 16
活塞杆氮化A线 | 27255 | O | 2025/10/8 15:42:08 | 366.32 | 23 | 4 | 12~20 | 14.8 | 586 | 590 | 586 | 587 | 588 | 587 | 577 | 584 | 2 | 2.5 | 1.2 | 2 |  |  |  |  | 92 | 1.925 | 9.25 | 587 | 12 | 20 | 16
活塞杆氮化A线 | 27254 | B | 2025/10/8 15:14:44 | 423.33 | 23 | 4 | 12~20 | 14.5 | 587 | 582 | 585 | 589 | 589 | 590 | 584 | 577 | 2 | 2.5 | 1.2 | 2 |  |  |  |  | 92 | 1.925 | 9.25 | 584.5 | 12 | 20 | 16
活塞杆氮化A线 | 27253 | B | 2025/10/8 14:50:51 | 387.03 | 22 | 4 | 12~20 | 15.2 | 588 | 587 | 591 | 584 | 589 | 585 | 577 | 584 | 2 | 2.5 | 1.2 | 2 |  |  |  |  | 88 | 1.925 | 9.25 | 585 | 12 | 20 | 16
活塞杆氮化A线 | 27246 | B | 2025/10/4 2:18:48 | 327.19 | 21 | 4 | 12~20 | 14.5 | 591 | 592 | 584 | 586 | 592 | 580 | 575 | 587 | 2 | 2.5 | 2 | 2 |  |  |  |  | 84 | 2.125 | 9.25 | 586.25 | 12 | 20 | 16
活塞杆氮化A线 | 27245 | B | 2025/10/4 1:44:56 | 293.68 | 19 | 4 | 12~20 | 14.5 | 585 | 585 | 581 | 590 | 580 | 590 | 585 | 580 | 2 | 2.5 | 2 | 2 |  |  |  |  | 76 | 2.125 | 9.25 | 586.25 | 12 | 20 | 16
活塞杆氮化A线 | 27244 | M | 2025/10/4 1:24:20 | 67.03 | 18 | 4 | 12~20 | 15 | 595 | 587 | 590 | 581 | 593 | 584 | 582 | 578 | 2 | 2.5 | 2 | 2 |  |  |  |  | 72 | 2.125 | 9.25 | 582.5 | 12 | 20 | 16
活塞杆氮化A线 | 27243 | B | 2025/10/4 0:42:47 | 396.85 | 21 | 4 | 12~20 | 12.6 | 592 | 584 | 584 | 588 | 588 | 585 | 576 | 586 | 2 | 2.5 | 2 | 2 |  |  |  |  | 84 | 2.125 | 9.25 | 585.75 | 12 | 20 | 16
活塞杆氮化A线 | 27242 | B | 2025/10/3 23:52:21 | 416.73 | 22 | 4 | 12~20 | 15.1 | 595 | 591 | 581 | 590 | 581 | 592 | 582 | 582 | 2 | 2.5 | 2 | 2 |  |  |  |  | 88 | 2.125 | 9.25 | 588.75 | 12 | 20 | 16
活塞杆氮化A线 | 27241 | B | 2025/10/3 23:22:59 | 526 | 25 | 4 | 12~20 | 14.8 | 592 | 585 | 585 | 584 | 591 | 582 | 585 | 577 | 2 | 2.5 | 2 | 2 |  |  |  |  | 100 | 2.125 | 9.25 | 582 | 12 | 20 | 16
活塞杆氮化A线 | 27239 | B | 2025/10/3 22:16:40 | 439.38 | 22 | 4 | 12~20 | 14.5 | 591 | 589 | 583 | 589 | 584 | 589 | 577 | 586 | 2 | 2.5 | 2 | 2 |  |  |  |  | 88 | 2.125 | 9.25 | 588.25 | 12 | 20 | 16
活塞杆氮化A线 | 27238 | B | 2025/10/3 21:49:06 | 438.06 | 22 | 4 | 12~20 | 14.4 | 593 | 590 | 584 | 586 | 591 | 586 | 580 | 580 | 2 | 2.5 | 2 | 2 |  |  |  |  | 88 | 2.125 | 9.25 | 585.5 | 12 | 20 | 16
活塞杆氮化A线 | 27237 | B | 2025/10/3 21:26:58 | 351 | 21 | 4 | 12~20 | 15.6 | 591 | 591 | 587 | 585 | 588 | 585 | 588 | 576 | 2 | 2.5 | 2 | 2 |  |  |  |  | 84 | 2.125 | 9.245 | 584.25 | 12 | 20 | 16
活塞杆氮化A线 | 27236 | M | 2025/10/3 21:05:58 | 223.54 | 19 | 4 | 12~20 | 15.2 | 586 | 591 | 580 | 590 | 587 | 591 | 578 | 582 | 2 | 2.5 | 2 | 2 |  |  |  |  | 76 | 2.125 | 9.25 | 588.5 | 12 | 20 | 16
活塞杆氮化A线 | 27235 | M | 2025/10/3 20:38:05 | 90.08 | 18 | 4 | 12~20 | 15.4 | 587 | 587 | 591 | 581 | 589 | 584 | 584 | 582 | 2 | 2.5 | 2 | 2 |  |  |  |  | 72 | 2.125 | 9.25 | 583.5 | 12 | 20 | 16
活塞杆氮化A线 | 27234 | O | 2025/10/3 20:21:54 | 214.27 | 18 | 1 | 12~20 | 15.4 | [6 empty] | 586 | 576 | 2 | 2.5 | 2 | 2 |  |  |  |  | 18 | 2.125 | 9.25 | 576 | 12 | 20 | 16
活塞杆氮化A线 | 27233 | O | 2025/10/3 19:49:28 | 434.66 | 18 | 1 | 12~20 | 15.9 | [6 empty] | 579 | 570 | 2 | 2.5 | 2 | 2 |  |  |  |  | 18 | 2.125 | 9.25 | 570 | 12 | 20 | 16
活塞杆氮化A线 | 27232 | O | 2025/10/3 19:20:30 | 368.16 | 18 | 1 | 12~20 | 13.5 | [6 empty] | 583 | 571 | 2 | 2.5 | 2 | 2 |  |  |  |  | 18 | 2.125 | 9.25 | 571 | 12 | 20 | 16
活塞杆氮化A线 | 27231 | O | 2025/10/3 17:24:38 | 311.61 | 22 | 4 | 12~20 | 16 | 593 | 593 | 582 | 589 | 591 | 584 | 583 | 579 | 2 | 2.5 | 2 | 2 |  |  |  |  | 88 | 2.125 | 9.25 | 586.25 | 12 | 20 | 16
活塞杆氮化A线 | 27230 | O | 2025/10/3 16:58:18 | 342.39 | 22 | 4 | 12~20 | 16.1 | 593 | 594 | 585 | 585 | 586 | 588 | 576 | 585 | 2 | 2.5 | 2 | 2 |  |  |  |  | 88 | 2.125 | 9.25 | 588 | 12 | 20 | 16
活塞杆氮化A线 | 27229 | O | 2025/10/3 16:33:12 | 360.8 | 22 | 4 | 12~20 | 15.8 | 594 | 590 | 585 | 588 | 589 | 588 | 586 | 575 | 2 | 2.5 | 2 | 2 |  |  |  |  | 88 | 2.125 | 9.2525 | 585.25 | 12 | 20 | 16
活塞杆氮化A线 | 27228 | O | 2025/10/3 16:11:29 | 334.26 | 22 | 4 | 12~20 | 16.8 | 592 | 594 | 584 | 588 | 587 | 586 | 575 | 586 | 2 | 2.5 | 2 | 2 |  |  |  |  | 88 | 2.125 | 9.25 | 588.5 | 12 | 20 | 16
活塞杆氮化A线 | 27227 | O | 2025/10/3 15:51:52 | 358.96 | 22 | 4 | 12~20 | 16.4 | 582 | 590 | 586 | 585 | 588 | 590 | 586 | 576 | 2 | 2.5 | 2 | 2 |  |  |  |  | 88 | 2.125 | 9.2525 | 585.25 | 12 | 20 | 16
活塞杆氮化A线 | 27226 | B | 2025/10/3 15:30:15 | 439.38 | 22 | 4 | 12~20 | 14.6 | 590 | 580 | 583 | 589 | 587 | 586 | 577 | 585 | 2 | 2.5 | 2 | 2 |  |  |  |  | 88 | 2.125 | 9.25 | 585 | 12 | 20 | 16
活塞杆氮化A线 | 27225 | M | 2025/10/3 14:50:37 | 91.17 | 18 | 4 | 12~20 | 14.6 | 596 | 581 | 584 | 588 | 589 | 582 | 583 | 576 | 2 | 2.5 | 2 | 2 |  |  |  |  | 72 | 2.125 | 9.25 | 581.75 | 12 | 20 | 16
活塞杆氮化A线 | 27224 | B | 2025/10/3 13:41:21 | 413.09 | 22 | 4 | 12~20 | 15 | 585 | 585 | 586 | 587 | 582 | 588 | 576 | 585 | 2 | 2.5 | 2 | 2 |  |  |  |  | 88 | 2.125 | 9.2525 | 586.25 | 12 | 20 | 16
活塞杆氮化A线 | 27223 | B | 2025/10/3 13:14:54 | 307.35 | 21 | 4 | 12~20 | 15.8 | 581 | 584 | 583 | 587 | 591 | 586 | 586 | 578 | 2 | 2.5 | 2 | 2 |  |  |  |  | 84 | 2.125 | 9.2475 | 583.75 | 12 | 20 | 16
活塞杆氮化A线 | 27222 | M | 2025/10/3 13:07:39 | 56.64 | 18 | 4 | 12~20 | 15.9 | 592 | 579 | 586 | 587 | 588 | 583 | 584 | 575 | 2 | 2.5 | 2 | 2 |  |  |  |  | 72 | 2.125 | 9.25 | 581 | 12 | 20 | 16
活塞杆氮化A线 | 27221 | B | 2025/10/3 11:59:48 | 366.07 | 21 | 4 | 12~20 | 16.1 | 594 | 591 | 583 | 586 | 584 | 591 | 581 | 582 | 2 | 2.5 | 2 | 2 |  |  |  |  | 84 | 2.125 | 9.2525 | 587.5 | 12 | 20 | 16
活塞杆氮化A线 | 27217 | M | 2025/10/3 10:14:16 | 212.83 | 19 | 4 | 12~20 | 16.1 | 588 | 594 | 582 | 589 | 592 | 581 | 579 | 585 | 2 | 2.5 | 2 | 2 |  |  |  |  | 76 | 2.125 | 8.4925 | 587.25 | 12 | 20 | 16
活塞杆氮化A线 | 27214 | O | 2025/10/3 9:14:50 | 69.24 | 15 | 1 | 12~20 | 15.8 | [6 empty] | 587 | 579 | 2 | 2.5 | 2 | 2 |  |  |  |  | 15 | 2.125 | 8.5 | 579 | 12 | 20 | 16
活塞杆氮化A线 | 27209 | B | 2025/10/3 5:40:30 | 391.2 | 21 | 4 | 12~20 | 14.1 | 598 | 585 | 586 | 586 | 587 | 586 | 582 | 581 | 2 | 2.5 | 2.5 | 2 |  |  |  |  | 84 | 2.25 | 8.5 | 584.5 | 12 | 20 | 16
活塞杆氮化A线 | 27208 | B | 2025/10/3 4:51:50 | 522.34 | 25 | 4 | 12~20 | 16.2 | 589 | 590 | 589 | 585 | 589 | 587 | 578 | 584 | 2 | 2.5 | 2.5 | 2 |  |  |  |  | 100 | 2.25 | 8.5 | 586.5 | 12 | 20 | 16
活塞杆氮化A线 | 27207 | B | 2025/10/3 4:31:04 | 301.81 | 21 | 4 | 12~20 | 15.8 | 582 | 583 | 585 | 589 | 587 | 589 | 577 | 586 | 2 | 2.5 | 2.5 | 2 |  |  |  |  | 84 | 2.25 | 8.5 | 586.75 | 12 | 20 | 16
活塞杆氮化A线 | 27206 | M | 2025/10/3 4:11:01 | 74.16 | 19 | 4 | 12~20 | 17.7 | 587 | 582 | 585 | 590 | 580 | 590 | 582 | 582 | 2 | 2.5 | 2.5 | 2 |  |  |  |  | 76 | 2.25 | 8.5 | 586 | 12 | 20 | 16
活塞杆氮化A线 | 27205 | B | 2025/10/3 2:49:39 | 524.83 | 25 | 4 | 12~20 | 15.5 | 581 | 582 | 583 | 589 | 587 | 592 | 577 | 583 | 2 | 2.5 | 2.5 | 2 |  |  |  |  | 100 | 2.25 | 8.5 | 586.5 | 12 | 20 | 16
活塞杆氮化A线 | 27204 | B | 2025/10/3 2:22:24 | 525.56 | 25 | 4 | 12~20 | 14.7 | 597 | 577 | 586 | 585 | 584 | 590 | 577 | 580 | 2 | 2.5 | 2.5 | 2 |  |  |  |  | 100 | 2.25 | 8.4975 | 583 | 12 | 20 | 16
活塞杆氮化A线 | 27203 | B | 2025/10/3 1:37:30 | 419.1 | 22 | 4 | 12~20 | 13.8 | 591 | 571 | 586 | 588 | 589 | 591 | 576 | 584 | 2 | 2.5 | 2.5 | 2 |  |  |  |  | 88 | 2.25 | 8.5 | 583.5 | 12 | 20 | 16
活塞杆氮化A线 | 27202 | M | 2025/10/3 0:52:13 | 177.3 | 19 | 4 | 12~20 | 17.1 | 589 | 593 | 584 | 586 | 590 | 584 | 582 | 577 | 2 | 2.5 | 2.5 | 2 |  |  |  |  | 76 | 2.25 | 8.5 | 585 | 12 | 20 | 16
活塞杆氮化A线 | 27201 | M | 2025/10/3 0:30:20 | 74.16 | 19 | 4 | 12~20 | 16.3 | 593 | 590 | 587 | 583 | 582 | 589 | 578 | 585 | 2 | 2.5 | 2.5 | 2 |  |  |  |  | 76 | 2.25 | 8.5 | 586.75 | 12 | 20 | 16
活塞杆氮化A线 | 27200 | B | 2025/10/3 0:09:39 | 294.77 | 19 | 4 | 12~20 | 15.8 | 592 | 593 | 580 | 591 | 588 | 586 | 582 | 577 | 2 | 2.5 | 2.5 | 2 |  |  |  |  | 76 | 2.25 | 8.5 | 586.75 | 12 | 20 | 16
活塞杆氮化A线 | 27199 | B | 2025/10/2 23:29:19 | 295.62 | 19 | 4 | 12~20 | 14.3 | 590 | 588 | 590 | 582 | 587 | 587 | 580 | 585 | 2 | 2.5 | 2.5 | 2 |  |  |  |  | 76 | 2.25 | 8.495 | 585.5 | 12 | 20 | 16
活塞杆氮化A线 | 27198 | O | 2025/10/2 22:59:58 | 367.32 | 22 | 4 | 12~20 | 16.1 | 595 | 592 | 586 | 586 | 582 | 590 | 579 | 577 | 2 | 2.5 | 2.5 | 2 |  |  |  |  | 88 | 2.25 | 8.5 | 586.25 | 12 | 20 | 16
活塞杆氮化A线 | 27196 | B | 2025/10/2 22:04:32 | 357.97 | 21 | 4 | 12~20 | 15.4 | 594 | 587 | 585 | 583 | 589 | 586 | 586 | 576 | 2 | 2.5 | 2.5 | 2 |  |  |  |  | 84 | 2.25 | 8.5 | 583 | 12 | 20 | 16
活塞杆氮化A线 | 27195 | B | 2025/10/2 21:36:42 | 315.39 | 21 | 4 | 12~20 | 15.4 | 594 | 594 | 588 | 587 | 583 | 591 | 580 | 582 | 2 | 2.5 | 2.5 | 2 |  |  |  |  | 84 | 2.25 | 9 | 588.5 | 12 | 20 | 16
活塞杆氮化A线 | 27194 | B | 2025/10/2 21:03:19 | 324.94 | 21 | 4 | 12~20 | 15.5 | 594 | 593 | 584 | 591 | 590 | 585 | 575 | 585 | 2 | 2.5 | 2.5 | 2 |  |  |  |  | 84 | 2.25 | 8.5 | 588.5 | 12 | 20 | 16
活塞杆氮化A线 | 27193 | B | 2025/10/2 20:37:10 | 318.9 | 21 | 4 | 12~20 | 16.1 | 594 | 594 | 583 | 588 | 587 | 589 | 587 | 575 | 2 | 2.5 | 2.5 | 2 |  |  |  |  | 84 | 2.25 | 8.5 | 586.5 | 12 | 20 | 16
活塞杆氮化A线 | 27192 | O | 2025/10/2 20:07:50 | 321.41 | 22 | 4 | 12~20 | 15.8 | 589 | 590 | 589 | 582 | 584 | 590 | 576 | 585 | 2 | 2.5 | 2.5 | 2 |  |  |  |  | 88 | 2.25 | 8.5 | 586.75 | 12 | 20 | 16
活塞杆氮化A线 | 27191 | M | 2025/10/2 19:44:01 | 126.54 | 19 | 4 | 12~20 | 14.4 | 594 | 589 | 582 | 591 | 588 | 586 | 584 | 582 | 2 | 2.5 | 2.5 | 2 |  |  |  |  | 76 | 2.25 | 8.5 | 587 | 12 | 20 | 16
活塞杆氮化A线 | 27190 | O | 2025/10/2 19:02:33 | 347.12 | 22 | 4 | 12~20 | 15.9 | 590 | 594 | 581 | 589 | 589 | 586 | 586 | 577 | 2 | 2.5 | 2.5 | 2 |  |  |  |  | 88 | 2.25 | 8.5 | 586.5 | 12 | 20 | 16
活塞杆氮化A线 | 27189 | B | 2025/10/2 18:40:54 | 323.35 | 21 | 4 | 12~20 | 15.3 | 593 | 589 | 591 | 581 | 580 | 588 | 580 | 583 | 2 | 2.5 | 2.5 | 2 |  |  |  |  | 84 | 2.25 | 8.5 | 585.25 | 12 | 20 | 16
活塞杆氮化A线 | 27188 | B | 2025/10/2 17:51:10 | 411.18 | 22 | 4 | 12~20 | 14.7 | 597 | 593 | 588 | 585 | 584 | 588 | 576 | 586 | 2 | 2.5 | 2.5 | 2 |  |  |  |  | 88 | 2.25 | 8.5 | 588 | 12 | 20 | 16
活塞杆氮化A线 | 27187 | O | 2025/10/2 17:26:58 | 347.12 | 22 | 4 | 12~20 | 16.4 | 587 | 600 | 581 | 591 | 589 | 583 | 584 | 579 | 2 | 2.5 | 2.5 | 2 |  |  |  |  | 88 | 2.25 | 8.5 | 588.25 | 12 | 20 | 16
活塞杆氮化A线 | 27186 | B | 2025/10/2 16:59:13 | 428.88 | 22 | 4 | 12~20 | 15.3 | 582 | 581 | 589 | 584 | 586 | 590 | 584 | 579 | 2.2 | 2 | 2 | 1.5 |  |  |  |  | 88 | 1.925 | 8.4975 | 583.5 | 12 | 20 | 16
活塞杆氮化A线 | 27184 | O | 2025/10/2 15:33:17 | 318.96 | 22 | 4 | 12~20 | 15.4 | 588 | 592 | 584 | 589 | 580 | 589 | 582 | 582 | 2.2 | 2 | 2 | 1.5 |  |  |  |  | 88 | 1.925 | 8.5 | 588 | 12 | 20 | 16
活塞杆氮化A线 | 27183 | B | 2025/10/2 14:45:33 | 338.53 | 21 | 4 | 12~20 | 15.4 | 587 | 590 | 583 | 588 | 592 | 584 | 581 | 585 | 2.2 | 2 | 2 | 1.5 |  |  |  |  | 84 | 1.925 | 8.5 | 586.75 | 12 | 20 | 16
活塞杆氮化A线 | 27180 | B | 2025/10/2 13:34:40 | 401.96 | 24 | 4 | 12~20 | 15.5 | 584 | 581 | 582 | 587 | 588 | 589 | 577 | 576 | 2.2 | 2 | 2 | 1.5 |  |  |  |  | 96 | 1.925 | 8.4975 | 583.25 | 12 | 20 | 16
活塞杆氮化A线 | 27179 | C | 2025/10/2 12:28:49 | 154.11 | 18 | 4 | 12~20 | 18.3 | 586 | 597 | 586 | 586 | 590 | 586 | 582 | 581 | 2.2 | 2 | 2 | 1.5 |  |  |  |  | 72 | 1.925 | 8.5 | 587.5 | 12 | 20 | 16
活塞杆氮化A线 | 27178 | B | 2025/10/2 12:07:59 | 310.08 | 21 | 4 | 12~20 | 17 | 589 | 576 | 583 | 590 | 584 | 586 | 580 | 582 | 2.2 | 2 | 2 | 1.5 |  |  |  |  | 84 | 1.925 | 8.5 | 583.5 | 12 | 20 | 16
活塞杆氮化A线 | 27177 | M | 2025/10/2 11:28:49 | 85.32 | 19 | 4 | 12~20 | 16.7 | 589 | 590 | 580 | 589 | 580 | 593 | 577 | 583 | 2.2 | 2 | 2 | 1.5 |  |  |  |  | 76 | 1.925 | 8.5025 | 588.75 | 12 | 20 | 16
活塞杆氮化A线 | 27174 | O | 2025/10/2 5:58:40 | 367.32 | 22 | 4 | 12~20 | 16.8 | 593 | 587 | 587 | 587 | 584 | 593 | 584 | 578 | 3 | 3 | 3 | 3 |  |  |  |  | 88 | 3 | 8 | 586.25 | 12 | 20 | 16
活塞杆氮化A线 | 27173 | B | 2025/10/2 5:33:33 | 320.89 | 21 | 4 | 12~20 | 15.6 | 597 | 594 | 588 | 586 | 592 | 583 | 579 | 583 | 3 | 3 | 3 | 3 |  |  |  |  | 84 | 3 | 8 | 586.5 | 12 | 20 | 16
活塞杆氮化A线 | 27172 | B | 2025/10/2 5:08:22 | 204.85 | 21 | 4 | 12~20 | 16.4 | 596 | 596 | 581 | 590 | 583 | 593 | 580 | 582 | 3 | 3 | 3 | 3 |  |  |  |  | 84 | 3 | 8.0025 | 590.25 | 12 | 20 | 16
活塞杆氮化A线 | 27171 | B | 2025/10/2 4:42:27 | 243 | 19 | 4 | 12~20 | 14.1 | 596 | 593 | 589 | 583 | 592 | 582 | 584 | 578 | 3 | 3 | 3 | 3 |  |  |  |  | 76 | 3 | 8 | 584 | 12 | 20 | 16
活塞杆氮化A线 | 27170 | B | 2025/10/2 4:13:25 | 446.64 | 22 | 4 | 12~20 | 14.8 | 594 | 590 | 584 | 591 | 583 | 593 | 575 | 586 | 3 | 3 | 3 | 3 |  |  |  |  | 88 | 3 | 8 | 590 | 12 | 20 | 16
活塞杆氮化A线 | 27169 | O | 2025/10/2 3:43:52 | 367.32 | 22 | 4 | 12~20 | 15.5 | 589 | 591 | 580 | 588 | 589 | 583 | 583 | 580 | 3 | 3 | 3 | 3 |  |  |  |  | 88 | 3 | 8 | 585.5 | 12 | 20 | 16
活塞杆氮化A线 | 27167 | M | 2025/10/2 2:47:55 | 82.8 | 19 | 4 | 12~20 | 15.9 | 583 | 592 | 583 | 591 | 594 | 584 | 578 | 586 | 3 | 3 | 3 | 3 |  |  |  |  | 76 | 3 | 8 | 588.25 | 12 | 20 | 16
活塞杆氮化A线 | 27166 | M | 2025/10/2 2:37:50 | 82.8 | 18 | 4 | 12~20 | 14.5 | 599 | 584 | 589 | 585 | 580 | 594 | 585 | 579 | 3 | 3 | 3 | 3 |  |  |  |  | 72 | 3 | 8 | 585.5 | 12 | 20 | 16
活塞杆氮化A线 | 27165 | O | 2025/10/2 1:53:43 | 367.32 | 21 | 4 | 12~20 | 15.5 | 596 | 593 | 590 | 585 | 593 | 581 | 580 | 586 | 3 | 3 | 3 | 3 |  |  |  |  | 84 | 3 | 8 | 586.25 | 12 | 20 | 16
活塞杆氮化A线 | 27164 | B | 2025/10/2 1:18:32 | 440.45 | 23 | 4 | 12~20 | 15.6 | 584 | 578 | 589 | 590 | 580 | 592 | 581 | 583 | 3 | 3 | 3 | 3 |  |  |  |  | 92 | 3 | 8 | 585.75 | 12 | 20 | 16
活塞杆氮化A线 | 27162 | O | 2025/10/2 0:19:13 | 367.32 | 21 | 4 | 12~20 | 14.7 | 581 | 571 | 591 | 583 | 584 | 590 | 583 | 582 | 3 | 3 | 3 | 3 |  |  |  |  | 84 | 3 | 8 | 581.5 | 12 | 20 | 16
活塞杆氮化A线 | 27161 | M | 2025/10/2 0:09:38 | 82.8 | 18 | 4 | 12~20 | 13.5 | 597 | 581 | 583 | 587 | 590 | 587 | 580 | 582 | 3 | 3 | 3 | 3 |  |  |  |  | 72 | 3 | 8 | 584.25 | 12 | 20 | 16
活塞杆氮化A线 | 27160 | B | 2025/10/1 23:27:24 | 394.25 | 18 | 4 | 12~20 | 13 | 593 | 590 | 581 | 591 | 590 | 583 | 580 | 584 | 3 | 3 | 3 | 3 |  |  |  |  | 72 | 3 | 8 | 587 | 12 | 20 | 16
活塞杆氮化A线 | 27159 | B | 2025/10/1 23:08:44 | 350.88 | 18 | 4 | 12~20 | 13.3 | 592 | 591 | 586 | 583 | 587 | 587 | 584 | 578 | 3 | 3 | 3 | 3 |  |  |  |  | 72 | 3 | 7.995 | 584.75 | 12 | 20 | 16
活塞杆氮化A线 | 27158 | B | 2025/10/1 22:40:32 | 325.26 | 18 | 4 | 12~20 | 14.1 | 593 | 583 | 591 | 580 | 586 | 592 | 573 | 586 | 3 | 3 | 3 | 3 |  |  |  |  | 72 | 3 | 8 | 585.25 | 12 | 20 | 16
活塞杆氮化A线 | 27157 | B | 2025/10/1 22:00:07 | 341.24 | 18 | 4 | 12~20 | 13.7 | 595 | 592 | 590 | 581 | 592 | 586 | 586 | 583 | 3 | 3 | 3 | 3 |  |  |  |  | 72 | 3 | 8 | 585.5 | 12 | 20 | 16
活塞杆氮化A线 | 27156 | B | 2025/10/1 21:34:11 | 324.32 | 18 | 4 | 12~20 | 13 | 594 | 607 | 582 | 589 | 588 | 584 | 577 | 582 | 3 | 3 | 3 | 3 |  |  |  |  | 72 | 3 | 8 | 590.5 | 12 | 20 | 16
活塞杆氮化A线 | 27115 | A | 2025/9/30 19:39:12 | 336.78 | 15 | 4 | 7~12 | 12 | 580 | 571 | 581 | 590 | 592 | 581 | 582 | 576 | 5.5 | 5.5 | 2.5 | 2 |  |  |  |  | 60 | 3.875 | 6.4925 | 579.5 | 7 | 12 | 9.5
活塞杆氮化A线 | 27099 | O | 2025/9/27 22:21:14 | 368.16 | 23 | 4 | 12~20 | 15.7 | 593 | 592 | 588 | 585 | 585 | 586 | 580 | 584 | 1.5 | 2 | 1.5 | 1.5 |  |  |  |  | 92 | 1.625 | 8.7475 | 586.75 | 12 | 20 | 16
活塞杆氮化A线 | 27098 | D | 2025/9/27 22:00:29 | 235.56 | 20 | 4 | 12~20 | 14.6 | 593 | 593 | 581 | 592 | 587 | 590 | 585 | 576 | 1.5 | 2 | 1.5 | 1.5 |  |  |  |  | 80 | 1.625 | 8.75 | 587.75 | 12 | 20 | 16
活塞杆氮化A线 | 27097 | B | 2025/9/27 21:27:14 | 383.62 | 22 | 4 | 12~20 | 14.2 | 595 | 590 | 593 | 582 | 585 | 586 | 576 | 587 | 1.5 | 2 | 1.5 | 1.5 |  |  |  |  | 88 | 1.625 | 8.75 | 586.25 | 12 | 20 | 16
活塞杆氮化A线 | 27096 | B | 2025/9/27 20:58:03 | 299.49 | 20 | 4 | 12~20 | 14.8 | 585 | 584 | 589 | 583 | 586 | 592 | 584 | 580 | 1.5 | 2 | 1.5 | 1.5 |  |  |  |  | 80 | 1.625 | 8.75 | 584.75 | 12 | 20 | 16
活塞杆氮化A线 | 27094 | B | 2025/9/27 19:34:24 | 581.13 | 26 | 4 | 12~20 | 15.3 | 584 | 575 | 586 | 589 | 588 | 587 | 577 | 587 | 1.5 | 2 | 1.5 | 1.5 |  |  |  |  | 104 | 1.625 | 8.75 | 584.5 | 12 | 20 | 16
活塞杆氮化A线 | 27093 | C | 2025/9/27 19:02:01 | 537.06 | 26 | 4 | 12~20 | 14.7 | 587 | 574 | 589 | 589 | 581 | 587 | 587 | 575 | 1.5 | 2 | 1.5 | 1.5 |  |  |  |  | 104 | 1.625 | 8.75 | 581.25 | 12 | 20 | 16
活塞杆氮化A线 | 27092 | M | 2025/9/27 18:04:54 | 87 | 19 | 4 | 12~20 | 14.2 | 596 | 587 | 588 | 586 | 585 | 590 | 587 | 577 | 1.5 | 2 | 1.5 | 1.5 |  |  |  |  | 76 | 1.625 | 8.755 | 585 | 12 | 20 | 16
活塞杆氮化A线 | 27091 | C | 2025/9/27 17:31:18 | 447.84 | 23 | 4 | 12~20 | 14.5 | 587 | 580 | 589 | 586 | 590 | 582 | 583 | 584 | 1.5 | 2 | 1.5 | 1.5 |  |  |  |  | 92 | 1.625 | 8.75 | 583 | 12 | 20 | 16
活塞杆氮化A线 | 27090 | M | 2025/9/27 17:03:40 | 86.64 | 19 | 4 | 12~20 | 14.7 | 598 | 585 | 586 | 586 | 587 | 584 | 575 | 586 | 1.5 | 2 | 1.5 | 1.5 |  |  |  |  | 76 | 1.625 | 8.75 | 585.25 | 12 | 20 | 16
活塞杆氮化A线 | 27089 | B | 2025/9/27 16:44:11 | 330 | 22 | 4 | 12~20 | 14.8 | 586 | 582 | 586 | 589 | 583 | 590 | 585 | 579 | 1.2 | 2 | 1.5 | 1.5 |  |  |  |  | 88 | 1.55 | 8.75 | 585 | 12 | 20 | 16
活塞杆氮化A线 | 27088 | M | 2025/9/27 16:20:39 | 99.72 | 19 | 4 | 12~20 | 14.6 | 595 | 584 | 581 | 591 | 591 | 580 | 587 | 575 | 1.2 | 2 | 1.5 | 1.5 |  |  |  |  | 76 | 1.55 | 8.75 | 582.5 | 12 | 20 | 16
活塞杆氮化A线 | 27087 | B | 2025/9/27 15:33:31 | 338.19 | 22 | 4 | 12~20 | 15.2 | 594 | 584 | 581 | 590 | 588 | 585 | 581 | 581 | 1.2 | 2 | 1.5 | 1.5 |  |  |  |  | 88 | 1.55 | 8.75 | 585 | 12 | 20 | 16
活塞杆氮化A线 | 27086 | M | 2025/9/27 15:08:54 | 87.12 | 19 | 4 | 12~20 | 15.2 | 594 | 594 | 588 | 583 | 587 | 590 | 574 | 586 | 1.2 | 2 | 1.5 | 1.5 |  |  |  |  | 76 | 1.55 | 8.7475 | 588.25 | 12 | 20 | 16
活塞杆氮化A线 | 27085 | B | 2025/9/27 14:36:44 | 206.79 | 20 | 4 | 12~20 | 15.5 | 593 | 592 | 582 | 590 | 582 | 586 | 586 | 575 | 1.2 | 2 | 1.5 | 1.5 |  |  |  |  | 80 | 1.55 | 8.755 | 585.75 | 12 | 20 | 16
活塞杆氮化A线 | 27084 | M | 2025/9/27 14:11:56 | 96.18 | 19 | 4 | 12~20 | 15.2 | 592 | 592 | 588 | 586 | 589 | 585 | 574 | 587 | 1.2 | 2 | 1.5 | 1.5 |  |  |  |  | 76 | 1.55 | 8.75 | 587.5 | 12 | 20 | 16
活塞杆氮化A线 | 27083 | C | 2025/9/27 13:43:25 | 196.17 | 19 | 4 | 12~20 | 14.8 | 595 | 592 | 584 | 588 | 580 | 589 | 585 | 576 | 1.2 | 2 | 1.5 | 1.5 |  |  |  |  | 76 | 1.55 | 8.75 | 586.25 | 12 | 20 | 16
活塞杆氮化A线 | 27082 | D | 2025/9/27 13:19:50 | 151.56 | 19 | 4 | 12~20 | 16.5 | 592 | 595 | 584 | 588 | 590 | 580 | 575 | 587 | 1.2 | 2 | 1.5 | 1.5 |  |  |  |  | 76 | 1.55 | 8.75 | 587.5 | 12 | 20 | 16
活塞杆氮化A线 | 27081 | B | 2025/9/27 13:10:11 | 163.64 | 19 | 4 | 12~20 | 14.9 | 590 | 590 | 587 | 585 | 584 | 592 | 586 | 575 | 1.2 | 2 | 1.5 | 1.5 |  |  |  |  | 76 | 1.55 | 8.75 | 585.5 | 12 | 20 | 16
活塞杆氮化A线 | 27080 | D | 2025/9/27 11:14:51 | 149.46 | 19 | 4 | 12~20 | 18.6 | 588 | 597 | 588 | 585 | 586 | 581 | 582 | 576 | 1.2 | 2 | 1.5 | 1.5 |  |  |  |  | 76 | 1.55 | 8.7475 | 584.75 | 12 | 20 | 16
活塞杆氮化A线 | 27079 | D | 2025/9/27 10:58:42 | 151.56 | 19 | 4 | 12~20 | 14.3 | 587 | 583 | 581 | 589 | 586 | 584 | 581 | 583 | 1.2 | 2 | 1.5 | 1.5 |  |  |  |  | 76 | 1.55 | 8.75 | 584.75 | 12 | 20 | 16
活塞杆氮化A线 | 27078 | C | 2025/9/27 10:00:35 | 210.65 | 20 | 4 | 12~20 | 14.7 | 595 | 593 | 587 | 585 | 589 | 584 | 580 | 578 | 1.2 | 2 | 1.5 | 1.5 |  |  |  |  | 80 | 1.55 | 8.75 | 585 | 12 | 20 | 16
活塞杆氮化A线 | 27075 | C | 2025/9/27 6:23:18 | 374.29 | 22 | 4 | 12~20 | 15.7 | 585 | 580 | 584 | 588 | 580 | 591 | 581 | 581 | 2 | 2 | 2 | 2 |  |  |  |  | 88 | 2 | 8.75 | 585 | 12 | 20 | 16
活塞杆氮化A线 | 27074 | M | 2025/9/27 5:56:04 | 55.85 | 20 | 4 | 12~20 | 15.8 | 596 | 585 | 588 | 583 | 589 | 582 | 580 | 585 | 2 | 2 | 2 | 2 |  |  |  |  | 80 | 2 | 8.75 | 583.75 | 12 | 20 | 16
活塞杆氮化A线 | 27073 | O | 2025/9/27 5:05:41 | 362.02 | 23 | 4 | 12~20 | 16.1 | 593 | 591 | 582 | 591 | 583 | 591 | 585 | 579 | 2 | 2 | 2 | 2 |  |  |  |  | 92 | 2 | 8.755 | 588 | 12 | 20 | 16
活塞杆氮化A线 | 27071 | B | 2025/9/27 4:02:24 | 174.51 | 19 | 4 | 12~20 | 15.1 | 594 | 591 | 586 | 586 | 589 | 583 | 575 | 585 | 2 | 2 | 2 | 2 |  |  |  |  | 76 | 2 | 8.755 | 586.25 | 12 | 20 | 16
活塞杆氮化A线 | 27070 | C | 2025/9/27 3:38:47 | 425.6 | 22 | 4 | 12~20 | 15.4 | 596 | 590 | 590 | 586 | 586 | 593 | 588 | 574 | 2 | 2 | 2 | 2 |  |  |  |  | 88 | 2 | 8.75 | 585.75 | 12 | 20 | 16
活塞杆氮化A线 | 27069 | M | 2025/9/27 3:21:15 | 84.1 | 19 | 4 | 12~20 | 15.7 | 587 | 594 | 584 | 588 | 592 | 582 | 580 | 579 | 2 | 2 | 2 | 2 |  |  |  |  | 76 | 2 | 8.75 | 585.75 | 12 | 20 | 16
活塞杆氮化A线 | 27068 | M | 2025/9/27 2:39:02 | 84.21 | 19 | 4 | 12~20 | 15.9 | 594 | 587 | 583 | 587 | 583 | 591 | 582 | 582 | 2 | 2 | 2 | 2 |  |  |  |  | 76 | 2 | 8.75 | 586.75 | 12 | 20 | 16
活塞杆氮化A线 | 27067 | O | 2025/9/27 2:14:33 | 368.16 | 22 | 4 | 12~20 | 15.6 | 598 | 592 | 587 | 585 | 592 | 584 | 585 | 581 | 2 | 2 | 2 | 2 |  |  |  |  | 88 | 2 | 8.75 | 585.5 | 12 | 20 | 16
活塞杆氮化A线 | 27066 | B | 2025/9/27 1:26:14 | 561.99 | 25 | 4 | 12~20 | 14.1 | 592 | 581 | 590 | 584 | 593 | 580 | 583 | 584 | 2 | 2 | 2 | 2 |  |  |  |  | 100 | 2 | 8.75 | 582.25 | 12 | 20 | 16
活塞杆氮化A线 | 27065 | B | 2025/9/27 0:50:45 | 287.59 | 19 | 4 | 12~20 | 13.5 | 596 | 589 | 587 | 585 | 590 | 581 | 575 | 583 | 2 | 2 | 2 | 2 |  |  |  |  | 76 | 2 | 8.75 | 584.5 | 12 | 20 | 16
活塞杆氮化A线 | 27064 | B | 2025/9/27 0:18:10 | 429.34 | 22 | 4 | 12~20 | 15.1 | 589 | 589 | 585 | 589 | 582 | 592 | 585 | 577 | 2 | 2 | 2 | 2 |  |  |  |  | 88 | 2 | 8.75 | 586.75 | 12 | 20 | 16
活塞杆氮化A线 | 27063 | O | 2025/9/26 23:41:21 | 368.16 | 22 | 4 | 12~20 | 14.5 | 590 | 588 | 581 | 588 | 592 | 582 | 576 | 584 | 2 | 2 | 2 | 2 |  |  |  |  | 88 | 2 | 8.75 | 585.5 | 12 | 20 | 16
活塞杆氮化A线 | 27062 | B | 2025/9/26 23:31:21 | 216 | 19 | 4 | 12~20 | 14.9 | 593 | 593 | 589 | 582 | 584 | 585 | 581 | 583 | 2 | 2 | 2 | 2 |  |  |  |  | 76 | 2 | 8.75 | 585.75 | 12 | 20 | 16
活塞杆氮化A线 | 27061 | B | 2025/9/26 23:02:35 | 247.68 | 19 | 4 | 12~20 | 15 | 594 | 594 | 582 | 591 | 590 | 588 | 581 | 580 | 2 | 2 | 2 | 2 |  |  |  |  | 76 | 2 | 8.75 | 588.25 | 12 | 20 | 16
活塞杆氮化A线 | 27060 | B | 2025/9/26 22:35:30 | 379.22 | 21 | 4 | 12~20 | 14.4 | 592 | 588 | 587 | 584 | 588 | 587 | 580 | 583 | 2 | 2 | 2 | 2 |  |  |  |  | 84 | 2 | 8.75 | 585.5 | 12 | 20 | 16
活塞杆氮化A线 | 27059 | B | 2025/9/26 21:42:22 | 343.09 | 21 | 4 | 12~20 | 15 | 598 | 592 | 586 | 587 | 588 | 591 | 585 | 577 | 2 | 2 | 2 | 2 |  |  |  |  | 84 | 2 | 8.5 | 586.75 | 12 | 20 | 16
活塞杆氮化A线 | 27058 | B | 2025/9/26 21:27:15 | 547.82 | 25 | 4 | 12~20 | 14.9 | 588 | 585 | 586 | 590 | 592 | 582 | 574 | 586 | 2 | 2 | 2 | 2 |  |  |  |  | 100 | 2 | 8.666667 | 585.75 | 12 | 20 | 16
活塞杆氮化A线 | 27057 | B | 2025/9/26 21:02:48 | 442.2 | 22 | 4 | 12~20 | 15.2 | 584 | 587 | 580 | 590 | 589 | 586 | 584 | 580 | 2 | 2 | 2 | 2 |  |  |  |  | 88 | 2 | 8.75 | 585.75 | 12 | 20 | 16
活塞杆氮化A线 | 27056 | O | 2025/9/26 20:37:02 | 367.32 | 15 | 2 | 12~20 | 15.7 | 591 | 574 |  |  |  |  | 583 | 576 | 2 | 2 | 2 | 2 |  |  |  |  | 30 | 2 | 8.7525 | 575 | 12 | 20 | 16
活塞杆氮化A线 | 27055 | O | 2025/9/26 20:16:58 | 345.89 | 15 | 2 | 12~20 | 15.9 |  |  | 590 | 577 |  |  | 582 | 586 | 2 | 2 | 2 | 2 |  |  |  |  | 30 | 2 | 8.666667 | 581.5 | 12 | 20 | 16
活塞杆氮化A线 | 27053 | B | 2025/9/26 18:07:42 | 391.8 | 21 | 4 | 12~20 | 15.9 | 597 | 586 | 585 | 585 | 582 | 590 | 580 | 583 | 2 | 2 | 2 | 2 |  |  |  |  | 84 | 2 | 9 | 586 | 12 | 20 | 16
活塞杆氮化A线 | 27052 | B | 2025/9/26 17:21:53 | 543.93 | 25 | 4 | 12~20 | 15.1 | 588 | 588 | 588 | 584 | 590 | 587 | 588 | 575 | 2 | 2 | 2 | 2 |  |  |  |  | 100 | 2 | 8.75 | 583.5 | 12 | 20 | 16
活塞杆氮化A线 | 27051 | B | 2025/9/26 17:12:57 | 450.06 | 22 | 4 | 12~20 | 14.9 | 589 | 585 | 588 | 586 | 591 | 581 | 582 | 580 | 2 | 2 | 2 | 2 |  |  |  |  | 88 | 2 | 8.7525 | 583 | 12 | 20 | 16
活塞杆氮化A线 | 27050 | B | 2025/9/26 16:13:25 | 192.68 | 18 | 4 | 12~20 | 14.5 | 592 | 584 | 580 | 592 | 583 | 587 | 574 | 584 | 2 | 2 | 1.5 | 2 |  |  |  |  | 72 | 1.875 | 8.75 | 586.75 | 12 | 20 | 16
活塞杆氮化A线 | 27049 | O | 2025/9/26 15:40:12 | 321.41 | 22 | 4 | 12~20 | 16.7 | 597 | 588 | 581 | 591 | 586 | 590 | 582 | 582 | 2 | 2 | 1.5 | 2 |  |  |  |  | 88 | 1.875 | 8.75 | 587.75 | 12 | 20 | 16
活塞杆氮化A线 | 27047 | D | 2025/9/26 14:28:28 | 427.14 | 22 | 4 | 12~20 | 14.2 | 587 | 585 | 587 | 584 | 584 | 587 | 584 | 576 | 2 | 2 | 1.5 | 2 |  |  |  |  | 88 | 1.875 | 8.75 | 583 | 12 | 20 | 16
活塞杆氮化A线 | 27046 | D | 2025/9/26 14:11:59 | 426.58 | 22 | 4 | 12~20 | 13.5 | 594 | 587 | 585 | 587 | 589 | 587 | 576 | 586 | 2 | 2 | 1.5 | 2 |  |  |  |  | 88 | 1.875 | 8.75 | 586.75 | 12 | 20 | 16
活塞杆氮化A线 | 27045 | B | 2025/9/26 13:40:34 | 423.94 | 22 | 4 | 12~20 | 15.8 | 590 | 588 | 583 | 588 | 580 | 589 | 586 | 577 | 2 | 2 | 1.5 | 2 |  |  |  |  | 88 | 1.875 | 8.7525 | 585.5 | 12 | 20 | 16
活塞杆氮化A线 | 27044 | O | 2025/9/26 13:15:55 | 367.32 | 22 | 4 | 12~20 | 15.8 | 589 | 587 | 588 | 585 | 591 | 582 | 576 | 582 | 2 | 2 | 1.5 | 2 |  |  |  |  | 88 | 1.875 | 8.75 | 584 | 12 | 20 | 16
活塞杆氮化A线 | 27043 | B | 2025/9/26 12:52:38 | 247.68 | 19 | 4 | 12~20 | 15.7 | 595 | 587 | 583 | 589 | 582 | 585 | 581 | 584 | 2 | 2 | 1.5 | 2 |  |  |  |  | 76 | 1.875 | 8.75 | 586.25 | 12 | 20 | 16
活塞杆氮化A线 | 27042 | B | 2025/9/26 12:06:53 | 447.62 | 22 | 4 | 12~20 | 15.8 | 593 | 586 | 582 | 590 | 587 | 589 | 586 | 575 | 2 | 2 | 1.5 | 2 |  |  |  |  | 88 | 1.875 | 8.7525 | 585 | 12 | 20 | 16
活塞杆氮化A线 | 27041 | B | 2025/9/26 11:40:28 | 337.15 | 21 | 4 | 12~20 | 15.7 | 595 | 590 | 586 | 588 | 587 | 585 | 579 | 581 | 2 | 2 | 1.5 | 2 |  |  |  |  | 84 | 1.875 | 8.75 | 586 | 12 | 20 | 16
活塞杆氮化A线 | 27040 | D | 2025/9/26 10:49:11 | 149.46 | 18 | 4 | 12~20 | 16.5 | 586 | 594 | 588 | 582 | 581 | 591 | 577 | 586 | 2 | 2 | 1.5 | 2 |  |  |  |  | 72 | 1.875 | 8.745 | 588.25 | 12 | 20 | 16
活塞杆氮化A线 | 27039 | D | 2025/9/26 10:04:05 | 149.88 | 18 | 4 | 12~20 | 16.5 | 598 | 586 | 581 | 590 | 592 | 580 | 585 | 577 | 2 | 2 | 1.5 | 2 |  |  |  |  | 72 | 1.875 | 8 | 583.25 | 12 | 20 | 16
活塞杆氮化A线 | 27038 | D | 2025/9/26 9:46:26 | 463.67 | 22 | 4 | 12~20 | 14.6 | 582 | 575 | 581 | 591 | 590 | 582 | 580 | 583 | 2 | 2 | 1.5 | 2 |  |  |  |  | 88 | 1.875 | 8 | 582.75 | 12 | 20 | 16
活塞杆氮化A线 | 27037 | B | 2025/9/26 9:38:01 | 392.4 | 21 | 4 | 12~20 | 16 | 595 | 579 | 591 | 581 | 580 | 590 | 578 | 585 | 2 | 2 | 1.5 | 2 |  |  |  |  | 84 | 1.875 | 8 | 583.75 | 12 | 20 | 16
活塞杆氮化A线 | 27035 | D | 2025/9/26 8:21:25 | 442.62 | 21 | 4 | 12~20 | 13.7 | 594 | 572 | 586 | 589 | 584 | 587 | 585 | 578 | 2 | 2 | 1.5 | 2 |  |  |  |  | 84 | 1.875 | 8 | 581.5 | 12 | 20 | 16
活塞杆氮化A线 | 27034 | O | 2025/9/26 7:16:57 | 334.26 | 21 | 4 | 12~20 | 16 | 590 | 590 | 586 | 587 | 589 | 585 | 580 | 579 | 2 | 2 | 2.5 | 2 |  |  |  |  | 84 | 2.125 | 8 | 585.25 | 12 | 20 | 16
活塞杆氮化A线 | 27033 | O | 2025/9/26 7:09:49 | 364.87 | 21 | 4 | 12~20 | 14.4 | 597 | 589 | 581 | 589 | 590 | 584 | 581 | 583 | 2 | 2 | 2.5 | 2 |  |  |  |  | 84 | 2.125 | 8 | 586.25 | 12 | 20 | 16
活塞杆氮化A线 | 27031 | D | 2025/9/26 5:51:40 | 604.28 | 24 | 4 | 12~20 | 13.6 | 595 | 572 | 590 | 588 | 590 | 587 | 578 | 581 | 2 | 2 | 2.5 | 2 |  |  |  |  | 96 | 2.125 | 8 | 582 | 12 | 20 | 16
活塞杆氮化A线 | 27030 | O | 2025/9/26 5:03:34 | 367.32 | 21 | 4 | 12~20 | 15.7 | 586 | 590 | 589 | 583 | 590 | 586 | 586 | 576 | 2 | 2 | 2.5 | 2 |  |  |  |  | 84 | 2.125 | 8 | 583.75 | 12 | 20 | 16
活塞杆氮化A线 | 27029 | B | 2025/9/26 4:38:37 | 489.18 | 21 | 4 | 12~20 | 14.2 | 592 | 584 | 585 | 588 | 587 | 585 | 575 | 585 | 2 | 2 | 2.5 | 2 |  |  |  |  | 84 | 2.125 | 8 | 585.5 | 12 | 20 | 16
活塞杆氮化A线 | 27028 | B | 2025/9/26 4:10:42 | 325.1 | 20 | 4 | 12~20 | 15.1 | 588 | 591 | 584 | 588 | 588 | 590 | 588 | 580 | 2 | 2 | 2.5 | 2 |  |  |  |  | 80 | 2.125 | 8 | 587.25 | 12 | 20 | 16
活塞杆氮化A线 | 27026 | O | 2025/9/26 3:05:27 | 268.14 | 19 | 4 | 12~20 | 16.1 | 594 | 594 | 584 | 588 | 586 | 591 | 583 | 580 | 2 | 2 | 2.5 | 2 |  |  |  |  | 76 | 2.125 | 8 | 588.25 | 12 | 20 | 16
活塞杆氮化A线 | 27025 | B | 2025/9/26 2:43:26 | 452.03 | 21 | 4 | 12~20 | 14.7 | 586 | 581 | 584 | 588 | 593 | 581 | 575 | 583 | 2 | 2 | 2.5 | 2 |  |  |  |  | 84 | 2.125 | 8.0025 | 583.25 | 12 | 20 | 16
活塞杆氮化A线 | 27024 | C | 2025/9/26 2:13:16 | 389.4 | 20 | 4 | 12~20 | 15.2 | 593 | 587 | 588 | 585 | 587 | 591 | 584 | 578 | 2 | 2 | 2.5 | 2 |  |  |  |  | 80 | 2.125 | 8 | 585.25 | 12 | 20 | 16
活塞杆氮化A线 | 27023 | O | 2025/9/26 1:38:36 | 367.32 | 21 | 4 | 12~20 | 15.9 | 599 | 591 | 580 | 591 | 582 | 584 | 580 | 582 | 2 | 2 | 2.5 | 2 |  |  |  |  | 84 | 2.125 | 8 | 587 | 12 | 20 | 16
活塞杆氮化A线 | 27022 | D | 2025/9/26 1:01:53 | 546.06 | 24 | 4 | 12~20 | 15.3 | 584 | 584 | 583 | 589 | 587 | 590 | 574 | 585 | 2 | 2 | 2.5 | 2 |  |  |  |  | 96 | 2.125 | 8 | 587 | 12 | 20 | 16
活塞杆氮化A线 | 27021 | D | 2025/9/26 0:38:12 | 436.47 | 20 | 4 | 12~20 | 14.1 | 586 | 584 | 588 | 584 | 592 | 581 | 581 | 581 | 2 | 2 | 2.5 | 2 |  |  |  |  | 80 | 2.125 | 8 | 582.5 | 12 | 20 | 16
活塞杆氮化A线 | 27020 | B | 2025/9/26 0:19:01 | 285.26 | 17 | 4 | 12~20 | 13.1 | 593 | 579 | 585 | 585 | 586 | 585 | 585 | 575 | 2 | 2 | 2.5 | 2 |  |  |  |  | 68 | 2.125 | 8 | 581 | 12 | 20 | 16
活塞杆氮化A线 | 27019 | O | 2025/9/25 23:23:14 | 347.12 | 20 | 4 | 12~20 | 15.1 | 591 | 587 | 586 | 586 | 585 | 592 | 580 | 581 | 2 | 2 | 2.5 | 2 |  |  |  |  | 80 | 2.125 | 8 | 586.5 | 12 | 20 | 16
活塞杆氮化A线 | 27018 | B | 2025/9/25 23:03:03 | 349.14 | 19 | 4 | 12~20 | 15 | 593 | 592 | 585 | 587 | 588 | 583 | 579 | 584 | 2 | 2 | 2.5 | 2 |  |  |  |  | 76 | 2.125 | 8 | 586.5 | 12 | 20 | 16
活塞杆氮化A线 | 27017 | O | 2025/9/25 22:37:13 | 321.41 | 20 | 4 | 12~20 | 15 | 586 | 587 | 583 | 588 | 587 | 589 | 584 | 577 | 2 | 2 | 2.5 | 2 |  |  |  |  | 80 | 2.125 | 8 | 585.25 | 12 | 20 | 16
活塞杆氮化A线 | 27016 | B | 2025/9/25 22:11:58 | 471.7 | 20 | 4 | 12~20 | 13.7 | 593 | 585 | 587 | 584 | 587 | 585 | 580 | 586 | 2 | 2 | 2.5 | 2 |  |  |  |  | 80 | 2.125 | 8 | 585 | 12 | 20 | 16
活塞杆氮化A线 | 27015 | O | 2025/9/25 21:47:32 | 347.12 | 20 | 4 | 12~20 | 15.3 | 581 | 587 | 582 | 590 | 588 | 590 | 584 | 577 | 2 | 2 | 2.5 | 2 |  |  |  |  | 80 | 2.125 | 8 | 586 | 12 | 20 | 16
活塞杆氮化A线 | 27014 | B | 2025/9/25 21:26:12 | 404.44 | 19 | 4 | 12~20 | 13.5 | 584 | 581 | 591 | 583 | 586 | 585 | 579 | 587 | 2 | 2 | 2.5 | 2 |  |  |  |  | 76 | 2.125 | 8 | 584 | 12 | 20 | 16
活塞杆氮化A线 | 27013 | M | 2025/9/25 21:10:07 | 145.52 | 17 | 4 | 12~20 | 14 | 593 | 583 | 582 | 588 | 588 | 590 | 586 | 575 | 2 | 2 | 2.5 | 2 |  |  |  |  | 68 | 2.125 | 8 | 584 | 12 | 20 | 16
活塞杆氮化A线 | 27012 | B | 2025/9/25 20:14:37 | 497.58 | 20 | 4 | 12~20 | 14 | 593 | 585 | 585 | 589 | 591 | 584 | 579 | 580 | 2 | 2 | 2.5 | 2 |  |  |  |  | 80 | 2.125 | 8 | 584.5 | 12 | 20 | 16
活塞杆氮化A线 | 27011 | B | 2025/9/25 19:47:45 | 357.54 | 19 | 4 | 12~20 | 13.2 | 588 | 591 | 582 | 589 | 588 | 584 | 583 | 584 | 2 | 2 | 2.5 | 2 |  |  |  |  | 76 | 2.125 | 8 | 587 | 12 | 20 | 16
活塞杆氮化A线 | 27010 | B | 2025/9/25 19:22:49 | 441.84 | 19 | 4 | 12~20 | 13.6 | 593 | 587 | 589 | 583 | 585 | 591 | 580 | 579 | 2 | 2 | 2.5 | 2 |  |  |  |  | 76 | 2.125 | 8 | 585 | 12 | 20 | 16
活塞杆氮化A线 | 26991 | B | 2025/9/25 11:13:44 | 346.5 | 18 | 4 | 12~20 | 14.8 | 591 | 591 | 591 | 582 | 586 | 586 | 588 | 577 | 2 | 1.5 | 2 | 1.2 |  |  |  |  | 72 | 1.675 | 8.0025 | 584 | 12 | 20 | 16
活塞杆氮化A线 | 26959 | E | 2025/9/24 19:26:26 | 375.12 | 15 | 4 | 8~12 | 11.7 | 589 | 585 | 588 | 585 | 588 | 589 | 585 | 582 | 2.5 | 3 | 4.5 | 2.5 |  |  |  |  | 60 | 3.125 | 4.5875 | 585.25 | 8 | 12 | 10
活塞杆氮化A线 | 26923 | B | 2025/9/20 22:15:27 | 266.4 | 18 | 1 | 12~20 | 12.9 | [6 empty] | 575 | 570 | 2 | 3 | 3 | 3 |  |  |  |  | 18 | 2.75 | 8.25 | 570 | 12 | 20 | 16
活塞杆氮化A线 | 26922 | B | 2025/9/20 20:42:08 | 322.94 | 20 | 4 | 12~20 | 14.8 | 598 | 593 | 583 | 585 | 588 | 590 | 587 | 578 | 2 | 3 | 3 | 3 |  |  |  |  | 80 | 2.75 | 8.25 | 586.5 | 12 | 20 | 16
活塞杆氮化A线 | 26919 | B | 2025/9/20 18:35:13 | 381.03 | 20 | 4 | 12~20 | 13.9 | 589 | 591 | 588 | 581 | 589 | 589 | 583 | 584 | 2 | 3 | 3 | 3 |  |  |  |  | 80 | 2.75 | 8.2475 | 586.25 | 12 | 20 | 16
活塞杆氮化A线 | 26918 | B | 2025/9/20 18:16:29 | 466.12 | 21 | 4 | 12~20 | 13.8 | 591 | 590 | 586 | 590 | 585 | 585 | 580 | 582 | 2 | 3 | 3 | 3 |  |  |  |  | 84 | 2.75 | 8.5 | 586.75 | 12 | 20 | 16
活塞杆氮化A线 | 26917 | C | 2025/9/20 17:49:09 | 418 | 21 | 4 | 12~20 | 13.7 | 590 | 588 | 587 | 583 | 589 | 587 | 583 | 584 | 2 | 3 | 3 | 3 |  |  |  |  | 84 | 2.75 | 8.1825 | 585.5 | 12 | 20 | 16
活塞杆氮化A线 | 26916 | C | 2025/9/20 17:23:40 | 340.3 | 20 | 4 | 12~20 | 14.1 | 593 | 590 | 587 | 589 | 585 | 586 | 582 | 578 | 2 | 3 | 3 | 3 |  |  |  |  | 80 | 2.75 | 8.1575 | 585.75 | 12 | 20 | 16
活塞杆氮化A线 | 26915 | M | 2025/9/20 17:10:26 | 147.6 | 17 | 4 | 12~20 | 14.2 | 594 | 594 | 583 | 586 | 589 | 590 | 579 | 588 | 2 | 3 | 3 | 3 |  |  |  |  | 68 | 2.75 | 8.185 | 589.5 | 12 | 20 | 16
活塞杆氮化A线 | 26913 | C | 2025/9/20 16:26:09 | 189.04 | 17 | 4 | 12~20 | 14.5 | 590 | 593 | 581 | 590 | 592 | 582 | 584 | 584 | 3 | 2.5 | 2.5 | 2.5 |  |  |  |  | 68 | 2.625 | 8.18 | 587.25 | 12 | 20 | 16
活塞杆氮化A线 | 26912 | M | 2025/9/20 15:53:12 | 247.5 | 18 | 4 | 12~20 | 14.6 | 593 | 591 | 589 | 582 | 583 | 593 | 576 | 582 | 3 | 2.5 | 2.5 | 2.5 |  |  |  |  | 72 | 2.625 | 8.1825 | 587 | 12 | 20 | 16
活塞杆氮化A线 | 26911 | M | 2025/9/20 15:32:21 | 134.33 | 17 | 4 | 12~20 | 14.8 | 590 | 594 | 581 | 590 | 588 | 581 | 587 | 579 | 3 | 2.5 | 2.5 | 2.5 |  |  |  |  | 68 | 2.625 | 8.16 | 586 | 12 | 20 | 16
活塞杆氮化A线 | 26910 | C | 2025/9/20 14:48:03 | 241.02 | 18 | 4 | 12~20 | 15.1 | 595 | 588 | 588 | 581 | 589 | 590 | 575 | 587 | 3 | 2.5 | 2.5 | 2.5 |  |  |  |  | 72 | 2.625 | 8.1375 | 586.5 | 12 | 20 | 16
活塞杆氮化A线 | 26909 | B | 2025/9/20 14:23:55 | 419.49 | 21 | 4 | 12~20 | 14.7 | 596 | 593 | 580 | 589 | 590 | 585 | 587 | 576 | 3 | 2.5 | 2.5 | 2.5 |  |  |  |  | 84 | 2.625 | 8.1475 | 585.75 | 12 | 20 | 16
活塞杆氮化A线 | 26908 | C | 2025/9/20 13:59:19 | 341.97 | 20 | 4 | 12~20 | 14.6 | 591 | 593 | 590 | 582 | 581 | 593 | 577 | 583 | 3 | 2.5 | 2.5 | 2.5 |  |  |  |  | 80 | 2.625 | 8.16 | 587.75 | 12 | 20 | 16
活塞杆氮化A线 | 26907 | C | 2025/9/20 13:34:37 | 342.18 | 20 | 4 | 12~20 | 15.3 | 587 | 589 | 584 | 590 | 590 | 580 | 587 | 581 | 3 | 2.5 | 2.5 | 2.5 |  |  |  |  | 80 | 2.625 | 8.15 | 585 | 12 | 20 | 16
活塞杆氮化A线 | 26906 | C | 2025/9/20 13:20:16 | 230.38 | 18 | 4 | 12~20 | 14.8 | 594 | 589 | 587 | 582 | 585 | 594 | 580 | 578 | 3 | 2.5 | 2.5 | 2.5 |  |  |  |  | 72 | 2.625 | 8.1625 | 585.75 | 12 | 20 | 16
活塞杆氮化A线 | 26905 | M | 2025/9/20 12:52:50 | 106.17 | 18 | 4 | 12~20 | 16 | 591 | 594 | 586 | 590 | 588 | 583 | 585 | 582 | 3 | 2.5 | 2.5 | 2.5 |  |  |  |  | 72 | 2.625 | 8.135 | 587.25 | 12 | 20 | 16
活塞杆氮化A线 | 26904 | C | 2025/9/20 12:20:05 | 185.15 | 17 | 4 | 12~20 | 15.5 | 593 | 588 | 583 | 586 | 588 | 591 | 580 | 579 | 3 | 2.5 | 2.5 | 2.5 |  |  |  |  | 68 | 2.625 | 8.1625 | 586 | 12 | 20 | 16
活塞杆氮化A线 | 26903 | C | 2025/9/20 11:48:19 | 259.15 | 19 | 4 | 12~20 | 15.7 | 596 | 591 | 585 | 587 | 589 | 582 | 584 | 584 | 3 | 2.5 | 2.5 | 2.5 |  |  |  |  | 76 | 2.625 | 8.1325 | 586 | 12 | 20 | 16
活塞杆氮化A线 | 26902 | B | 2025/9/20 11:18:12 | 324.45 | 21 | 4 | 12~20 | 15.5 | 592 | 593 | 588 | 585 | 588 | 592 | 580 | 582 | 3 | 2.5 | 2.5 | 2.5 |  |  |  |  | 84 | 2.625 | 8.105 | 588 | 12 | 20 | 16
活塞杆氮化A线 | 26901 | B | 2025/9/20 10:49:08 | 418.65 | 22 | 4 | 12~20 | 16 | 595 | 589 | 585 | 588 | 589 | 584 | 584 | 583 | 3 | 2.5 | 2.5 | 2.5 |  |  |  |  | 88 | 2.625 | 8.1075 | 586 | 12 | 20 | 16
活塞杆氮化A线 | 26900 | B | 2025/9/20 10:23:34 | 346.87 | 21 | 4 | 12~20 | 16 | 594 | 593 | 589 | 582 | 588 | 592 | 583 | 578 | 3 | 2.5 | 2.5 | 2.5 |  |  |  |  | 84 | 2.625 | 8.08 | 586.25 | 12 | 20 | 16
活塞杆氮化A线 | 26899 | B | 2025/9/20 10:01:00 | 383.15 | 21 | 4 | 12~20 | 15.6 | 594 | 589 | 586 | 590 | 590 | 582 | 579 | 586 | 3 | 2.5 | 2.5 | 2.5 |  |  |  |  | 84 | 2.625 | 7.255 | 586.75 | 12 | 20 | 16
活塞杆氮化A线 | 26898 | C | 2025/9/20 9:47:47 | 188.83 | 18 | 4 | 12~20 | 15 | 595 | 592 | 579 | 585 | 580 | 591 | 587 | 576 | 3 | 2.5 | 2.5 | 2.5 |  |  |  |  | 72 | 2.625 | 7.25 | 586 | 12 | 20 | 16
活塞杆氮化A线 | 26897 | C | 2025/9/20 9:18:18 | 189.36 | 17 | 4 | 12~20 | 16.3 | 591 | 593 | 590 | 582 | 592 | 581 | 576 | 585 | 3 | 2.5 | 2.5 | 2.5 |  |  |  |  | 68 | 2.625 | 7.25 | 585.25 | 12 | 20 | 16
活塞杆氮化A线 | 26896 | C | 2025/9/20 8:57:52 | 188.94 | 17 | 4 | 12~20 | 15.7 | 593 | 590 | 587 | 590 | 587 | 593 | 587 | 577 | 3 | 2.5 | 2.5 | 2.5 |  |  |  |  | 68 | 2.625 | 7.25 | 587.5 | 12 | 20 | 16
活塞杆氮化A线 | 26895 | C | 2025/9/20 8:38:42 | 189.25 | 17 | 4 | 12~20 | 16.8 | 594 | 594 | 585 | 585 | 586 | 584 | 575 | 584 | 3 | 2.5 | 2.5 | 2.5 |  |  |  |  | 68 | 2.625 | 7.25 | 586.75 | 12 | 20 | 16
活塞杆氮化A线 | 26891 | C | 2025/9/20 6:08:20 | 397.15 | 20 | 4 | 12~20 | 13.7 | 593 | 583 | 583 | 588 | 584 | 586 | 576 | 583 | 2.5 | 2.5 | 2.5 | 2.5 |  |  |  |  | 80 | 2.5 | 7.2525 | 585 | 12 | 20 | 16
活塞杆氮化A线 | 26890 | C | 2025/9/20 5:19:54 | 381.56 | 20 | 4 | 12~20 | 15.6 | 590 | 573 | 583 | 590 | 583 | 593 | 578 | 587 | 2.5 | 2.5 | 2.5 | 2.5 |  |  |  |  | 80 | 2.5 | 7.25 | 585.75 | 12 | 20 | 16
活塞杆氮化A线 | 26889 | B | 2025/9/20 4:25:08 | 396.72 | 20 | 4 | 12~20 | 14.4 | 595 | 588 | 585 | 588 | 589 | 587 | 583 | 585 | 2.5 | 2.5 | 2.5 | 2.5 |  |  |  |  | 80 | 2.5 | 7.25 | 587 | 12 | 20 | 16
活塞杆氮化A线 | 26888 | O | 2025/9/20 4:00:30 | 334.26 | 21 | 4 | 12~20 | 16.7 | 589 | 593 | 582 | 588 | 587 | 585 | 582 | 579 | 2.5 | 2.5 | 2.5 | 2.5 |  |  |  |  | 84 | 2.5 | 7.25 | 586.25 | 12 | 20 | 16
活塞杆氮化A线 | 26887 | C | 2025/9/20 3:37:48 | 458.52 | 21 | 4 | 12~20 | 16 | 594 | 584 | 585 | 584 | 588 | 589 | 581 | 585 | 2.5 | 2.5 | 2.5 | 2.5 |  |  |  |  | 84 | 2.5 | 7.25 | 585.5 | 12 | 20 | 16
活塞杆氮化A线 | 26886 | C | 2025/9/20 3:09:46 | 402.27 | 21 | 4 | 12~20 | 16.9 | 592 | 588 | 584 | 588 | 586 | 585 | 585 | 577 | 2.5 | 2.5 | 2.5 | 2.5 |  |  |  |  | 84 | 2.5 | 7.25 | 584.5 | 12 | 20 | 16
活塞杆氮化A线 | 26885 | B | 2025/9/20 2:44:32 | 325.12 | 20 | 4 | 12~20 | 16.6 | 586 | 590 | 581 | 588 | 590 | 588 | 580 | 588 | 2.5 | 2.5 | 2.5 | 2.5 |  |  |  |  | 80 | 2.5 | 7.2475 | 588.5 | 12 | 20 | 16
活塞杆氮化A线 | 26882 | C | 2025/9/20 0:38:54 | 495 | 21 | 4 | 12~20 | 14.2 | 590 | 580 | 587 | 584 | 589 | 589 | 583 | 579 | 2.5 | 2.5 | 2.5 | 2.5 |  |  |  |  | 84 | 2.5 | 7.245 | 583 | 12 | 20 | 16
活塞杆氮化A线 | 26881 | O | 2025/9/20 0:15:00 | 367.32 | 21 | 4 | 12~20 | 15.6 | 592 | 590 | 583 | 591 | 587 | 586 | 582 | 586 | 2.5 | 2.5 | 2.5 | 2.5 |  |  |  |  | 84 | 2.5 | 7.25 | 588.25 | 12 | 20 | 16
活塞杆氮化A线 | 26880 | O | 2025/9/19 23:43:10 | 350.79 | 21 | 4 | 12~20 | 15.1 | 589 | 592 | 582 | 586 | 590 | 589 | 585 | 578 | 2.5 | 2.5 | 2.5 | 2.5 |  |  |  |  | 84 | 2.5 | 7.25 | 586.25 | 12 | 20 | 16
活塞杆氮化A线 | 26879 | C | 2025/9/19 23:27:06 | 354.4 | 20 | 4 | 12~20 | 15 | 594 | 589 | 588 | 583 | 583 | 584 | 579 | 589 | 2.5 | 2.5 | 2.5 | 2.5 |  |  |  |  | 80 | 2.5 | 7.25 | 586.25 | 12 | 20 | 16
活塞杆氮化A线 | 26878 | M | 2025/9/19 23:10:21 | 115.8 | 17 | 4 | 12~20 | 14.6 | 587 | 591 | 581 | 591 | 590 | 588 | 587 | 578 | 2.5 | 2.5 | 2.5 | 2.5 |  |  |  |  | 68 | 2.5 | 7.25 | 587 | 12 | 20 | 16
活塞杆氮化A线 | 26877 | M | 2025/9/19 22:41:52 | 135 | 17 | 4 | 12~20 | 14.5 | 595 | 583 | 587 | 585 | 589 | 580 | 584 | 577 | 2.5 | 2.5 | 2.5 | 2.5 |  |  |  |  | 68 | 2.5 | 7.25 | 581.25 | 12 | 20 | 16
活塞杆氮化A线 | 26876 | B | 2025/9/19 21:49:44 | 329 | 20 | 4 | 12~20 | 16 | 592 | 591 | 586 | 585 | 585 | 594 | 576 | 589 | 2.5 | 2.5 | 2.5 | 2.5 |  |  |  |  | 80 | 2.5 | 7.25 | 589.75 | 12 | 20 | 16
活塞杆氮化A线 | 26875 | C | 2025/9/19 21:30:35 | 314.26 | 20 | 4 | 12~20 | 15.1 | 593 | 591 | 582 | 590 | 593 | 582 | 587 | 576 | 2.5 | 2.5 | 2.5 | 2.5 |  |  |  |  | 80 | 2.5 | 7.25 | 584.75 | 12 | 20 | 16
活塞杆氮化A线 | 26873 | C | 2025/9/19 20:23:26 | 320.58 | 20 | 4 | 12~20 | 16 | 593 | 593 | 587 | 582 | 594 | 581 | 585 | 581 | 2.5 | 2.5 | 2.5 | 2.5 |  |  |  |  | 80 | 2.5 | 7.2525 | 584.25 | 12 | 20 | 16
活塞杆氮化A线 | 26872 | C | 2025/9/19 20:04:37 | 284.94 | 18 | 4 | 12~20 | 15.4 | 595 | 590 | 582 | 588 | 584 | 585 | 584 | 576 | 2.5 | 2.5 | 2.5 | 2.5 |  |  |  |  | 72 | 2.5 | 7.2475 | 584.75 | 12 | 20 | 16
活塞杆氮化A线 | 26871 | C | 2025/9/19 19:38:59 | 227.46 | 19 | 4 | 12~20 | 16.3 | 595 | 596 | 590 | 586 | 592 | 586 | 579 | 588 | 2.5 | 2.5 | 2.5 | 2.5 |  |  |  |  | 76 | 2.5 | 7.25 | 589 | 12 | 20 | 16
活塞杆氮化A线 | 26870 | C | 2025/9/19 18:36:58 | 255.78 | 18 | 4 | 12~20 | 14.3 | 593 | 584 | 586 | 584 | 588 | 582 | 587 | 575 | 2.5 | 2.5 | 2.5 | 2.5 |  |  |  |  | 72 | 2.5 | 7.25 | 581.25 | 12 | 20 | 16
活塞杆氮化A线 | 26869 | O | 2025/9/19 18:15:01 | 347.12 | 21 | 4 | 12~20 | 15.7 | 594 | 592 | 581 | 590 | 584 | 594 | 577 | 581 | 2.5 | 2.5 | 2.5 | 2.5 |  |  |  |  | 84 | 2.5 | 7.25 | 589.25 | 12 | 20 | 16
活塞杆氮化A线 | 26868 | O | 2025/9/19 17:57:53 | 367.32 | 21 | 4 | 12~20 | 16 | 594 | 591 | 584 | 586 | 593 | 581 | 585 | 581 | 2.5 | 2.5 | 2.5 | 2.5 |  |  |  |  | 84 | 2.5 | 7.25 | 584.75 | 12 | 20 | 16
活塞杆氮化A线 | 26867 | M | 2025/9/19 17:47:28 | 139.81 | 17 | 4 | 12~20 | 13.3 | 587 | 591 | 587 | 583 | 582 | 585 | 586 | 575 | 2.5 | 2.5 | 2.5 | 2.5 |  |  |  |  | 68 | 2.5 | 7.25 | 583.5 | 12 | 20 | 16
活塞杆氮化A线 | 26866 | C | 2025/9/19 17:01:45 | 188.78 | 17 | 4 | 12~20 | 15.4 | 599 | 586 | 580 | 589 | 592 | 585 | 576 | 588 | 2.5 | 2.5 | 2.5 | 2.5 |  |  |  |  | 68 | 2.5 | 7.25 | 587 | 12 | 20 | 16
活塞杆氮化A线 | 26865 | B | 2025/9/19 16:34:40 | 321.86 | 20 | 4 | 12~20 | 15.6 | 592 | 585 | 586 | 585 | 584 | 585 | 585 | 575 | 3 | 2 | 3 | 3 |  |  |  |  | 80 | 2.75 | 7.25 | 582.5 | 12 | 20 | 16
活塞杆氮化A线 | 26864 | O | 2025/9/19 16:10:15 | 359.97 | 21 | 4 | 12~20 | 15.9 | 591 | 589 | 585 | 586 | 591 | 587 | 580 | 588 | 3 | 2 | 3 | 3 |  |  |  |  | 84 | 2.75 | 7.25 | 587.5 | 12 | 20 | 16
活塞杆氮化A线 | 26863 | O | 2025/9/19 15:29:29 | 364.87 | 21 | 4 | 12~20 | 15.6 | 594 | 590 | 580 | 589 | 585 | 586 | 584 | 577 | 3 | 2 | 3 | 3 |  |  |  |  | 84 | 2.75 | 7.2525 | 585.5 | 12 | 20 | 16
活塞杆氮化A线 | 26862 | C | 2025/9/19 15:19:54 | 262.23 | 18 | 4 | 12~20 | 15.6 | 588 | 590 | 589 | 582 | 590 | 588 | 574 | 585 | 3 | 2 | 3 | 3 |  |  |  |  | 72 | 2.75 | 7.25 | 586.25 | 12 | 20 | 16
活塞杆氮化A线 | 26861 | C | 2025/9/19 14:56:25 | 189.04 | 17 | 4 | 12~20 | 14.1 | 597 | 587 | 581 | 590 | 585 | 586 | 587 | 578 | 3 | 2 | 3 | 3 |  |  |  |  | 68 | 2.75 | 7.25 | 585.25 | 12 | 20 | 16
活塞杆氮化A线 | 26860 | C | 2025/9/19 14:21:41 | 323.64 | 19 | 4 | 12~20 | 15.9 | 588 | 584 | 584 | 587 | 591 | 586 | 575 | 586 | 3 | 2 | 3 | 3 |  |  |  |  | 76 | 2.75 | 7.25 | 585.75 | 12 | 20 | 16
活塞杆氮化A线 | 26859 | M | 2025/9/19 13:45:24 | 160.99 | 17 | 4 | 12~20 | 14.7 | 597 | 585 | 587 | 583 | 583 | 582 | 586 | 581 | 3 | 2 | 3 | 3 |  |  |  |  | 68 | 2.75 | 7.25 | 582.75 | 12 | 20 | 16
活塞杆氮化A线 | 26858 | C | 2025/9/19 13:07:06 | 469.39 | 20 | 4 | 12~20 | 14 | 581 | 570 | 585 | 587 | 589 | 590 | 583 | 577 | 3 | 2 | 3 | 3 |  |  |  |  | 80 | 2.75 | 7 | 581 | 12 | 20 | 16
活塞杆氮化A线 | 26857 | C | 2025/9/19 12:58:17 | 343.47 | 19 | 4 | 12~20 | 13.5 | 594 | 576 | 584 | 588 | 589 | 584 | 579 | 588 | 3 | 2 | 3 | 3 |  |  |  |  | 76 | 2.75 | 7 | 584 | 12 | 20 | 16
活塞杆氮化A线 | 26856 | C | 2025/9/19 12:08:19 | 382.43 | 19 | 4 | 12~20 | 13.4 | 594 | 581 | 581 | 589 | 589 | 582 | 584 | 583 | 3 | 2 | 3 | 3 |  |  |  |  | 76 | 2.75 | 7 | 583.75 | 12 | 20 | 16
活塞杆氮化A线 | 26855 | C | 2025/9/19 11:29:04 | 189.36 | 17 | 4 | 12~20 | 14.5 | 592 | 580 | 583 | 589 | 584 | 580 | 587 | 579 | 3 | 2 | 3 | 3 |  |  |  |  | 68 | 2.75 | 7 | 582 | 12 | 20 | 16
活塞杆氮化A线 | 26854 | C | 2025/9/19 10:37:54 | 189.36 | 17 | 4 | 12~20 | 15.6 | 590 | 593 | 586 | 588 | 586 | 595 | 586 | 576 | 3 | 2 | 3 | 3 |  |  |  |  | 68 | 2.75 | 7 | 588 | 12 | 20 | 16
活塞杆氮化A线 | 26853 | C | 2025/9/19 10:26:04 | 166.54 | 16 | 4 | 12~20 | 14.4 | 585 | 587 | 582 | 589 | 585 | 584 | 582 | 588 | 3 | 2 | 3 | 3 |  |  |  |  | 64 | 2.75 | 7 | 587 | 12 | 20 | 16
活塞杆氮化A线 | 26850 | B | 2025/9/19 9:01:02 | 230.34 | 18 | 1 | 12~20 | 14.2 | [6 empty] | 579 | 571 | 3 | 2 | 3 | 3 |  |  |  |  | 18 | 2.75 | 7 | 571 | 12 | 20 | 16
活塞杆氮化A线 | 26849 | O | 2025/9/19 7:13:11 | 338.55 | 20 | 4 | 12~20 | 15.9 | 589 | 591 | 587 | 583 | 593 | 581 | 582 | 579 | 2 | 2 | 3 | 3 |  |  |  |  | 80 | 2.5 | 7 | 583.5 | 12 | 20 | 16
活塞杆氮化A线 | 26848 | C | 2025/9/19 6:54:41 | 442.44 | 20 | 4 | 12~20 | 14.9 | 590 | 582 | 581 | 591 | 582 | 591 | 579 | 583 | 2 | 2 | 3 | 3 |  |  |  |  | 80 | 2.5 | 7 | 586.75 | 12 | 20 | 16
活塞杆氮化A线 | 26846 | B | 2025/9/19 6:05:55 | 321.93 | 19 | 4 | 12~20 | 14.4 | 599 | 590 | 589 | 582 | 585 | 583 | 577 | 574 | 2 | 2 | 3 | 3 |  |  |  |  | 76 | 2.5 | 7 | 582.25 | 12 | 20 | 16
活塞杆氮化A线 | 26845 | C | 2025/9/19 5:33:11 | 383.04 | 19 | 4 | 12~20 | 14.3 | 586 | 584 | 582 | 588 | 587 | 589 | 581 | 587 | 2 | 2 | 3 | 3 |  |  |  |  | 76 | 2.5 | 6.9975 | 587 | 12 | 20 | 16
活塞杆氮化A线 | 26844 | C | 2025/9/19 5:07:24 | 299.52 | 17 | 4 | 12~20 | 14.6 | 594 | 583 | 588 | 586 | 589 | 581 | 584 | 576 | 2 | 2 | 3 | 3 |  |  |  |  | 68 | 2.5 | 6.9975 | 581.5 | 12 | 20 | 16
活塞杆氮化A线 | 26843 | C | 2025/9/19 4:22:05 | 310.32 | 19 | 4 | 12~20 | 15.4 | 595 | 588 | 589 | 585 | 592 | 583 | 581 | 579 | 2 | 2 | 3 | 3 |  |  |  |  | 76 | 2.5 | 7 | 583.75 | 12 | 20 | 16
活塞杆氮化A线 | 26842 | C | 2025/9/19 3:51:10 | 305.85 | 19 | 4 | 12~20 | 14.8 | 592 | 595 | 587 | 582 | 588 | 582 | 581 | 587 | 2 | 2 | 3 | 3 |  |  |  |  | 76 | 2.5 | 7.0025 | 586.5 | 12 | 20 | 16
活塞杆氮化A线 | 26841 | O | 2025/9/19 3:18:49 | 321.41 | 20 | 4 | 12~20 | 15.4 | 580 | 581 | 580 | 591 | 589 | 591 | 581 | 580 | 2 | 2 | 3 | 3 |  |  |  |  | 80 | 2.5 | 7 | 585.75 | 12 | 20 | 16
活塞杆氮化A线 | 26838 | C | 2025/9/19 1:32:04 | 380.67 | 19 | 4 | 12~20 | 14.6 | 593 | 586 | 588 | 584 | 588 | 590 | 581 | 580 | 2 | 2 | 3 | 3 |  |  |  |  | 76 | 2.5 | 7 | 585 | 12 | 20 | 16
活塞杆氮化A线 | 26837 | C | 2025/9/19 0:59:11 | 389.67 | 19 | 4 | 12~20 | 14.9 | 595 | 585 | 580 | 590 | 592 | 582 | 575 | 585 | 2 | 2 | 3 | 3 |  |  |  |  | 76 | 2.5 | 6.9975 | 585.5 | 12 | 20 | 16
活塞杆氮化A线 | 26836 | O | 2025/9/19 0:38:24 | 340.38 | 20 | 4 | 12~20 | 15.8 | 596 | 592 | 589 | 582 | 583 | 593 | 585 | 576 | 2 | 2 | 3 | 3 |  |  |  |  | 80 | 2.5 | 6.9975 | 585.75 | 12 | 20 | 16
活塞杆氮化A线 | 26835 | C | 2025/9/18 23:58:32 | 284.29 | 17 | 4 | 12~20 | 15 | 596 | 588 | 585 | 586 | 594 | 582 | 578 | 580 | 2 | 2 | 3 | 3 |  |  |  |  | 68 | 2.5 | 7 | 584 | 12 | 20 | 16
活塞杆氮化A线 | 26834 | C | 2025/9/18 23:28:34 | 400.64 | 20 | 4 | 12~20 | 15.4 | 597 | 581 | 582 | 592 | 591 | 583 | 578 | 584 | 2 | 2 | 3 | 3 |  |  |  |  | 80 | 2.5 | 7 | 585 | 12 | 20 | 16
活塞杆氮化A线 | 26833 | B | 2025/9/18 22:45:05 | 444.28 | 20 | 4 | 12~20 | 15.2 | 597 | 580 | 582 | 592 | 584 | 587 | 580 | 581 | 2 | 2 | 3 | 3 |  |  |  |  | 80 | 2.5 | 6.9975 | 585 | 12 | 20 | 16
活塞杆氮化A线 | 26832 | M | 2025/9/18 22:24:27 | 180.12 | 16 | 4 | 12~20 | 14 | 584 | 589 | 580 | 591 | 584 | 594 | 580 | 582 | 2 | 2 | 3 | 3 |  |  |  |  | 64 | 2.5 | 7 | 589 | 12 | 20 | 16
活塞杆氮化A线 | 26831 | M | 2025/9/18 21:56:41 | 196.87 | 16 | 4 | 12~20 | 14.4 | 595 | 583 | 591 | 582 | 591 | 581 | 580 | 577 | 2 | 2 | 3 | 3 |  |  |  |  | 64 | 2.5 | 7 | 580.75 | 12 | 20 | 16
活塞杆氮化A线 | 26830 | O | 2025/9/18 21:21:19 | 263.86 | 18 | 4 | 12~20 | 16.6 | 596 | 592 | 584 | 587 | 583 | 594 | 580 | 583 | 2 | 2 | 3 | 3 |  |  |  |  | 72 | 2.5 | 7.0025 | 589 | 12 | 20 | 16
活塞杆氮化A线 | 26829 | B | 2025/9/18 20:49:24 | 318.25 | 19 | 4 | 12~20 | 15.7 | 596 | 592 | 583 | 589 | 593 | 582 | 587 | 578 | 2 | 2 | 3 | 3 |  |  |  |  | 76 | 2.5 | 6.9975 | 585.25 | 12 | 20 | 16
活塞杆氮化A线 | 26828 | B | 2025/9/18 20:18:26 | 355.83 | 19 | 4 | 12~20 | 15.4 | 599 | 587 | 590 | 582 | 592 | 583 | 579 | 581 | 2 | 2 | 3 | 3 |  |  |  |  | 76 | 2.5 | 7 | 583.25 | 12 | 20 | 16
活塞杆氮化A线 | 26814 | C | 2025/9/18 13:56:00 | 336.85 | 20 | 4 | 12~20 | 16.8 | 585 | 590 | 582 | 589 | 592 | 585 | 580 | 583 | 4 | 3 | 3.5 | 3.5 |  |  |  |  | 80 | 3.5 | 7.0025 | 586.75 | 12 | 20 | 16
活塞杆氮化A线 | 26742 | O | 2025/9/13 10:54:39 | 367.32 | 24 | 4 | 12~20 | 16.1 | 593 | 596 | 582 | 586 | 587 | 586 | 577 | 584 | 3.2 | 4 | 3 | 2 |  |  |  |  | 96 | 3.05 | 7.5 | 588 | 12 | 20 | 16
活塞杆氮化A线 | 26734 | C | 2025/9/13 5:36:40 | 153.56 | 20 | 4 | 12~20 | 13.2 | 599 | 586 | 580 | 589 | 580 | 588 | 581 | 583 | 3.7 | 4 | 3 | 1 |  |  |  |  | 80 | 2.925 | 7.5 | 586.5 | 12 | 20 | 16
活塞杆氮化A线 | 26733 | C | 2025/9/13 5:12:40 | 272.42 | 21 | 4 | 12~20 | 13.7 | 587 | 597 | 589 | 582 | 584 | 584 | 583 | 580 | 3.7 | 4 | 3 | 1 |  |  |  |  | 84 | 2.925 | 7.5 | 585.75 | 12 | 20 | 16
活塞杆氮化A线 | 26728 | C | 2025/9/13 1:28:13 | 303.68 | 22 | 4 | 12~20 | 13.8 | 593 | 594 | 585 | 584 | 585 | 582 | 583 | 581 | 3.7 | 4 | 3 | 1 |  |  |  |  | 88 | 2.925 | 7.5 | 585.25 | 12 | 20 | 16
活塞杆氮化A线 | 26727 | B | 2025/9/13 0:58:54 | 350.48 | 22 | 4 | 12~20 | 13.1 | 587 | 593 | 586 | 588 | 588 | 587 | 577 | 586 | 3.7 | 4 | 3 | 1 |  |  |  |  | 88 | 2.925 | 7.5 | 588.5 | 12 | 20 | 16
活塞杆氮化A线 | 26726 | C | 2025/9/13 0:18:01 | 193.02 | 19 | 4 | 12~20 | 13.3 | 592 | 585 | 584 | 587 | 584 | 588 | 587 | 578 | 3.7 | 4 | 3 | 1 |  |  |  |  | 76 | 2.925 | 7.5 | 584.5 | 12 | 20 | 16
活塞杆氮化A线 | 26725 | O | 2025/9/13 0:01:26 | 364.26 | 23 | 4 | 12~20 | 14 | 594 | 593 | 583 | 588 | 586 | 587 | 583 | 578 | 3.7 | 4 | 3 | 1 |  |  |  |  | 92 | 2.925 | 7.5 | 586.5 | 12 | 20 | 16
活塞杆氮化A线 | 26724 | O | 2025/9/12 23:25:16 | 359.97 | 23 | 4 | 12~20 | 13.6 | 595 | 592 | 582 | 587 | 587 | 586 | 577 | 586 | 3.7 | 4 | 3 | 1 |  |  |  |  | 92 | 2.925 | 7.5 | 587.75 | 12 | 20 | 16
活塞杆氮化A线 | 26722 | B | 2025/9/12 22:25:51 | 353.13 | 22 | 4 | 12~20 | 15.1 | 593 | 589 | 582 | 587 | 586 | 589 | 574 | 584 | 3.7 | 4 | 3 | 1 |  |  |  |  | 88 | 2.925 | 7.5025 | 587.25 | 12 | 20 | 16
活塞杆氮化A线 | 26721 | M | 2025/9/12 22:16:00 | 247.35 | 20 | 4 | 12~20 | 13.9 | 589 | 590 | 582 | 586 | 586 | 590 | 590 | 580 | 3.7 | 4 | 3 | 1 |  |  |  |  | 80 | 2.925 | 7.5 | 586.5 | 12 | 20 | 16
活塞杆氮化A线 | 26720 | M | 2025/9/12 21:09:22 | 81.32 | 20 | 4 | 12~20 | 15.4 | 594 | 584 | 589 | 582 | 588 | 586 | 573 | 588 | 3.7 | 4 | 3 | 1 |  |  |  |  | 80 | 2.925 | 7.5 | 585 | 12 | 20 | 16
活塞杆氮化A线 | 26719 | O | 2025/9/12 20:37:50 | 356.5 | 22 | 4 | 12~20 | 15.5 | 592 | 594 | 586 | 587 | 585 | 591 | 584 | 579 | 3.7 | 4 | 3 | 1 |  |  |  |  | 88 | 2.925 | 7.5 | 587.75 | 12 | 20 | 16
活塞杆氮化A线 | 26718 | B | 2025/9/12 20:19:03 | 456.93 | 22 | 4 | 12~20 | 14.2 | 593 | 586 | 582 | 590 | 591 | 587 | 576 | 583 | 3.7 | 4 | 3 | 1 |  |  |  |  | 88 | 2.925 | 7.4975 | 586.5 | 12 | 20 | 16
活塞杆氮化A线 | 26717 | B | 2025/9/12 19:44:32 | 300.7 | 21 | 4 | 12~20 | 13.9 | 591 | 588 | 581 | 587 | 583 | 591 | 582 | 584 | 3.7 | 4 | 3 | 1 |  |  |  |  | 84 | 2.925 | 7.4975 | 587.5 | 12 | 20 | 16
活塞杆氮化A线 | 26716 | B | 2025/9/12 19:19:09 | 220.01 | 21 | 4 | 12~20 | 15 | 598 | 589 | 585 | 585 | 588 | 586 | 586 | 576 | 3.7 | 4 | 3 | 1 |  |  |  |  | 84 | 2.925 | 7.5025 | 584 | 12 | 20 | 16
活塞杆氮化A线 | 26715 | B | 2025/9/12 19:02:03 | 227.38 | 19 | 4 | 12~20 | 14.8 | 587 | 598 | 583 | 587 | 589 | 588 | 575 | 587 | 3.7 | 4 | 3 | 1 |  |  |  |  | 76 | 2.925 | 7.5 | 590 | 12 | 20 | 16
活塞杆氮化A线 | 26714 | M | 2025/9/12 18:38:16 | 138.78 | 18 | 4 | 12~20 | 15.1 | 593 | 581 | 581 | 590 | 585 | 591 | 589 | 576 | 3.7 | 4 | 3 | 1 |  |  |  |  | 72 | 2.925 | 7.5 | 584.5 | 12 | 20 | 16
活塞杆氮化A线 | 26713 | B | 2025/9/12 18:06:13 | 247.2 | 19 | 4 | 12~20 | 14.6 | 596 | 595 | 583 | 589 | 583 | 590 | 580 | 575 | 3.7 | 4 | 3 | 1 |  |  |  |  | 76 | 2.925 | 7.5 | 587.25 | 12 | 20 | 16
活塞杆氮化A线 | 26712 | M | 2025/9/12 17:45:15 | 134.63 | 18 | 4 | 12~20 | 12.6 | 584 | 596 | 586 | 586 | 590 | 585 | 584 | 584 | 3.7 | 4 | 3 | 1 |  |  |  |  | 72 | 2.925 | 7.5 | 587.75 | 12 | 20 | 16
活塞杆氮化A线 | 26711 | M | 2025/9/12 17:24:12 | 260.1 | 19 | 4 | 12~20 | 13.8 | 593 | 582 | 580 | 590 | 582 | 588 | 577 | 582 | 3.7 | 4 | 3 | 1 |  |  |  |  | 76 | 2.925 | 7.5 | 585.5 | 12 | 20 | 16
活塞杆氮化A线 | 26710 | O | 2025/9/12 16:34:54 | 368.16 | 22 | 4 | 12~20 | 15.6 | 592 | 594 | 584 | 587 | 587 | 587 | 584 | 581 | 4.5 | 4 | 3 | 1 |  |  |  |  | 88 | 3.125 | 7.5 | 587.25 | 12 | 20 | 16
活塞杆氮化A线 | 26709 | B | 2025/9/12 16:07:38 | 429.8 | 22 | 4 | 12~20 | 15.4 | 597 | 590 | 590 | 584 | 586 | 584 | 580 | 581 | 4.5 | 4 | 3 | 1 |  |  |  |  | 88 | 3.125 | 7.5 | 584.75 | 12 | 20 | 16
活塞杆氮化A线 | 26708 | B | 2025/9/12 15:26:40 | 444.03 | 22 | 4 | 12~20 | 15.1 | 594 | 587 | 585 | 589 | 586 | 590 | 576 | 586 | 4.5 | 4 | 3 | 1 |  |  |  |  | 88 | 3.125 | 7.5025 | 588 | 12 | 20 | 16
活塞杆氮化A线 | 26707 | B | 2025/9/12 14:53:53 | 355.2 | 21 | 4 | 12~20 | 15.2 | 595 | 591 | 580 | 589 | 591 | 586 | 586 | 574 | 4.5 | 4 | 3 | 1 |  |  |  |  | 84 | 3.125 | 7.4975 | 585 | 12 | 20 | 16
活塞杆氮化A线 | 26706 | B | 2025/9/12 14:29:43 | 439.38 | 22 | 4 | 12~20 | 15.5 | 590 | 585 | 584 | 585 | 586 | 588 | 573 | 585 | 4.5 | 4 | 3 | 1 |  |  |  |  | 88 | 3.125 | 7.5 | 585.75 | 12 | 20 | 16
活塞杆氮化A线 | 26705 | B | 2025/9/12 14:02:50 | 400.71 | 22 | 4 | 12~20 | 15 | 589 | 584 | 586 | 586 | 585 | 588 | 587 | 575 | 4.5 | 4 | 3 | 1 |  |  |  |  | 88 | 3.125 | 7.5 | 583.25 | 12 | 20 | 16
活塞杆氮化A线 | 26704 | C | 2025/9/12 13:35:07 | 403.2 | 22 | 4 | 12~20 | 16.3 | 596 | 585 | 581 | 590 | 588 | 588 | 576 | 586 | 4.5 | 4 | 3 | 1 |  |  |  |  | 88 | 3.125 | 7.5 | 587.25 | 12 | 20 | 16
活塞杆氮化A线 | 26703 | C | 2025/9/12 13:02:31 | 255.27 | 20 | 4 | 12~20 | 15.5 | 596 | 592 | 581 | 587 | 585 | 590 | 586 | 579 | 4.5 | 4 | 3 | 1 |  |  |  |  | 80 | 3.125 | 7.5 | 587 | 12 | 20 | 16
活塞杆氮化A线 | 26702 | M | 2025/9/12 12:50:08 | 97.73 | 18 | 4 | 12~20 | 15.6 | 590 | 594 | 588 | 584 | 588 | 588 | 583 | 577 | 4.5 | 4 | 3 | 1 |  |  |  |  | 72 | 3.125 | 7.5 | 585.75 | 12 | 20 | 16
活塞杆氮化A线 | 26701 | M | 2025/9/12 12:22:31 | 163.76 | 18 | 4 | 12~20 | 15.3 | 594 | 585 | 584 | 589 | 584 | 590 | 583 | 585 | 4.5 | 4 | 3 | 1 |  |  |  |  | 72 | 3.125 | 7.5 | 587.25 | 12 | 20 | 16
活塞杆氮化A线 | 26700 | C | 2025/9/12 11:18:47 | 406.41 | 22 | 4 | 12~20 | 14.9 | 597 | 585 | 581 | 591 | 589 | 588 | 587 | 577 | 4.5 | 4 | 3 | 1 |  |  |  |  | 88 | 3.125 | 7.5 | 585.25 | 12 | 20 | 16
活塞杆氮化A线 | 26699 | B | 2025/9/12 10:52:18 | 449.13 | 22 | 4 | 12~20 | 15.2 | 592 | 590 | 581 | 589 | 588 | 587 | 582 | 581 | 4.5 | 4 | 3 | 1 |  |  |  |  | 88 | 3.125 | 7.5 | 586.75 | 12 | 20 | 16
活塞杆氮化A线 | 26698 | B | 2025/9/12 10:27:48 | 351 | 21 | 4 | 12~20 | 15.4 | 595 | 590 | 588 | 583 | 584 | 591 | 577 | 588 | 4.5 | 4 | 3 | 1 |  |  |  |  | 84 | 3.125 | 6.5 | 588 | 12 | 20 | 16
活塞杆氮化A线 | 26697 | B | 2025/9/12 9:55:00 | 431.85 | 22 | 4 | 12~20 | 15.4 | 594 | 584 | 587 | 587 | 588 | 586 | 585 | 576 | 4.5 | 4 | 3 | 1 |  |  |  |  | 88 | 3.125 | 6.5 | 583.25 | 12 | 20 | 16
活塞杆氮化A线 | 26696 | B | 2025/9/12 9:16:28 | 354.33 | 21 | 4 | 12~20 | 15.4 | 597 | 589 | 582 | 591 | 589 | 587 | 575 | 584 | 4.5 | 4 | 3 | 1 |  |  |  |  | 84 | 3.125 | 6.5 | 587.75 | 12 | 20 | 16
活塞杆氮化A线 | 26695 | B | 2025/9/12 8:50:55 | 437.91 | 22 | 4 | 12~20 | 14.9 | 591 | 581 | 584 | 587 | 587 | 588 | 585 | 579 | 4.5 | 4 | 3 | 1 |  |  |  |  | 88 | 3.125 | 6.5 | 583.75 | 12 | 20 | 16
活塞杆氮化A线 | 26694 | B | 2025/9/12 8:23:44 | 360.75 | 21 | 4 | 12~20 | 14.9 | 589 | 589 | 585 | 587 | 588 | 587 | 578 | 580 | 4.5 | 4 | 3 | 1 |  |  |  |  | 84 | 3.125 | 6.5 | 585.75 | 12 | 20 | 16
活塞杆氮化A线 | 26693 | C | 2025/9/12 7:54:09 | 370.58 | 21 | 4 | 12~20 | 15.2 | 598 | 585 | 581 | 589 | 587 | 590 | 585 | 581 | 4.5 | 4 | 3 | 1 |  |  |  |  | 84 | 3.125 | 6.5 | 586.25 | 12 | 20 | 16
活塞杆氮化A线 | 26691 | B | 2025/9/12 6:44:58 | 380.35 | 21 | 4 | 12~20 | 14.8 | 590 | 571 | 590 | 582 | 585 | 588 | 582 | 574 | 5 | 4.5 | 4.5 | 1 |  |  |  |  | 84 | 3.75 | 6.5 | 578.75 | 12 | 20 | 16
活塞杆氮化A线 | 26690 | M | 2025/9/12 5:44:20 | 151.67 | 18 | 4 | 12~20 | 15 | 596 | 587 | 589 | 585 | 588 | 584 | 584 | 576 | 5 | 4.5 | 4.5 | 1 |  |  |  |  | 72 | 3.75 | 6.5 | 583 | 12 | 20 | 16
活塞杆氮化A线 | 26689 | B | 2025/9/12 5:25:39 | 243.35 | 19 | 4 | 12~20 | 15.4 | 590 | 595 | 584 | 587 | 584 | 590 | 579 | 587 | 5 | 4.5 | 4.5 | 1 |  |  |  |  | 76 | 3.75 | 6.5 | 589.75 | 12 | 20 | 16
活塞杆氮化A线 | 26688 | B | 2025/9/12 4:55:57 | 247.68 | 19 | 4 | 12~20 | 15.1 | 581 | 587 | 587 | 587 | 589 | 585 | 582 | 578 | 5 | 4.5 | 4.5 | 1 |  |  |  |  | 76 | 3.75 | 6.5 | 584.25 | 12 | 20 | 16
活塞杆氮化A线 | 26687 | M | 2025/9/12 4:30:29 | 246.06 | 19 | 4 | 12~20 | 15.5 | 586 | 573 | 584 | 586 | 587 | 587 | 579 | 585 | 5 | 4.5 | 4.5 | 1 |  |  |  |  | 76 | 3.75 | 6.5 | 582.75 | 12 | 20 | 16
活塞杆氮化A线 | 26685 | B | 2025/9/12 3:40:43 | 187.91 | 18 | 2 | 12~20 | 14.6 | [8 empty] | 5 | 4.5 | 4.5 | 1 |  |  |  |  | 36 | 3.75 | 6.4975 |  | 12 | 20 | 16
活塞杆氮化A线 | 26684 | O | 2025/9/12 2:31:17 | 736.32 | 15 | 2 | 12~20 | 15.4 | 596 | 572 |  |  |  |  | 587 | 578 | 5 | 4.5 | 4.5 | 1 |  |  |  |  | 30 | 3.75 | 6.5025 | 575 | 12 | 20 | 16
活塞杆氮化A线 | 26681 | B | 2025/9/12 0:08:24 | 336.88 | 21 | 4 | 12~20 | 15.4 | 593 | 588 | 589 | 580 | 580 | 587 | 581 | 584 | 5 | 4.5 | 4.5 | 1 |  |  |  |  | 84 | 3.75 | 6.5 | 584.75 | 12 | 20 | 16
活塞杆氮化A线 | 26680 | C | 2025/9/11 23:48:51 | 353.45 | 21 | 4 | 12~20 | 15 | 595 | 591 | 580 | 591 | 586 | 584 | 581 | 579 | 5 | 4.5 | 4.5 | 1 |  |  |  |  | 84 | 3.75 | 6.5025 | 586.25 | 12 | 20 | 16
活塞杆氮化A线 | 26679 | B | 2025/9/11 23:02:51 | 355.5 | 21 | 4 | 12~20 | 15.8 | 596 | 593 | 590 | 583 | 585 | 587 | 580 | 585 | 5 | 4.5 | 4.5 | 1 |  |  |  |  | 84 | 3.75 | 6.5 | 587 | 12 | 20 | 16
活塞杆氮化A线 | 26678 | B | 2025/9/11 22:50:42 | 349.66 | 21 | 4 | 12~20 | 15 | 596 | 593 | 585 | 588 | 584 | 588 | 585 | 577 | 5 | 4.5 | 4.5 | 1 |  |  |  |  | 84 | 3.75 | 6.5025 | 586.5 | 12 | 20 | 16
活塞杆氮化A线 | 26677 | B | 2025/9/11 22:24:30 | 283.14 | 19 | 4 | 12~20 | 15.1 | 593 | 590 | 581 | 589 | 585 | 585 | 574 | 586 | 5 | 4.5 | 4.5 | 1 |  |  |  |  | 76 | 3.75 | 6.5 | 587.5 | 12 | 20 | 16
活塞杆氮化A线 | 26676 | M | 2025/9/11 21:49:34 | 283.46 | 19 | 4 | 12~20 | 15.4 | 598 | 585 | 586 | 584 | 586 | 587 | 586 | 576 | 5 | 4.5 | 4.5 | 1 |  |  |  |  | 76 | 3.75 | 6.5 | 583 | 12 | 20 | 16
活塞杆氮化A线 | 26675 | C | 2025/9/11 21:18:19 | 364.44 | 21 | 4 | 12~20 | 15.4 | 589 | 592 | 587 | 584 | 581 | 590 | 571 | 585 | 5 | 4.5 | 4.5 | 1 |  |  |  |  | 84 | 3.75 | 6.5 | 587.75 | 12 | 20 | 16
活塞杆氮化A线 | 26671 | M | 2025/9/11 17:52:57 | 84.24 | 18 | 4 | 12~20 | 15 | 596 | 584 | 588 | 586 | 585 | 587 | 576 | 587 | 5 | 4.5 | 4.5 | 1 |  |  |  |  | 72 | 3.75 | 6.5 | 586 | 12 | 20 | 16
活塞杆氮化A线 | 26670 | B | 2025/9/11 17:08:35 | 349.08 | 21 | 4 | 12~20 | 16.3 | 595 | 593 | 587 | 588 | 582 | 588 | 584 | 578 | 5 | 4.5 | 4.5 | 1 |  |  |  |  | 84 | 3.75 | 6.5 | 586.75 | 12 | 20 | 16
活塞杆氮化A线 | 26669 | O | 2025/9/11 16:43:09 | 322.14 | 22 | 4 | 12~20 | 16.2 | 585 | 592 | 580 | 590 | 593 | 582 | 578 | 586 | 5 | 4.5 | 4.5 | 1 |  |  |  |  | 88 | 3.75 | 6.5 | 587.5 | 12 | 20 | 16
活塞杆氮化A线 | 26668 | B | 2025/9/11 16:18:22 | 338.99 | 21 | 4 | 12~20 | 15.2 | 593 | 579 | 588 | 582 | 586 | 588 | 585 | 577 | 5 | 4.5 | 4.5 | 1 |  |  |  |  | 84 | 3.75 | 6.5 | 581.5 | 12 | 20 | 16
活塞杆氮化A线 | 26667 | O | 2025/9/11 15:35:29 | 322.14 | 22 | 4 | 12~20 | 15.8 | 596 | 594 | 584 | 586 | 589 | 592 | 579 | 585 | 5 | 4.5 | 4.5 | 1 |  |  |  |  | 88 | 3.75 | 6.5 | 589.25 | 12 | 20 | 16
活塞杆氮化A线 | 26666 | B | 2025/9/11 15:05:07 | 362.7 | 21 | 4 | 12~20 | 17.7 | 594 | 588 | 587 | 586 | 590 | 581 | 582 | 582 | 5 | 4.5 | 4.5 | 1 |  |  |  |  | 84 | 3.75 | 6.5 | 584.25 | 12 | 20 | 16
活塞杆氮化A线 | 26665 | O | 2025/9/11 14:37:04 | 322.14 | 22 | 4 | 12~20 | 16.7 | 597 | 593 | 585 | 588 | 590 | 590 | 578 | 582 | 5 | 4.5 | 4.5 | 1 |  |  |  |  | 88 | 3.75 | 6.5 | 588.25 | 12 | 20 | 16
活塞杆氮化A线 | 26664 | C | 2025/9/11 14:01:26 | 242.73 | 19 | 4 | 12~20 | 15.6 | 592 | 588 | 582 | 591 | 590 | 582 | 582 | 585 | 5 | 4.5 | 4.5 | 1 |  |  |  |  | 76 | 3.75 | 6.5 | 586.5 | 12 | 20 | 16
活塞杆氮化A线 | 26663 | C | 2025/9/11 13:32:14 | 477.55 | 23 | 4 | 12~20 | 16.9 | 589 | 571 | 585 | 589 | 583 | 586 | 579 | 582 | 5 | 4.5 | 4.5 | 1 |  |  |  |  | 92 | 3.75 | 6.5 | 582 | 12 | 20 | 16
活塞杆氮化A线 | 26662 | O | 2025/9/11 13:08:25 | 74.53 | 13 | 3 | 12~20 | 16.8 | 587 | 580 | 590 | 585 |  |  | 586 | 580 | 5 | 4.5 | 4.5 | 1 |  |  |  |  | 39 | 3.75 | 6.5 | 581.6667 | 12 | 20 | 16
活塞杆氮化A线 | 26661 | B | 2025/9/11 12:43:52 | 289.58 | 15 | 2 | 12~20 | 13.9 |  |  | 587 | 576 |  |  | 578 | 577 | 5 | 4.5 | 4.5 | 1 |  |  |  |  | 30 | 3.75 | 6.5 | 576.5 | 12 | 20 | 16
活塞杆氮化A线 | 26660 | B | 2025/9/11 10:00:17 | 307.98 | 21 | 4 | 12~20 | 16 | 583 | 588 | 585 | 586 | 588 | 589 | 580 | 581 | 5 | 4.5 | 4.5 | 1 |  |  |  |  | 84 | 3.75 | 6.0025 | 586 | 12 | 20 | 16
活塞杆氮化A线 | 26659 | B | 2025/9/11 9:39:02 | 402.83 | 22 | 4 | 12~20 | 15.6 | 595 | 577 | 587 | 588 | 580 | 591 | 575 | 583 | 5 | 4.5 | 4.5 | 1 |  |  |  |  | 88 | 3.75 | 6 | 584.75 | 12 | 20 | 16
活塞杆氮化A线 | 26657 | B | 2025/9/11 8:18:54 | 388.47 | 21 | 4 | 12~20 | 15.1 | 587 | 574 | 580 | 589 | 589 | 584 | 586 | 576 | 5 | 4.5 | 4.5 | 1 |  |  |  |  | 84 | 3.75 | 6 | 580.75 | 12 | 20 | 16
活塞杆氮化A线 | 26656 | B | 2025/9/11 5:45:34 | 426.26 | 22 | 4 | 12~20 | 14.2 | 593 | 582 | 581 | 589 | 583 | 586 | 574 | 583 | 5 | 4.5 | 4.5 | 1 |  |  |  |  | 88 | 3.75 | 6 | 585 | 12 | 20 | 16
活塞杆氮化A线 | 26655 | B | 2025/9/11 5:40:41 | 315.72 | 21 | 4 | 12~20 | 14.6 | 589 | 590 | 585 | 584 | 586 | 587 | 584 | 578 | 5 | 4.5 | 4.5 | 1 |  |  |  |  | 84 | 3.75 | 6 | 584.75 | 12 | 20 | 16
活塞杆氮化A线 | 26654 | B | 2025/9/11 5:11:52 | 323.62 | 21 | 4 | 12~20 | 14.2 | 592 | 582 | 588 | 585 | 589 | 582 | 582 | 581 | 5 | 4.5 | 4.5 | 1 |  |  |  |  | 84 | 3.75 | 6 | 582.5 | 12 | 20 | 16
活塞杆氮化A线 | 26653 | B | 2025/9/11 4:24:27 | 233.44 | 19 | 4 | 12~20 | 14.2 | 592 | 586 | 584 | 586 | 590 | 581 | 583 | 577 | 5 | 4.5 | 4.5 | 1 |  |  |  |  | 76 | 3.75 | 6.0025 | 582.5 | 12 | 20 | 16
活塞杆氮化A线 | 26652 | M | 2025/9/11 3:44:44 | 243.8 | 19 | 4 | 12~20 | 14 | 596 | 591 | 583 | 587 | 587 | 584 | 576 | 581 | 5 | 4.5 | 4.5 | 1 |  |  |  |  | 76 | 3.75 | 6 | 585.75 | 12 | 20 | 16
活塞杆氮化A线 | 26651 | C | 2025/9/11 2:51:53 | 168.36 | 18 | 4 | 12~20 | 14.3 | 590 | 595 | 583 | 588 | 585 | 590 | 585 | 579 | 5 | 4.5 | 4.5 | 1 |  |  |  |  | 72 | 3.75 | 6 | 588 | 12 | 20 | 16
活塞杆氮化A线 | 26650 | B | 2025/9/11 2:37:02 | 240.4 | 18 | 4 | 12~20 | 13.7 | 595 | 587 | 584 | 589 | 585 | 583 | 577 | 585 | 5 | 4.5 | 4.5 | 1 |  |  |  |  | 72 | 3.75 | 6.0025 | 586 | 12 | 20 | 16
活塞杆氮化A线 | 26649 | B | 2025/9/11 1:42:35 | 462.02 | 20 | 4 | 12~20 | 14.3 | 595 | 582 | 582 | 589 | 585 | 587 | 575 | 583 | 5 | 4.5 | 4.5 | 1 |  |  |  |  | 80 | 3.75 | 6 | 585.25 | 12 | 20 | 16
活塞杆氮化A线 | 26648 | B | 2025/9/11 1:35:01 | 407.33 | 20 | 4 | 12~20 | 14.4 | 588 | 585 | 583 | 588 | 587 | 585 | 581 | 577 | 5 | 4.5 | 4.5 | 1 |  |  |  |  | 80 | 3.75 | 5.9975 | 583.75 | 12 | 20 | 16
活塞杆氮化A线 | 26647 | C | 2025/9/11 1:01:32 | 437.53 | 20 | 4 | 12~20 | 13.6 | 594 | 583 | 587 | 585 | 582 | 590 | 577 | 583 | 5 | 4.5 | 4.5 | 1 |  |  |  |  | 80 | 3.75 | 6 | 585.25 | 12 | 20 | 16
活塞杆氮化A线 | 26646 | M | 2025/9/11 0:33:35 | 160.2 | 16 | 4 | 12~20 | 12.5 | 593 | 592 | 581 | 590 | 583 | 589 | 581 | 585 | 5 | 4.5 | 4.5 | 1 |  |  |  |  | 64 | 3.75 | 6 | 589 | 12 | 20 | 16
活塞杆氮化A线 | 26645 | B | 2025/9/10 23:59:50 | 287.67 | 17 | 4 | 12~20 | 13 | 595 | 585 | 592 | 585 | 587 | 584 | 575 | 580 | 5 | 4.5 | 4.5 | 1 |  |  |  |  | 68 | 3.75 | 6 | 583.5 | 12 | 20 | 16
活塞杆氮化A线 | 26644 | B | 2025/9/10 23:39:54 | 350.88 | 19 | 4 | 12~20 | 13.3 | 594 | 591 | 588 | 583 | 581 | 591 | 580 | 580 | 5 | 4.5 | 4.5 | 1 |  |  |  |  | 76 | 3.75 | 6 | 586.25 | 12 | 20 | 16
活塞杆氮化A线 | 26643 | O | 2025/9/10 23:15:16 | 275.92 | 19 | 4 | 12~20 | 13.4 | 590 | 592 | 579 | 593 | 591 | 582 | 583 | 577 | 5 | 4.5 | 4.5 | 1 |  |  |  |  | 76 | 3.75 | 6 | 586 | 12 | 20 | 16
活塞杆氮化A线 | 26642 | M | 2025/9/10 22:38:49 | 130.04 | 17 | 4 | 12~20 | 13.3 | 588 | 584 | 590 | 584 | 585 | 588 | 575 | 585 | 5 | 4.5 | 4.5 | 1 |  |  |  |  | 68 | 3.75 | 6 | 585.25 | 12 | 20 | 16
活塞杆氮化A线 | 26641 | M | 2025/9/10 22:10:56 | 84.06 | 16 | 4 | 12~20 | 15.6 | 595 | 589 | 588 | 582 | 580 | 591 | 586 | 579 | 5 | 4.5 | 4.5 | 1 |  |  |  |  | 64 | 3.75 | 6 | 585.25 | 12 | 20 | 16
活塞杆氮化A线 | 26639 | M | 2025/9/10 21:06:24 | 102.84 | 16 | 4 | 12~20 | 14.1 | 591 | 582 | 583 | 585 | 580 | 591 | 587 | 576 | 5 | 4.5 | 4.5 | 1 |  |  |  |  | 64 | 3.75 | 6 | 583.5 | 12 | 20 | 16
活塞杆氮化A线 | 26638 | B | 2025/9/10 20:43:52 | 325.94 | 20 | 4 | 12~20 | 16.1 | 590 | 593 | 586 | 589 | 582 | 590 | 580 | 580 | 5 | 4.5 | 4.5 | 1 |  |  |  |  | 80 | 3.75 | 6 | 588 | 12 | 20 | 16
活塞杆氮化A线 | 26637 | B | 2025/9/10 20:28:46 | 405.3 | 21 | 4 | 12~20 | 16.6 | 588 | 586 | 586 | 588 | 589 | 584 | 580 | 581 | 5 | 4.5 | 4.5 | 1 |  |  |  |  | 84 | 3.75 | 6 | 584.75 | 12 | 20 | 16
活塞杆氮化A线 | 26636 | B | 2025/9/10 19:50:46 | 485.48 | 21 | 4 | 12~20 | 15.8 | 591 | 584 | 587 | 588 | 584 | 589 | 581 | 581 | 5 | 4.5 | 4.5 | 1 |  |  |  |  | 84 | 3.75 | 6 | 585.5 | 12 | 20 | 16
活塞杆氮化A线 | 26635 | C | 2025/9/10 19:32:00 | 309.56 | 20 | 4 | 12~20 | 16.6 | 596 | 587 | 582 | 590 | 580 | 591 | 578 | 583 | 5 | 4.5 | 4.5 | 1 |  |  |  |  | 80 | 3.75 | 6 | 587.75 | 12 | 20 | 16
活塞杆氮化A线 | 26619 | B | 2025/9/10 12:40:51 | 413.69 | 21 | 4 | 12~20 | 15.8 | 598 | 589 | 586 | 586 | 582 | 585 | 584 | 578 | 5 | 4.5 | 4.5 | 1.5 |  |  |  |  | 84 | 3.875 | 6 | 584.5 | 12 | 20 | 16
活塞杆氮化A线 | 26546 | B | 2025/9/6 20:08:20 | 332.29 | 24 | 4 | 12~20 | 13 | 591 | 589 | 588 | 587 | 591 | 580 | 580 | 584 | 2.2 | 5 | 2 | 2 |  |  |  |  | 96 | 2.8 | 7 | 585 | 12 | 20 | 16
活塞杆氮化A线 | 26545 | O | 2025/9/6 19:44:50 | 58.11 | 23 | 4 | 12~20 | 16 | 593 | 593 | 581 | 591 | 582 | 590 | 581 | 581 | 2.2 | 5 | 2 | 2 |  |  |  |  | 92 | 2.8 | 6.9975 | 588.75 | 12 | 20 | 16
活塞杆氮化A线 | 26544 | M | 2025/9/6 19:21:25 | 292.77 | 21 | 4 | 12~20 | 12.9 | 592 | 593 | 587 | 584 | 592 | 586 | 579 | 582 | 2.2 | 5 | 2 | 2 |  |  |  |  | 84 | 2.8 | 7 | 586.25 | 12 | 20 | 16
活塞杆氮化A线 | 26543 | M | 2025/9/6 19:10:07 | 285.93 | 21 | 4 | 12~20 | 13.3 | 587 | 594 | 588 | 586 | 580 | 590 | 582 | 584 | 2.2 | 5 | 2 | 2 |  |  |  |  | 84 | 2.8 | 7 | 588.5 | 12 | 20 | 16
活塞杆氮化A线 | 26542 | M | 2025/9/6 18:42:01 | 125.08 | 20 | 4 | 12~20 | 13.4 | 589 | 583 | 582 | 591 | 591 | 581 | 582 | 582 | 2.2 | 5 | 2 | 2 |  |  |  |  | 80 | 2.8 | 7 | 584.25 | 12 | 20 | 16
活塞杆氮化A线 | 26541 | O | 2025/9/6 17:49:16 | 330.73 | 24 | 4 | 12~20 | 13.3 | 591 | 594 | 581 | 589 | 592 | 581 | 585 | 583 | 2.2 | 5 | 2 | 2 |  |  |  |  | 96 | 2.8 | 7 | 586.75 | 12 | 20 | 16
活塞杆氮化A线 | 26540 | B | 2025/9/6 17:17:21 | 373.13 | 23 | 4 | 12~20 | 13.5 | 591 | 590 | 588 | 583 | 583 | 590 | 584 | 582 | 2.2 | 5 | 2 | 2 |  |  |  |  | 92 | 2.8 | 6.9975 | 586.25 | 12 | 20 | 16
活塞杆氮化A线 | 26539 | O | 2025/9/6 16:45:20 | 360.8 | 24 | 4 | 12~20 | 13.2 | 592 | 593 | 587 | 587 | 590 | 585 | 580 | 583 | 2.7 | 5 | 2 | 2 |  |  |  |  | 96 | 2.925 | 7 | 587 | 12 | 20 | 16
活塞杆氮化A线 | 26538 | O | 2025/9/6 16:21:29 | 360.8 | 24 | 4 | 12~20 | 14 | 590 | 592 | 582 | 589 | 590 | 587 | 578 | 582 | 2.7 | 5 | 2 | 2 |  |  |  |  | 96 | 2.925 | 7 | 587.5 | 12 | 20 | 16
活塞杆氮化A线 | 26537 | C | 2025/9/6 15:52:17 | 395.65 | 23 | 4 | 12~20 | 14.1 | 594 | 589 | 589 | 584 | 585 | 593 | 585 | 578 | 2.7 | 5 | 2 | 2 |  |  |  |  | 92 | 2.925 | 7.0025 | 586 | 12 | 20 | 16
活塞杆氮化A线 | 26529 | B | 2025/9/6 11:43:17 | 381.32 | 23 | 4 | 12~20 | 14.2 | 596 | 591 | 585 | 585 | 587 | 589 | 579 | 584 | 2.7 | 5 | 2 | 2 |  |  |  |  | 92 | 2.925 | 7 | 587.25 | 12 | 20 | 16
活塞杆氮化A线 | 26528 | B | 2025/9/6 11:14:47 | 280.38 | 21 | 4 | 12~20 | 14.1 | 596 | 594 | 584 | 589 | 592 | 581 | 583 | 582 | 2.7 | 5 | 2 | 2 |  |  |  |  | 84 | 2.925 | 7 | 586.5 | 12 | 20 | 16
活塞杆氮化A线 | 26527 | C | 2025/9/6 10:46:51 | 259.63 | 21 | 4 | 12~20 | 13.9 | 594 | 596 | 588 | 583 | 581 | 593 | 579 | 583 | 2.7 | 5 | 2 | 2 |  |  |  |  | 84 | 2.925 | 7 | 588.75 | 12 | 20 | 16
活塞杆氮化A线 | 26526 | B | 2025/9/6 10:08:01 | 297.28 | 21 | 4 | 12~20 | 14.1 | 595 | 587 | 584 | 589 | 592 | 581 | 583 | 581 | 2.7 | 5 | 2 | 2 |  |  |  |  | 84 | 2.925 | 5.9975 | 584.5 | 12 | 20 | 16
活塞杆氮化A线 | 26525 | B | 2025/9/6 9:26:29 | 527.03 | 27 | 4 | 12~20 | 14.2 | 595 | 587 | 585 | 588 | 588 | 590 | 583 | 583 | 2.7 | 5 | 2 | 2 |  |  |  |  | 108 | 2.925 | 6.0025 | 587 | 12 | 20 | 16
活塞杆氮化A线 | 26524 | B | 2025/9/6 8:53:52 | 297.82 | 21 | 4 | 12~20 | 13 | 596 | 589 | 581 | 590 | 580 | 590 | 580 | 578 | 2.7 | 5 | 2 | 2 |  |  |  |  | 84 | 2.925 | 6 | 586.75 | 12 | 20 | 16
活塞杆氮化A线 | 26523 | C | 2025/9/6 8:26:53 | 317.61 | 23 | 4 | 12~20 | 14.8 | 589 | 595 | 586 | 586 | 588 | 586 | 582 | 584 | 2.7 | 5 | 2 | 2 |  |  |  |  | 92 | 2.925 | 6.0025 | 587.75 | 12 | 20 | 16
活塞杆氮化A线 | 26522 | B | 2025/9/6 7:57:12 | 431.73 | 22 | 4 | 12~20 | 13 | 586 | 588 | 587 | 587 | 590 | 584 | 586 | 578 | 2.7 | 5 | 2 | 2 |  |  |  |  | 88 | 2.925 | 6 | 584.25 | 12 | 20 | 16
活塞杆氮化A线 | 26519 | C | 2025/9/6 5:21:18 | 189.36 | 18 | 4 | 12~20 | 12.1 | 592 | 593 | 583 | 587 | 590 | 580 | 579 | 586 | 3.5 | 6.8 | 2 | 2 |  |  |  |  | 72 | 3.575 | 6 | 586.5 | 12 | 20 | 16
活塞杆氮化A线 | 26518 | C | 2025/9/6 4:50:56 | 189.2 | 18 | 4 | 12~20 | 12 | 582 | 595 | 587 | 585 | 585 | 592 | 582 | 576 | 3.5 | 6.8 | 2 | 2 |  |  |  |  | 72 | 3.575 | 5.9975 | 587 | 12 | 20 | 16
活塞杆氮化A线 | 26517 | C | 2025/9/6 4:08:13 | 189.36 | 18 | 4 | 12~20 | 12.5 | 592 | 583 | 584 | 587 | 589 | 583 | 582 | 585 | 3.5 | 6.8 | 2 | 2 |  |  |  |  | 72 | 3.575 | 6 | 584.5 | 12 | 20 | 16
活塞杆氮化A线 | 26516 | O | 2025/9/6 3:41:17 | 368.16 | 22 | 4 | 12~20 | 14.3 | 592 | 596 | 584 | 588 | 581 | 592 | 582 | 580 | 3.5 | 6.8 | 2 | 2 |  |  |  |  | 88 | 3.575 | 5.9975 | 589 | 12 | 20 | 16
活塞杆氮化A线 | 26515 | B | 2025/9/6 3:18:00 | 336.75 | 21 | 4 | 12~20 | 13.9 | 589 | 595 | 587 | 584 | 590 | 580 | 576 | 586 | 3.5 | 6.8 | 2 | 2 |  |  |  |  | 84 | 3.575 | 5.9975 | 586.25 | 12 | 20 | 16
活塞杆氮化A线 | 26514 | B | 2025/9/6 2:50:59 | 362.91 | 21 | 4 | 12~20 | 14.2 | 593 | 592 | 585 | 589 | 580 | 592 | 584 | 576 | 3.5 | 6.8 | 2 | 2 |  |  |  |  | 84 | 3.575 | 5.9925 | 587.25 | 12 | 20 | 16
活塞杆氮化A线 | 26513 | O | 2025/9/6 2:21:40 | 368.16 | 22 | 4 | 12~20 | 14.5 | 591 | 593 | 586 | 586 | 592 | 581 | 579 | 584 | 3.5 | 6.8 | 2 | 2 |  |  |  |  | 88 | 3.575 | 6.0025 | 586 | 12 | 20 | 16
活塞杆氮化A线 | 26511 | B | 2025/9/6 1:33:02 | 353.06 | 21 | 4 | 12~20 | 14.7 | 588 | 594 | 585 | 589 | 591 | 581 | 584 | 582 | 3.5 | 6.8 | 2 | 2 |  |  |  |  | 84 | 3.575 | 5.9925 | 586.5 | 12 | 20 | 16
活塞杆氮化A线 | 26510 | B | 2025/9/6 1:09:56 | 434.98 | 22 | 4 | 12~20 | 16 | 593 | 588 | 589 | 586 | 587 | 592 | 578 | 584 | 3.5 | 6.8 | 2 | 2 |  |  |  |  | 88 | 3.575 | 6 | 587.5 | 12 | 20 | 16
活塞杆氮化A线 | 26509 | O | 2025/9/6 0:43:25 | 294.53 | 20 | 4 | 12~20 | 15 | 593 | 592 | 584 | 589 | 586 | 585 | 584 | 580 | 3.5 | 6.8 | 2 | 2 |  |  |  |  | 80 | 3.575 | 6 | 586.5 | 12 | 20 | 16
活塞杆氮化A线 | 26508 | O | 2025/9/6 0:19:30 | 368.16 | 22 | 4 | 12~20 | 14.8 | 592 | 593 | 585 | 586 | 588 | 588 | 581 | 584 | 3.5 | 6.8 | 2 | 2 |  |  |  |  | 88 | 3.575 | 6 | 587.75 | 12 | 20 | 16
活塞杆氮化A线 | 26507 | B | 2025/9/5 23:44:37 | 372.56 | 21 | 4 | 12~20 | 15 | 594 | 590 | 586 | 586 | 591 | 581 | 582 | 584 | 3.5 | 6.8 | 2 | 2 |  |  |  |  | 84 | 3.575 | 6 | 585.25 | 12 | 20 | 16
活塞杆氮化A线 | 26506 | O | 2025/9/5 23:33:43 | 377.77 | 22 | 4 | 12~20 | 15.6 | 596 | 591 | 585 | 588 | 586 | 593 | 582 | 580 | 3.5 | 6.8 | 2 | 2 |  |  |  |  | 88 | 3.575 | 6.0025 | 588 | 12 | 20 | 16
活塞杆氮化A线 | 26505 | B | 2025/9/5 22:58:08 | 289.87 | 19 | 4 | 12~20 | 14.3 | 595 | 591 | 584 | 587 | 592 | 580 | 578 | 586 | 3.5 | 6.8 | 2 | 2 |  |  |  |  | 76 | 3.575 | 6.0025 | 586 | 12 | 20 | 16
活塞杆氮化A线 | 26504 | C | 2025/9/5 22:26:23 | 404.38 | 22 | 4 | 12~20 | 16.1 | 595 | 591 | 585 | 586 | 587 | 593 | 586 | 576 | 3.5 | 6.8 | 2 | 2 |  |  |  |  | 88 | 3.575 | 6 | 586.5 | 12 | 20 | 16
活塞杆氮化A线 | 26503 | M | 2025/9/5 22:02:42 | 222.91 | 19 | 4 | 12~20 | 15.5 | 592 | 595 | 584 | 587 | 592 | 581 | 574 | 584 | 3.5 | 6.8 | 2 | 2 |  |  |  |  | 76 | 3.575 | 6.005 | 586.75 | 12 | 20 | 16
活塞杆氮化A线 | 26502 | M | 2025/9/5 21:43:09 | 194.06 | 18 | 4 | 12~20 | 14.8 | 589 | 592 | 586 | 585 | 582 | 593 | 586 | 576 | 3.5 | 6.8 | 2 | 2 |  |  |  |  | 72 | 3.575 | 6.0025 | 586.5 | 12 | 20 | 16
活塞杆氮化A线 | 26501 | M | 2025/9/5 21:15:27 | 82.66 | 18 | 4 | 12~20 | 14.6 | 592 | 590 | 585 | 587 | 592 | 581 | 580 | 588 | 3.5 | 6.8 | 2 | 2 |  |  |  |  | 72 | 3.575 | 6 | 586.5 | 12 | 20 | 16
活塞杆氮化A线 | 26500 | M | 2025/9/5 20:51:45 | 82.55 | 18 | 4 | 12~20 | 14.3 | 584 | 592 | 585 | 587 | 588 | 592 | 581 | 579 | 3.5 | 6.8 | 2 | 2 |  |  |  |  | 72 | 3.575 | 6.0025 | 587.5 | 12 | 20 | 16
活塞杆氮化A线 | 26499 | M | 2025/9/5 20:42:42 | 94.16 | 18 | 4 | 12~20 | 14 | 590 | 581 | 586 | 587 | 586 | 584 | 584 | 583 | 3.5 | 6.8 | 2 | 2 |  |  |  |  | 72 | 3.575 | 6.0025 | 583.75 | 12 | 20 | 16
活塞杆氮化A线 | 26498 | B | 2025/9/5 19:39:25 | 420.46 | 22 | 4 | 12~20 | 14.8 | 595 | 592 | 585 | 586 | 587 | 593 | 585 | 576 | 3.5 | 6.8 | 2 | 2 |  |  |  |  | 88 | 3.575 | 6.005 | 586.75 | 12 | 20 | 16
活塞杆氮化A线 | 26497 | C | 2025/9/5 19:17:50 | 411.12 | 22 | 4 | 12~20 | 15.2 | 591 | 592 | 584 | 588 | 593 | 582 | 577 | 585 | 3.5 | 6.8 | 2 | 2 |  |  |  |  | 88 | 3.575 | 6 | 586.75 | 12 | 20 | 16
活塞杆氮化A线 | 26496 | B | 2025/9/5 18:58:22 | 343.67 | 20 | 4 | 12~20 | 13.8 | 580 | 585 | 584 | 587 | 586 | 592 | 581 | 582 | 3.5 | 6.8 | 2 | 2 |  |  |  |  | 80 | 3.575 | 6 | 586.5 | 12 | 20 | 16
活塞杆氮化A线 | 26495 | C | 2025/9/5 18:33:19 | 487.45 | 21 | 4 | 12~20 | 13.1 | 596 | 575 | 587 | 586 | 591 | 585 | 582 | 580 | 3.5 | 6.8 | 2 | 2 |  |  |  |  | 84 | 3.575 | 5.9975 | 581.5 | 12 | 20 | 16
活塞杆氮化A线 | 26492 | B | 2025/9/5 16:55:28 | 400.23 | 21 | 4 | 12~20 | 14.3 | 593 | 592 | 586 | 586 | 591 | 582 | 578 | 583 | 3.5 | 6 | 2.5 | 2 |  |  |  |  | 84 | 3.5 | 6.0025 | 585.75 | 12 | 20 | 16
活塞杆氮化A线 | 26491 | B | 2025/9/5 16:27:22 | 385.93 | 20 | 4 | 12~20 | 14.2 | 599 | 588 | 584 | 587 | 583 | 591 | 582 | 582 | 3.5 | 6 | 2.5 | 2 |  |  |  |  | 80 | 3.5 | 6.0025 | 587 | 12 | 20 | 16
活塞杆氮化A线 | 26490 | B | 2025/9/5 15:27:28 | 521.76 | 24 | 4 | 12~20 | 14.1 | 584 | 584 | 584 | 588 | 591 | 585 | 583 | 579 | 3.5 | 6 | 2.5 | 2 |  |  |  |  | 96 | 3.5 | 5.9975 | 584 | 12 | 20 | 16
活塞杆氮化A线 | 26489 | C | 2025/9/5 15:26:48 | 484.83 | 21 | 4 | 12~20 | 16.3 | 594 | 580 | 582 | 589 | 591 | 583 | 579 | 584 | 3.5 | 6 | 2.5 | 2 |  |  |  |  | 84 | 3.5 | 5.9975 | 584 | 12 | 20 | 16
活塞杆氮化A线 | 26488 | B | 2025/9/5 15:04:33 | 331.65 | 20 | 4 | 12~20 | 15.4 | 594 | 592 | 586 | 585 | 586 | 593 | 581 | 582 | 3.5 | 6 | 2.5 | 2 |  |  |  |  | 80 | 3.5 | 6 | 588 | 12 | 20 | 16
活塞杆氮化A线 | 26487 | B | 2025/9/5 14:36:46 | 330 | 20 | 4 | 12~20 | 15.5 | 590 | 594 | 584 | 587 | 589 | 583 | 585 | 580 | 3.5 | 6 | 2.5 | 2 |  |  |  |  | 80 | 3.5 | 6 | 586 | 12 | 20 | 16
活塞杆氮化A线 | 26486 | B | 2025/9/5 14:18:38 | 354.47 | 20 | 4 | 12~20 | 15.8 | 594 | 587 | 584 | 586 | 585 | 591 | 578 | 586 | 3.5 | 6 | 2.5 | 2 |  |  |  |  | 80 | 3.5 | 6 | 587.5 | 12 | 20 | 16
活塞杆氮化A线 | 26485 | M | 2025/9/5 14:02:26 | 118.01 | 17 | 4 | 12~20 | 15.1 | 584 | 595 | 587 | 583 | 590 | 581 | 585 | 580 | 3.5 | 6 | 2.5 | 2 |  |  |  |  | 68 | 3.5 | 6 | 584.75 | 12 | 20 | 16
活塞杆氮化A线 | 26484 | M | 2025/9/5 13:22:45 | 163.24 | 17 | 4 | 12~20 | 14.8 | 594 | 581 | 586 | 589 | 587 | 592 | 582 | 581 | 3.5 | 6 | 2.5 | 2 |  |  |  |  | 68 | 3.5 | 6 | 585.75 | 12 | 20 | 16
活塞杆氮化A线 | 26483 | O | 2025/9/5 12:37:56 | 322.14 | 21 | 4 | 12~20 | 16.4 | 590 | 594 | 589 | 584 | 592 | 580 | 582 | 583 | 3.5 | 6 | 2.5 | 2 |  |  |  |  | 84 | 3.5 | 6 | 585.25 | 12 | 20 | 16
活塞杆氮化A线 | 26482 | B | 2025/9/5 12:27:54 | 363.91 | 20 | 4 | 12~20 | 14.8 | 593 | 589 | 580 | 589 | 587 | 593 | 583 | 581 | 3.5 | 6 | 2.5 | 2 |  |  |  |  | 80 | 3.5 | 6 | 588 | 12 | 20 | 16
活塞杆氮化A线 | 26481 | O | 2025/9/5 11:52:12 | 322.14 | 21 | 4 | 12~20 | 15.4 | 599 | 594 | 582 | 588 | 593 | 582 | 582 | 584 | 3.5 | 6 | 2.5 | 2 |  |  |  |  | 84 | 3.5 | 5.9925 | 587 | 12 | 20 | 16
活塞杆氮化A线 | 26480 | C | 2025/9/5 11:12:51 | 592.74 | 24 | 4 | 12~20 | 14.9 | 588 | 583 | 585 | 587 | 593 | 586 | 583 | 583 | 3.5 | 6 | 2.5 | 2 |  |  |  |  | 96 | 3.5 | 6 | 584.75 | 12 | 20 | 16
活塞杆氮化A线 | 26479 | C | 2025/9/5 10:43:37 | 494.66 | 21 | 4 | 12~20 | 15.2 | 589 | 584 | 588 | 586 | 592 | 585 | 585 | 578 | 3.5 | 6 | 2.5 | 2 |  |  |  |  | 84 | 3.5 | 6.005 | 583.25 | 12 | 20 | 16
活塞杆氮化A线 | 26478 | B | 2025/9/5 10:18:53 | 450.07 | 21 | 4 | 12~20 | 15.9 | 593 | 585 | 587 | 587 | 585 | 594 | 579 | 584 | 3.5 | 6 | 2.5 | 2 |  |  |  |  | 84 | 3.5 | 5 | 587.5 | 12 | 20 | 16
活塞杆氮化A线 | 26477 | B | 2025/9/5 9:42:33 | 289.3 | 18 | 4 | 12~20 | 15.3 | 596 | 594 | 584 | 586 | 592 | 582 | 579 | 586 | 3.5 | 6 | 2.5 | 2 |  |  |  |  | 72 | 3.5 | 4.9975 | 587 | 12 | 20 | 16
活塞杆氮化A线 | 26476 | B | 2025/9/5 9:18:08 | 418.51 | 21 | 4 | 12~20 | 15.4 | 587 | 584 | 586 | 588 | 590 | 586 | 586 | 578 | 3.5 | 6 | 2.5 | 2 |  |  |  |  | 84 | 3.5 | 5 | 584 | 12 | 20 | 16
活塞杆氮化A线 | 26474 | B | 2025/9/5 8:08:30 | 377.01 | 20 | 4 | 12~20 | 14.2 | 584 | 585 | 588 | 586 | 592 | 586 | 583 | 584 | 3.5 | 6 | 2.5 | 2 |  |  |  |  | 80 | 3.5 | 4.9975 | 585.25 | 12 | 20 | 16
活塞杆氮化A线 | 26473 | B | 2025/9/5 7:44:57 | 247.47 | 18 | 4 | 12~20 | 14.8 | 581 | 580 | 584 | 589 | 591 | 582 | 586 | 578 | 3.5 | 6 | 2.5 | 2 |  |  |  |  | 72 | 3.5 | 5.0025 | 582.25 | 12 | 20 | 16
活塞杆氮化A线 | 26469 | O | 2025/9/5 3:49:15 | 368.16 | 21 | 4 | 12~20 | 16.5 | 593 | 594 | 585 | 589 | 591 | 585 | 580 | 585 | 4 | 6 | 4 | 2 |  |  |  |  | 84 | 4 | 5 | 588.25 | 12 | 20 | 16
活塞杆氮化A线 | 26468 | O | 2025/9/5 3:22:39 | 368.16 | 21 | 4 | 12~20 | 14.4 | 595 | 594 | 583 | 588 | 586 | 584 | 581 | 581 | 4 | 6 | 4 | 2 |  |  |  |  | 84 | 4 | 4.9975 | 586.75 | 12 | 20 | 16
活塞杆氮化A线 | 26467 | O | 2025/9/5 2:56:36 | 368.16 | 21 | 4 | 12~20 | 14.6 | 589 | 597 | 585 | 585 | 586 | 588 | 582 | 581 | 4 | 6 | 4 | 2 |  |  |  |  | 84 | 4 | 5 | 587.75 | 12 | 20 | 16
活塞杆氮化A线 | 26466 | B | 2025/9/5 2:28:42 | 478.73 | 21 | 4 | 12~20 | 14.7 | 588 | 585 | 586 | 587 | 586 | 584 | 580 | 582 | 4 | 6 | 4 | 2 |  |  |  |  | 84 | 4 | 5 | 584.5 | 12 | 20 | 16
活塞杆氮化A线 | 26464 | C | 2025/9/5 1:37:57 | 448.41 | 21 | 4 | 12~20 | 14.2 | 591 | 586 | 586 | 585 | 589 | 584 | 585 | 579 | 4 | 6 | 4 | 2 |  |  |  |  | 84 | 4 | 5 | 583.5 | 12 | 20 | 16
活塞杆氮化A线 | 26463 | C | 2025/9/5 1:15:58 | 380.7 | 20 | 4 | 12~20 | 14.3 | 598 | 585 | 585 | 587 | 583 | 591 | 582 | 581 | 4 | 6 | 4 | 2 |  |  |  |  | 80 | 4 | 5 | 586 | 12 | 20 | 16
活塞杆氮化A线 | 26462 | B | 2025/9/5 0:49:32 | 306.51 | 20 | 4 | 12~20 | 14.4 | 594 | 597 | 583 | 587 | 588 | 582 | 579 | 585 | 4 | 6 | 4 | 2 |  |  |  |  | 80 | 4 | 5 | 587.75 | 12 | 20 | 16
活塞杆氮化A线 | 26461 | B | 2025/9/5 0:20:37 | 321.84 | 20 | 4 | 12~20 | 13.6 | 594 | 590 | 584 | 586 | 588 | 590 | 584 | 578 | 4 | 6 | 4 | 2 |  |  |  |  | 80 | 4 | 5 | 586 | 12 | 20 | 16
活塞杆氮化A线 | 26460 | O | 2025/9/4 23:57:12 | 368.16 | 21 | 4 | 12~20 | 14.8 | 594 | 591 | 584 | 586 | 585 | 585 | 578 | 584 | 4 | 6 | 4 | 2 |  |  |  |  | 84 | 4 | 5 | 586.5 | 12 | 20 | 16
活塞杆氮化A线 | 26459 | O | 2025/9/4 23:29:13 | 322.14 | 21 | 4 | 12~20 | 15.4 | 598 | 592 | 586 | 586 | 589 | 588 | 584 | 580 | 4 | 6 | 4 | 2 |  |  |  |  | 84 | 4 | 5 | 586.5 | 12 | 20 | 16
活塞杆氮化A线 | 26458 | B | 2025/9/4 23:01:48 | 317.63 | 20 | 4 | 12~20 | 14.6 | 595 | 598 | 586 | 587 | 583 | 586 | 582 | 581 | 4 | 6 | 4 | 2 |  |  |  |  | 80 | 4 | 5 | 588 | 12 | 20 | 16
活塞杆氮化A线 | 26457 | B | 2025/9/4 22:35:15 | 381.64 | 20 | 4 | 12~20 | 14.8 | 588 | 590 | 587 | 587 | 591 | 586 | 577 | 585 | 4 | 6 | 4 | 2 |  |  |  |  | 80 | 4 | 5 | 587 | 12 | 20 | 16
活塞杆氮化A线 | 26456 | B | 2025/9/4 22:12:43 | 475.2 | 21 | 4 | 12~20 | 15.4 | 597 | 581 | 582 | 589 | 582 | 587 | 585 | 577 | 4 | 6 | 4 | 2 |  |  |  |  | 84 | 4 | 4.9975 | 583.5 | 12 | 20 | 16
活塞杆氮化A线 | 26455 | C | 2025/9/4 21:50:25 | 351.52 | 20 | 4 | 12~20 | 15.3 | 590 | 594 | 587 | 585 | 590 | 586 | 578 | 585 | 4 | 6 | 4 | 2 |  |  |  |  | 80 | 4 | 5 | 587.5 | 12 | 20 | 16
活塞杆氮化A线 | 26453 | M | 2025/9/4 21:03:31 | 105.46 | 17 | 4 | 12~20 | 13.4 | 589 | 594 | 583 | 589 | 592 | 583 | 583 | 577 | 4 | 6 | 4 | 2 |  |  |  |  | 68 | 4 | 5 | 585.75 | 12 | 20 | 16
活塞杆氮化A线 | 26451 | M | 2025/9/4 20:23:06 | 106.05 | 17 | 4 | 12~20 | 13.2 | 587 | 596 | 583 | 589 | 590 | 581 | 584 | 578 | 4 | 6 | 4 | 2 |  |  |  |  | 68 | 4 | 5.0025 | 586 | 12 | 20 | 16
活塞杆氮化A线 | 26450 | M | 2025/9/4 19:55:04 | 106.05 | 17 | 4 | 12~20 | 13.5 | 595 | 585 | 585 | 587 | 582 | 592 | 577 | 584 | 4 | 6 | 4 | 2 |  |  |  |  | 68 | 4 | 5 | 587 | 12 | 20 | 16
活塞杆氮化A线 | 26449 | M | 2025/9/4 19:36:58 | 106.14 | 17 | 4 | 12~20 | 13.3 | 595 | 595 | 583 | 588 | 590 | 580 | 583 | 579 | 4 | 6 | 4 | 2 |  |  |  |  | 68 | 4 | 5 | 585.5 | 12 | 20 | 16
活塞杆氮化A线 | 26447 | C | 2025/9/4 17:34:46 | 402.75 | 21 | 4 | 12~20 | 14.6 | 595 | 582 | 591 | 581 | 590 | 580 | 583 | 576 | 4 | 6 | 4 | 2 |  |  |  |  | 84 | 4 | 5 | 579.75 | 12 | 20 | 16
活塞杆氮化A线 | 26446 | C | 2025/9/4 17:12:28 | 379.95 | 20 | 4 | 12~20 | 16.1 | 590 | 596 | 582 | 584 | 581 | 580 | 580 | 580 | 4 | 6 | 4 | 2 |  |  |  |  | 80 | 4 | 5 | 585 | 12 | 20 | 16
活塞杆氮化A线 | 26445 | C | 2025/9/4 16:47:47 | 380.7 | 20 | 4 | 12~20 | 15.8 | 591 | 584 | 586 | 586 | 592 | 583 | 577 | 578 | 4 | 5.5 | 4 | 2.5 |  |  |  |  | 80 | 4 | 5 | 582.75 | 12 | 20 | 16
活塞杆氮化A线 | 26444 | C | 2025/9/4 16:18:21 | 374.23 | 20 | 4 | 12~20 | 15.8 | 590 | 586 | 584 | 588 | 592 | 591 | 581 | 579 | 4 | 5.5 | 4 | 2.5 |  |  |  |  | 80 | 4 | 5.0025 | 586 | 12 | 20 | 16
活塞杆氮化A线 | 26443 | B | 2025/9/4 15:51:42 | 458.84 | 21 | 4 | 12~20 | 15.9 | 589 | 578 | 583 | 587 | 585 | 591 | 581 | 577 | 4 | 5.5 | 4 | 2.5 |  |  |  |  | 84 | 4 | 5 | 583.25 | 12 | 20 | 16
活塞杆氮化A线 | 26442 | B | 2025/9/4 15:28:21 | 440.12 | 21 | 4 | 12~20 | 15.4 | 589 | 582 | 588 | 586 | 590 | 582 | 578 | 583 | 4 | 5.5 | 4 | 2.5 |  |  |  |  | 84 | 4 | 5 | 583.25 | 12 | 20 | 16
活塞杆氮化A线 | 26441 | B | 2025/9/4 15:04:02 | 409.86 | 21 | 4 | 12~20 | 15.7 | 594 | 583 | 586 | 587 | 587 | 592 | 581 | 579 | 4 | 5.5 | 4 | 2.5 |  |  |  |  | 84 | 4 | 5.0025 | 585.25 | 12 | 20 | 16
活塞杆氮化A线 | 26440 | B | 2025/9/4 14:36:33 | 332.23 | 20 | 4 | 12~20 | 15.6 | 594 | 589 | 582 | 590 | 591 | 583 | 579 | 583 | 4 | 5.5 | 4 | 2.5 |  |  |  |  | 80 | 4 | 5 | 586.25 | 12 | 20 | 16
活塞杆氮化A线 | 26439 | C | 2025/9/4 14:11:16 | 314.19 | 20 | 4 | 12~20 | 15.1 | 589 | 590 | 591 | 583 | 584 | 591 | 581 | 581 | 4 | 5.5 | 4 | 2.5 |  |  |  |  | 80 | 4 | 5 | 586.25 | 12 | 20 | 16
活塞杆氮化A线 | 26436 | B | 2025/9/4 12:38:23 | 409.86 | 22 | 4 | 12~20 | 15.5 | 593 | 591 | 584 | 589 | 596 | 581 | 581 | 581 | 4 | 5.5 | 4 | 2.5 |  |  |  |  | 88 | 4 | 5 | 585.5 | 12 | 20 | 16
活塞杆氮化A线 | 26435 | B | 2025/9/4 12:05:42 | 385.54 | 21 | 4 | 12~20 | 15.7 | 599 | 585 | 584 | 590 | 581 | 588 | 586 | 579 | 4 | 5.5 | 4 | 2.5 |  |  |  |  | 84 | 4 | 5 | 585.5 | 12 | 20 | 16
活塞杆氮化A线 | 26434 | C | 2025/9/4 11:28:29 | 452.31 | 22 | 4 | 12~20 | 15.3 | 599 | 591 | 586 | 585 | 588 | 586 | 579 | 579 | 4 | 5.5 | 4 | 2.5 |  |  |  |  | 88 | 4 | 5 | 585.25 | 12 | 20 | 16
活塞杆氮化A线 | 26433 | C | 2025/9/4 11:06:18 | 451.3 | 22 | 4 | 12~20 | 15.6 | 594 | 590 | 587 | 586 | 586 | 587 | 581 | 582 | 4 | 5.5 | 4 | 2.5 |  |  |  |  | 88 | 4 | 5 | 586.25 | 12 | 20 | 16
活塞杆氮化A线 | 26432 | B | 2025/9/4 10:40:12 | 350.58 | 21 | 4 | 12~20 | 15.9 | 596 | 590 | 584 | 591 | 582 | 590 | 581 | 582 | 4 | 5.5 | 4 | 2.5 |  |  |  |  | 84 | 4 | 5 | 588.25 | 12 | 20 | 16
活塞杆氮化A线 | 26431 | C | 2025/9/4 10:12:15 | 334.17 | 21 | 4 | 12~20 | 16.5 | 595 | 592 | 585 | 586 | 588 | 584 | 577 | 583 | 4 | 5.5 | 4 | 2.5 |  |  |  |  | 84 | 4 | 5 | 586.25 | 12 | 20 | 16
活塞杆氮化A线 | 26430 | B | 2025/9/4 9:48:22 | 352.7 | 21 | 4 | 12~20 | 15.4 | 584 | 586 | 589 | 585 | 588 | 587 | 581 | 581 | 4 | 5.5 | 4 | 2.5 |  |  |  |  | 84 | 4 | 4.9975 | 584.75 | 12 | 20 | 16
活塞杆氮化A线 | 26417 | B | 2025/9/4 3:24:07 | 364.06 | 20 | 4 | 12~20 | 14.5 | 591 | 593 | 589 | 581 | 589 | 582 | 587 | 576 | 5 | 5.5 | 4 | 3 |  |  |  |  | 80 | 4.375 | 4.9975 | 583 | 12 | 20 | 16
活塞杆氮化A线 | 26380 | A | 2025/9/3 8:05:07 | 388.04 | 15 | 4 | 7~12 | 11.1 | 599 | 570 | 590 | 585 | 583 | 590 | 578 | 581 | 5 | 5.5 | 4 | 3.5 |  |  |  |  | 60 | 4.5 | 3.875 | 581.5 | 7 | 12 | 9.5
活塞杆氮化A线 | 26314 | A | 2025/9/1 10:58:02 | 373.86 | 15 | 4 | 7~12 | 11.9 | 598 | 573 | 582 | 591 | 586 | 581 | 588 | 578 | 6 | 5 | 5.5 | 4 |  |  |  |  | 60 | 5.125 | 3.875 | 580.75 | 7 | 12 | 9.5
活塞杆氮化A线 | 26313 | A | 2025/9/1 10:20:00 | 341.53 | 15 | 4 | 7~12 | 11.6 | 594 | 571 | 589 | 584 | 587 | 591 | 573 | 582 | 6 | 5 | 5.5 | 4 |  |  |  |  | 60 | 5.125 | 3.875 | 582 | 7 | 12 | 9.5
活塞杆氮化A线 | 26308 | C | 2025/8/28 11:18:05 | 262.09 | 15 | 2 | 12~20 | 15.9 | 594 | 595 |  |  |  |  | 582 | 577 | 5 | 5 | 4 | 4 |  |  |  |  | 30 | 4.5 | 7 | 586 | 12 | 20 | 16
活塞杆氮化A线 | 26306 | B | 2025/8/28 9:03:57 | 301.35 | 23 | 4 | 12~20 | 15.4 | 598 | 600 | 587 | 586 | 586 | 584 | 584 | 579 | 5 | 5 | 4 | 4 |  |  |  |  | 92 | 4.5 | 6.005 | 587.25 | 12 | 20 | 16
活塞杆氮化A线 | 26305 | B | 2025/8/28 8:32:00 | 431.47 | 24 | 4 | 12~20 | 15 | 599 | 598 | 581 | 591 | 587 | 591 | 585 | 578 | 5 | 5 | 4 | 4 |  |  |  |  | 96 | 4.5 | 6.005 | 589.5 | 12 | 20 | 16
活塞杆氮化A线 | 26303 | B | 2025/8/28 7:32:41 | 383.71 | 23 | 4 | 12~20 | 14.5 | 596 | 593 | 587 | 586 | 585 | 588 | 574 | 584 | 5 | 5 | 4 | 4 |  |  |  |  | 92 | 4.5 | 6 | 587.75 | 12 | 20 | 16
活塞杆氮化A线 | 26300 | B | 2025/8/28 4:08:24 | 430.58 | 24 | 4 | 12~20 | 12.7 | 595 | 595 | 589 | 584 | 580 | 592 | 582 | 582 | 5 | 6.5 | 6.5 | 5 |  |  |  |  | 96 | 5.75 | 6.0025 | 588.25 | 12 | 20 | 16
活塞杆氮化A线 | 26295 | C | 2025/8/28 0:34:15 | 261.48 | 20 | 4 | 12~20 | 13.5 | 598 | 596 | 585 | 587 | 590 | 583 | 584 | 577 | 5 | 6.5 | 6.5 | 5 |  |  |  |  | 80 | 5.75 | 6 | 585.75 | 12 | 20 | 16
活塞杆氮化A线 | 26294 | B | 2025/8/28 0:16:06 | 402.58 | 22 | 4 | 12~20 | 13.4 | 599 | 600 | 581 | 591 | 580 | 592 | 582 | 581 | 5 | 6.5 | 6.5 | 5 |  |  |  |  | 88 | 5.75 | 5.9975 | 591 | 12 | 20 | 16
活塞杆氮化A线 | 26292 | B | 2025/8/27 23:19:42 | 325.14 | 21 | 4 | 12~20 | 13.8 | 599 | 601 | 590 | 582 | 591 | 582 | 574 | 584 | 5 | 6.5 | 6.5 | 5 |  |  |  |  | 84 | 5.75 | 5.9975 | 587.25 | 12 | 20 | 16
活塞杆氮化A线 | 26290 | M | 2025/8/27 22:35:18 | 179.82 | 18 | 4 | 12~20 | 12.5 | 592 | 599 | 590 | 583 | 593 | 583 | 583 | 577 | 5 | 6.5 | 6.5 | 5 |  |  |  |  | 72 | 5.75 | 5.9975 | 585.5 | 12 | 20 | 16
活塞杆氮化A线 | 26286 | B | 2025/8/27 20:44:54 | 316.56 | 21 | 4 | 12~20 | 14.2 | 588 | 601 | 584 | 588 | 591 | 585 | 575 | 585 | 5 | 6.5 | 6.5 | 5 |  |  |  |  | 84 | 5.75 | 6.0025 | 589.75 | 12 | 20 | 16
活塞杆氮化A线 | 26285 | M | 2025/8/27 20:26:37 | 257.17 | 19 | 4 | 12~20 | 12.2 | 584 | 582 | 588 | 588 | 586 | 585 | 586 | 578 | 5 | 6.5 | 6.5 | 5 |  |  |  |  | 76 | 5.75 | 6 | 583.25 | 12 | 20 | 16
活塞杆氮化A线 | 26283 | D | 2025/8/27 18:29:02 | 355.5 | 21 | 4 | 12~20 | 15.1 | 599 | 594 | 580 | 591 | 593 | 581 | 576 | 585 | 5 | 6.5 | 6.5 | 5 |  |  |  |  | 84 | 5.75 | 6 | 587.75 | 12 | 20 | 16
活塞杆氮化A线 | 26277 | M | 2025/8/27 15:19:24 | 139.68 | 19 | 4 | 12~20 | 14.3 | 599 | 597 | 583 | 589 | 580 | 583 | 584 | 577 | 5 | 6 | 6 | 5 |  |  |  |  | 76 | 5.5 | 5.995 | 586.5 | 12 | 20 | 16
活塞杆氮化A线 | 26276 | B | 2025/8/27 14:35:39 | 409.85 | 23 | 4 | 12~20 | 15.8 | 592 | 599 | 586 | 587 | 590 | 586 | 579 | 585 | 5 | 6 | 6 | 5 |  |  |  |  | 92 | 5.5 | 6 | 589.25 | 12 | 20 | 16
活塞杆氮化A线 | 26274 | D | 2025/8/27 13:24:31 | 562.57 | 26 | 4 | 12~20 | 15.8 | 597 | 592 | 590 | 586 | 592 | 588 | 586 | 576 | 5 | 6 | 6 | 5 |  |  |  |  | 104 | 5.5 | 6 | 585.5 | 12 | 20 | 16
活塞杆氮化A线 | 26272 | B | 2025/8/27 12:28:54 | 316.77 | 22 | 4 | 12~20 | 18.6 | 598 | 600 | 582 | 589 | 589 | 588 | 576 | 585 | 5 | 6 | 6 | 5 |  |  |  |  | 88 | 5.5 | 5.9975 | 590.5 | 12 | 20 | 16
活塞杆氮化A线 | 26271 | D | 2025/8/27 12:01:48 | 379.32 | 23 | 4 | 12~20 | 16.9 | 589 | 592 | 589 | 581 | 582 | 592 | 584 | 577 | 5 | 6 | 6 | 5 |  |  |  |  | 92 | 5.5 | 6 | 585.5 | 12 | 20 | 16
活塞杆氮化A线 | 26270 | D | 2025/8/27 11:21:58 | 359.22 | 23 | 4 | 12~20 | 16.2 | 594 | 587 | 582 | 590 | 592 | 580 | 578 | 584 | 5 | 6 | 6 | 5 |  |  |  |  | 92 | 5.5 | 6.005 | 585.25 | 12 | 20 | 16
活塞杆氮化A线 | 26269 | O | 2025/8/27 10:50:50 | 321.41 | 24 | 4 | 12~20 | 17.4 | 598 | 601 | 582 | 592 | 592 | 584 | 582 | 581 | 5 | 6 | 6 | 5 |  |  |  |  | 96 | 5.5 | 6 | 589.5 | 12 | 20 | 16
活塞杆氮化A线 | 26268 | B | 2025/8/27 10:16:14 | 283.29 | 21 | 4 | 12~20 | 16.4 | 596 | 596 | 586 | 587 | 592 | 588 | 583 | 579 | 5 | 6 | 6 | 5 |  |  |  |  | 84 | 5.5 | 6 | 587.5 | 12 | 20 | 16
活塞杆氮化A线 | 26267 | B | 2025/8/27 9:48:39 | 393.27 | 23 | 4 | 12~20 | 15.7 | 594 | 590 | 589 | 584 | 585 | 590 | 577 | 584 | 5 | 6 | 6 | 5 |  |  |  |  | 92 | 5.5 | 5.5 | 587 | 12 | 20 | 16
活塞杆氮化A线 | 26266 | B | 2025/8/27 9:21:02 | 353.36 | 23 | 4 | 12~20 | 16 | 594 | 592 | 581 | 591 | 586 | 589 | 580 | 581 | 5 | 6 | 6 | 5 |  |  |  |  | 92 | 5.5 | 5.5 | 588.25 | 12 | 20 | 16
活塞杆氮化A线 | 26265 | B | 2025/8/27 8:53:31 | 349.65 | 23 | 4 | 12~20 | 15.7 | 593 | 593 | 588 | 585 | 583 | 590 | 585 | 576 | 5 | 6 | 6 | 5 |  |  |  |  | 92 | 5.5 | 5.495 | 586 | 12 | 20 | 16
活塞杆氮化A线 | 26264 | D | 2025/8/27 8:28:52 | 381.78 | 23 | 4 | 12~20 | 15.3 | 595 | 592 | 586 | 587 | 589 | 585 | 581 | 582 | 5 | 6 | 6 | 5 |  |  |  |  | 92 | 5.5 | 5.0025 | 586.5 | 12 | 20 | 16
活塞杆氮化A线 | 26263 | C | 2025/8/27 8:01:29 | 326.7 | 23 | 4 | 12~20 | 14.9 | 589 | 592 | 581 | 590 | 583 | 585 | 574 | 585 | 5 | 6 | 6 | 5 |  |  |  |  | 92 | 5.5 | 5.0025 | 588 | 12 | 20 | 16
活塞杆氮化A线 | 26262 | B | 2025/8/27 6:22:51 | 272.4 | 20 | 4 | 12~20 | 13.1 | 596 | 592 | 579 | 591 | 587 | 583 | 583 | 575 | 5 | 5.5 | 5 | 5 |  |  |  |  | 80 | 5.125 | 5 | 585.25 | 12 | 20 | 16
活塞杆氮化A线 | 26261 | B | 2025/8/27 5:25:43 | 447.19 | 23 | 4 | 12~20 | 13.2 | 590 | 576 | 580 | 592 | 586 | 587 | 575 | 582 | 5 | 5.5 | 5 | 5 |  |  |  |  | 92 | 5.125 | 4.9975 | 584.25 | 12 | 20 | 16
活塞杆氮化A线 | 26260 | B | 2025/8/27 4:25:10 | 421.47 | 23 | 4 | 12~20 | 13.7 | 591 | 580 | 588 | 587 | 587 | 585 | 586 | 577 | 5 | 5.5 | 5 | 5 |  |  |  |  | 92 | 5.125 | 5.0025 | 582.25 | 12 | 20 | 16
活塞杆氮化A线 | 26259 | B | 2025/8/27 3:24:08 | 410.73 | 23 | 4 | 12~20 | 13.4 | 594 | 594 | 591 | 581 | 584 | 586 | 584 | 576 | 5 | 5.5 | 5 | 5 |  |  |  |  | 92 | 5.125 | 4.9975 | 584.25 | 12 | 20 | 16
活塞杆氮化A线 | 26258 | O | 2025/8/27 3:00:44 | 489.9 | 24 | 4 | 12~20 | 14.2 | 595 | 592 | 582 | 592 | 583 | 587 | 578 | 585 | 5 | 5.5 | 5 | 5 |  |  |  |  | 96 | 5.125 | 5 | 589 | 12 | 20 | 16
活塞杆氮化A线 | 26256 | C | 2025/8/27 1:45:15 | 374.98 | 22 | 4 | 12~20 | 13 | 596 | 594 | 587 | 585 | 583 | 585 | 584 | 575 | 5 | 5.5 | 5 | 5 |  |  |  |  | 88 | 5.125 | 5 | 584.75 | 12 | 20 | 16
活塞杆氮化A线 | 26255 | B | 2025/8/27 1:26:42 | 337.65 | 21 | 4 | 12~20 | 13.9 | 592 | 593 | 580 | 591 | 583 | 587 | 577 | 585 | 5 | 5.5 | 5 | 5 |  |  |  |  | 84 | 5.125 | 5 | 589 | 12 | 20 | 16
活塞杆氮化A线 | 26254 | B | 2025/8/27 0:49:26 | 353.84 | 21 | 4 | 12~20 | 14 | 596 | 593 | 589 | 582 | 589 | 587 | 584 | 580 | 5 | 5.5 | 5 | 5 |  |  |  |  | 84 | 5.125 | 4.9975 | 585.5 | 12 | 20 | 16
活塞杆氮化A线 | 26253 | B | 2025/8/27 0:22:51 | 347.02 | 21 | 4 | 12~20 | 14.3 | 586 | 588 | 588 | 586 | 589 | 586 | 584 | 578 | 5 | 5.5 | 5 | 5 |  |  |  |  | 84 | 5.125 | 5 | 584.5 | 12 | 20 | 16
活塞杆氮化A线 | 26252 | M | 2025/8/27 0:13:37 | 80.27 | 19 | 4 | 12~20 | 14.2 | 593 | 584 | 580 | 592 | 582 | 593 | 578 | 584 | 5 | 5.5 | 5 | 5 |  |  |  |  | 76 | 5.125 | 5 | 588.25 | 12 | 20 | 16
活塞杆氮化A线 | 26250 | B | 2025/8/26 22:42:36 | 352.8 | 21 | 4 | 12~20 | 14.9 | 590 | 592 | 591 | 582 | 590 | 583 | 585 | 580 | 5 | 5.5 | 5 | 5 |  |  |  |  | 84 | 5.125 | 4.9975 | 584.25 | 12 | 20 | 16
活塞杆氮化A线 | 26249 | O | 2025/8/26 22:19:07 | 356.3 | 22 | 4 | 12~20 | 13.7 | 593 | 591 | 581 | 592 | 584 | 589 | 577 | 584 | 5 | 5.5 | 5 | 5 |  |  |  |  | 88 | 5.125 | 5.005 | 589 | 12 | 20 | 16
活塞杆氮化A线 | 26248 | B | 2025/8/26 21:44:33 | 316.31 | 21 | 4 | 12~20 | 14.1 | 590 | 596 | 588 | 585 | 580 | 588 | 576 | 583 | 5 | 5.5 | 5 | 5 |  |  |  |  | 84 | 5.125 | 5.0025 | 588 | 12 | 20 | 16
活塞杆氮化A线 | 26247 | B | 2025/8/26 21:25:02 | 345.33 | 21 | 4 | 12~20 | 13.1 | 582 | 590 | 588 | 585 | 592 | 580 | 586 | 575 | 5 | 5.5 | 5 | 5 |  |  |  |  | 84 | 5.125 | 5 | 582.5 | 12 | 20 | 16
活塞杆氮化A线 | 26246 | M | 2025/8/26 21:18:07 | 78.61 | 18 | 4 | 12~20 | 12.2 | 589 | 586 | 579 | 592 | 584 | 587 | 582 | 577 | 5 | 5.5 | 5 | 5 |  |  |  |  | 72 | 5.125 | 5 | 585.5 | 12 | 20 | 16
活塞杆氮化A线 | 26245 | M | 2025/8/26 20:54:14 | 150.48 | 18 | 4 | 12~20 | 13.2 | 594 | 592 | 590 | 582 | 587 | 587 | 579 | 585 | 5 | 5.5 | 5 | 5 |  |  |  |  | 72 | 5.125 | 5 | 586.5 | 12 | 20 | 16
活塞杆氮化A线 | 26244 | M | 2025/8/26 20:01:56 | 193.84 | 18 | 4 | 12~20 | 12.1 | 585 | 587 | 583 | 590 | 589 | 584 | 585 | 575 | 5 | 5.5 | 5 | 5 |  |  |  |  | 72 | 5.125 | 4.9975 | 584 | 12 | 20 | 16
活塞杆氮化A线 | 26243 | B | 2025/8/26 19:00:26 | 570.84 | 25 | 4 | 12~20 | 13.4 | 590 | 587 | 585 | 584 | 582 | 588 | 585 | 575 | 5 | 5.5 | 5 | 5 |  |  |  |  | 100 | 5.125 | 5 | 583.5 | 12 | 20 | 16
活塞杆氮化A线 | 26242 | D | 2025/8/26 18:32:19 | 506.17 | 25 | 4 | 12~20 | 15.3 | 599 | 593 | 589 | 585 | 587 | 585 | 581 | 585 | 5 | 5.5 | 5 | 5 |  |  |  |  | 100 | 5.125 | 5 | 587 | 12 | 20 | 16
活塞杆氮化A线 | 26241 | B | 2025/8/26 17:59:22 | 454.51 | 22 | 4 | 12~20 | 14.3 | 589 | 585 | 589 | 584 | 585 | 586 | 576 | 585 | 5 | 5.5 | 5 | 5 |  |  |  |  | 88 | 5.125 | 5 | 585 | 12 | 20 | 16
活塞杆氮化A线 | 26240 | B | 2025/8/26 17:25:30 | 395.34 | 21 | 4 | 12~20 | 14.9 | 593 | 591 | 582 | 591 | 580 | 589 | 585 | 581 | 5 | 5.5 | 5 | 5 |  |  |  |  | 84 | 5.125 | 5 | 588 | 12 | 20 | 16
活塞杆氮化A线 | 26239 | B | 2025/8/26 17:03:27 | 376.25 | 21 | 4 | 12~20 | 15.7 | 586 | 593 | 588 | 584 | 591 | 583 | 579 | 583 | 5 | 5.5 | 5 | 5 |  |  |  |  | 84 | 5.125 | 4.9975 | 585.75 | 12 | 20 | 16
活塞杆氮化A线 | 26238 | B | 2025/8/26 16:31:45 | 366.84 | 21 | 4 | 12~20 | 15.5 | 591 | 580 | 590 | 586 | 588 | 587 | 579 | 583 | 5 | 5 | 5 | 5 |  |  |  |  | 84 | 5 | 5.0025 | 584 | 12 | 20 | 16
活塞杆氮化A线 | 26237 | O | 2025/8/26 15:56:12 | 321.41 | 22 | 4 | 12~20 | 15.9 | 595 | 597 | 586 | 588 | 582 | 592 | 585 | 578 | 5 | 5 | 5 | 5 |  |  |  |  | 88 | 5 | 5 | 588.75 | 12 | 20 | 16
活塞杆氮化A线 | 26236 | B | 2025/8/26 15:32:58 | 370.12 | 21 | 4 | 12~20 | 15.6 | 590 | 594 | 583 | 590 | 587 | 583 | 578 | 581 | 5 | 5 | 5 | 5 |  |  |  |  | 84 | 5 | 5 | 587 | 12 | 20 | 16
活塞杆氮化A线 | 26235 | B | 2025/8/26 15:05:30 | 449.67 | 22 | 4 | 12~20 | 14.4 | 584 | 587 | 586 | 585 | 581 | 587 | 581 | 581 | 5 | 5 | 5 | 5 |  |  |  |  | 88 | 5 | 5.0025 | 585 | 12 | 20 | 16
活塞杆氮化A线 | 26234 | B | 2025/8/26 14:37:45 | 673.32 | 22 | 4 | 12~20 | 15.5 | 585 | 585 | 586 | 588 | 585 | 585 | 583 | 581 | 5 | 5 | 5 | 5 |  |  |  |  | 88 | 5 | 5 | 584.75 | 12 | 20 | 16
活塞杆氮化A线 | 26233 | B | 2025/8/26 14:14:58 | 344.89 | 21 | 4 | 12~20 | 15.4 | 586 | 583 | 587 | 588 | 588 | 587 | 582 | 581 | 5 | 5 | 5 | 5 |  |  |  |  | 84 | 5 | 4.9975 | 584.75 | 12 | 20 | 16
活塞杆氮化A线 | 26232 | B | 2025/8/26 13:45:50 | 447.11 | 22 | 4 | 12~20 | 15.1 | 583 | 584 | 586 | 589 | 585 | 590 | 576 | 584 | 5 | 5 | 5 | 5 |  |  |  |  | 88 | 5 | 5 | 586.75 | 12 | 20 | 16
活塞杆氮化A线 | 26231 | B | 2025/8/26 13:19:56 | 462.5 | 22 | 4 | 12~20 | 15.5 | 586 | 578 | 589 | 588 | 588 | 588 | 585 | 576 | 5 | 5 | 5 | 5 |  |  |  |  | 88 | 5 | 5 | 582.5 | 12 | 20 | 16
活塞杆氮化A线 | 26230 | M | 2025/8/26 12:46:00 | 95.1 | 21 | 4 | 12~20 | 16.7 | 597 | 585 | 581 | 590 | 586 | 586 | 578 | 583 | 5 | 5 | 5 | 5 |  |  |  |  | 84 | 5 | 5 | 586 | 12 | 20 | 16
活塞杆氮化A线 | 26229 | B | 2025/8/26 11:57:10 | 573.84 | 25 | 4 | 12~20 | 15.8 | 592 | 589 | 584 | 589 | 586 | 589 | 579 | 576 | 5 | 5 | 5 | 5 |  |  |  |  | 100 | 5 | 5 | 585.75 | 12 | 20 | 16
活塞杆氮化A线 | 26229 | B | 2025/8/26 11:57:10 | 573.84 | 25 | 4 | 12~20 | 15.8 | 592 | 589 | 584 | 589 | 586 | 589 | 579 | 576 | 5 | 5 | 5 | 5 |  |  |  |  | 100 | 5 | 5 | 585.75 | 12 | 20 | 16
活塞杆氮化A线 | 26228 | B | 2025/8/26 11:19:23 | 523.07 | 25 | 4 | 12~20 | 15.6 | 597 | 593 | 580 | 588 | 582 | 588 | 581 | 581 | 5 | 5 | 5 | 5 |  |  |  |  | 100 | 5 | 5.0025 | 587.5 | 12 | 20 | 16
活塞杆氮化A线 | 26227 | B | 2025/8/26 10:49:31 | 577.87 | 25 | 4 | 12~20 | 15.1 | 592 | 586 | 583 | 587 | 585 | 588 | 580 | 582 | 5 | 5 | 5 | 5 |  |  |  |  | 100 | 5 | 5 | 585.75 | 12 | 20 | 16
活塞杆氮化A线 | 26226 | B | 2025/8/26 10:22:03 | 527.76 | 25 | 4 | 12~20 | 14.3 | 593 | 591 | 587 | 586 | 592 | 585 | 579 | 582 | 5 | 5 | 5 | 5 |  |  |  |  | 100 | 5 | 5 | 586 | 12 | 20 | 16
活塞杆氮化A线 | 26225 | B | 2025/8/26 9:46:04 | 576.42 | 25 | 4 | 12~20 | 14.9 | 592 | 588 | 585 | 590 | 590 | 591 | 581 | 578 | 5 | 5 | 5 | 5 |  |  |  |  | 100 | 5 | 5 | 586.75 | 12 | 20 | 16
活塞杆氮化A线 | 26224 | B | 2025/8/26 9:12:06 | 524.53 | 25 | 4 | 12~20 | 15.7 | 593 | 590 | 581 | 589 | 589 | 592 | 584 | 580 | 5 | 5 | 5 | 5 |  |  |  |  | 100 | 5 | 5 | 587.75 | 12 | 20 | 16
活塞杆氮化A线 | 26223 | B | 2025/8/26 8:48:28 | 507.24 | 25 | 4 | 12~20 | 15.5 | 595 | 591 | 589 | 583 | 583 | 590 | 578 | 584 | 5 | 5 | 5 | 5 |  |  |  |  | 100 | 5 | 5 | 587 | 12 | 20 | 16
活塞杆氮化A线 | 26222 | B | 2025/8/26 8:22:12 | 267.36 | 19 | 4 | 12~20 | 13.6 | 585 | 592 | 589 | 582 | 591 | 585 | 578 | 581 | 5 | 5 | 5 | 5 |  |  |  |  | 76 | 5 | 5 | 585 | 12 | 20 | 16
活塞杆氮化A线 | 26221 | D | 2025/8/26 7:52:02 | 146.84 | 18 | 4 | 12~20 | 13.8 | 595 | 584 | 581 | 590 | 588 | 584 | 584 | 578 | 5 | 5 | 5 | 5 |  |  |  |  | 72 | 5 | 5 | 584 | 12 | 20 | 16
活塞杆氮化A线 | 26218 | O | 2025/8/26 5:18:55 | 428.97 | 23 | 4 | 12~20 | 15.3 | 585 | 591 | 589 | 584 | 587 | 588 | 579 | 579 | 5.8 | 4.5 | 6 | 5.5 |  |  |  |  | 92 | 5.45 | 4.9975 | 585.5 | 12 | 20 | 16
活塞杆氮化A线 | 26217 | D | 2025/8/26 4:50:57 | 162.47 | 18 | 4 | 12~20 | 14.2 | 594 | 585 | 582 | 591 | 584 | 588 | 575 | 583 | 5.8 | 4.5 | 6 | 5.5 |  |  |  |  | 72 | 5.45 | 5 | 586.75 | 12 | 20 | 16
活塞杆氮化A线 | 26216 | C | 2025/8/26 4:07:33 | 169.49 | 18 | 4 | 12~20 | 14.2 | 586 | 590 | 584 | 590 | 580 | 590 | 582 | 583 | 5.8 | 4.5 | 6 | 5.5 |  |  |  |  | 72 | 5.45 | 5 | 588.25 | 12 | 20 | 16
活塞杆氮化A线 | 26215 | D | 2025/8/26 3:46:44 | 170.25 | 18 | 4 | 12~20 | 14 | 598 | 589 | 589 | 585 | 591 | 584 | 581 | 578 | 5.8 | 4.5 | 6 | 5.5 |  |  |  |  | 72 | 5.45 | 5 | 584 | 12 | 20 | 16
活塞杆氮化A线 | 26197 | B | 2025/8/25 19:00:33 | 329.25 | 19 | 4 | 12~20 | 12 | 580 | 570 | 591 | 585 | 586 | 587 | 578 | 585 | 5.8 | 4.5 | 6 | 5.5 |  |  |  |  | 76 | 5.45 | 5 | 581.75 | 12 | 20 | 16
活塞杆氮化A线 | 26191 | A | 2025/8/25 15:59:02 | 324.9 | 15 | 4 | 7~12 | 11.2 | 584 | 574 | 586 | 584 | 584 | 590 | 583 | 575 | 5.8 | 4.5 | 5.5 | 5 |  |  |  |  | 60 | 5.2 | 5 | 580.75 | 7 | 12 | 9.5
活塞杆氮化A线 | 26177 | A | 2025/8/23 18:29:53 | 374.04 | 15 | 4 | 7~12 | 11.9 | 594 | 578 | 585 | 586 | 587 | 588 | 580 | 582 | 5.8 | 4.5 | 5.5 | 5.8 |  |  |  |  | 60 | 5.4 | 0.13 | 583.5 | 7 | 12 | 9.5
活塞杆氮化A线 | 26144 | A | 2025/8/19 21:08:20 | 329.84 | 15 | 2 | 7~12 | 11.4 | 595 | 588 | 583 | 587 | 580 | 590 | 582 | 581 | 2.5 | 3.5 | 3.5 | 3 |  |  |  |  | 30 | 3.125 | 7.25 | 586.5 | 7 | 12 | 9.5
活塞杆氮化A线 | 26143 | O | 2025/8/19 20:44:39 | 368.16 | 15 | 2 | 12~20 | 16.2 | 594 | 589 |  |  |  |  | 579 | 583 | 2.5 | 3.5 | 3.5 | 3 |  |  |  |  | 30 | 3.125 | 7.25 | 586 | 12 | 20 | 16
活塞杆氮化A线 | 26142 | O | 2025/8/19 20:19:28 | 368.16 | 15 | 2 | 12~20 | 15.5 | 581 | 580 |  |  |  |  | 582 | 581 | 2.5 | 3.5 | 3.5 | 3 |  |  |  |  | 30 | 3.125 | 7.25 | 580.5 | 12 | 20 | 16
活塞杆氮化A线 | 26140 | B | 2025/8/19 18:31:53 | 366.65 | 20 | 4 | 12~20 | 14.2 | 588 | 577 | 587 | 587 | 582 | 589 | 575 | 582 | 2.5 | 3.5 | 3.5 | 3 |  |  |  |  | 80 | 3.125 | 7.25 | 583.75 | 12 | 20 | 16
活塞杆氮化A线 | 26139 | D | 2025/8/19 17:36:24 | 337.68 | 20 | 4 | 12~20 | 15 | 597 | 592 | 583 | 588 | 590 | 584 | 579 | 583 | 2.5 | 3.5 | 3.5 | 3 |  |  |  |  | 80 | 3.125 | 7.25 | 586.75 | 12 | 20 | 16
活塞杆氮化A线 | 26138 | B | 2025/8/19 16:49:03 | 360.45 | 20 | 4 | 12~20 | 15.4 | 591 | 583 | 584 | 588 | 584 | 588 | 579 | 582 | 2.5 | 4 | 2.5 | 2.5 |  |  |  |  | 80 | 2.875 | 7.25 | 585.25 | 12 | 20 | 16
活塞杆氮化A线 | 26137 | M | 2025/8/19 16:34:34 | 78.36 | 17 | 4 | 12~20 | 15.2 | 592 | 592 | 587 | 586 | 587 | 584 | 581 | 581 | 2.5 | 4 | 2.5 | 2.5 |  |  |  |  | 68 | 2.875 | 7.25 | 585.75 | 12 | 20 | 16
活塞杆氮化A线 | 26136 | B | 2025/8/19 15:48:49 | 284.52 | 18 | 4 | 12~20 | 15.2 | 596 | 590 | 585 | 588 | 582 | 590 | 582 | 582 | 2.5 | 4 | 2.5 | 2.5 |  |  |  |  | 72 | 2.875 | 7.2475 | 587.5 | 12 | 20 | 16
活塞杆氮化A线 | 26135 | C | 2025/8/19 15:20:58 | 496.93 | 21 | 4 | 12~20 | 15.3 | 592 | 584 | 583 | 590 | 582 | 587 | 584 | 580 | 2.5 | 4 | 2.5 | 2.5 |  |  |  |  | 84 | 2.875 | 7.25 | 585.25 | 12 | 20 | 16
活塞杆氮化A线 | 26134 | B | 2025/8/19 14:58:05 | 409.7 | 21 | 4 | 12~20 | 15.3 | 593 | 590 | 585 | 585 | 589 | 583 | 581 | 585 | 2.5 | 4 | 2.5 | 2.5 |  |  |  |  | 84 | 2.875 | 7.25 | 585.75 | 12 | 20 | 16
活塞杆氮化A线 | 26133 | B | 2025/8/19 14:37:21 | 297.29 | 18 | 4 | 12~20 | 14.8 | 592 | 592 | 586 | 584 | 587 | 587 | 581 | 581 | 2.5 | 4 | 2.5 | 2.5 |  |  |  |  | 72 | 2.875 | 7.25 | 586 | 12 | 20 | 16
活塞杆氮化A线 | 26132 | B | 2025/8/19 14:16:51 | 247.68 | 18 | 4 | 12~20 | 15.8 | 593 | 591 | 585 | 589 | 582 | 589 | 585 | 582 | 2.5 | 4 | 2.5 | 2.5 |  |  |  |  | 72 | 2.875 | 7.2475 | 587.75 | 12 | 20 | 16
活塞杆氮化A线 | 26131 | M | 2025/8/19 13:54:00 | 44.12 | 17 | 4 | 12~20 | 14 | 587 | 591 | 585 | 585 | 588 | 583 | 585 | 578 | 2.5 | 4 | 2.5 | 2.5 |  |  |  |  | 68 | 2.875 | 7.25 | 584.25 | 12 | 20 | 16
活塞杆氮化A线 | 26129 | O | 2025/8/19 13:02:14 | 367.32 | 21 | 1 | 12~20 | 13.4 | [6 empty] | 586 | 571 | 2.5 | 4 | 2.5 | 2.5 |  |  |  |  | 21 | 2.875 | 7.25 | 571 | 12 | 20 | 16
活塞杆氮化A线 | 26126 | O | 2025/8/19 10:34:41 | 365.09 | 21 | 4 | 12~20 | 16.4 | 590 | 596 | 587 | 584 | 584 | 589 | 583 | 577 | 2.5 | 4 | 2.5 | 2.5 |  |  |  |  | 84 | 2.875 | 7.25 | 586.5 | 12 | 20 | 16
活塞杆氮化A线 | 26125 | D | 2025/8/19 10:05:05 | 373.99 | 20 | 4 | 12~20 | 15.8 | 587 | 587 | 584 | 589 | 586 | 585 | 581 | 583 | 2.5 | 4 | 2.5 | 2.5 |  |  |  |  | 80 | 2.875 | 6.2525 | 586 | 12 | 20 | 16
活塞杆氮化A线 | 26123 | O | 2025/8/19 9:29:17 | 360.8 | 21 | 4 | 12~20 | 16.1 | 580 | 576 | 584 | 588 | 586 | 591 | 585 | 581 | 2.5 | 4 | 2.5 | 2.5 |  |  |  |  | 84 | 2.875 | 6.25 | 584 | 12 | 20 | 16
活塞杆氮化A线 | 26122 | B | 2025/8/19 8:20:37 | 202.35 | 18 | 4 | 12~20 | 14.3 | 581 | 587 | 586 | 586 | 586 | 588 | 582 | 580 | 2.5 | 4 | 2.5 | 2.5 |  |  |  |  | 72 | 2.875 | 6.2575 | 585.25 | 12 | 20 | 16
活塞杆氮化A线 | 26121 | B | 2025/8/19 6:44:39 | 422.87 | 21 | 4 | 12~20 | 15.4 | 589 | 584 | 586 | 586 | 584 | 589 | 584 | 580 | 3 | 4 | 2.5 | 2.5 |  |  |  |  | 84 | 3 | 6.2425 | 584.75 | 12 | 20 | 16
活塞杆氮化A线 | 26120 | D | 2025/8/19 6:33:56 | 371.58 | 20 | 4 | 12~20 | 14.4 | 598 | 584 | 586 | 587 | 587 | 587 | 583 | 581 | 3 | 4 | 2.5 | 2.5 |  |  |  |  | 80 | 3 | 6.2475 | 584.75 | 12 | 20 | 16
活塞杆氮化A线 | 26119 | M | 2025/8/19 6:17:36 | 85.57 | 17 | 4 | 12~20 | 16 | 594 | 598 | 587 | 588 | 586 | 586 | 578 | 585 | 3 | 4 | 2.5 | 2.5 |  |  |  |  | 68 | 3 | 6.25 | 589.25 | 12 | 20 | 16
活塞杆氮化A线 | 26118 | D | 2025/8/19 5:42:19 | 274.21 | 18 | 4 | 12~20 | 14.6 | 598 | 589 | 582 | 588 | 582 | 589 | 584 | 579 | 3 | 4 | 2.5 | 2.5 |  |  |  |  | 72 | 3 | 6.245 | 586.25 | 12 | 20 | 16
活塞杆氮化A线 | 26117 | O | 2025/8/19 5:18:53 | 355.08 | 21 | 4 | 12~20 | 14.7 | 593 | 593 | 590 | 584 | 580 | 585 | 578 | 584 | 3 | 4 | 2.5 | 2.5 |  |  |  |  | 84 | 3 | 6.2525 | 586.5 | 12 | 20 | 16
活塞杆氮化A线 | 26116 | M | 2025/8/19 4:39:49 | 84.05 | 17 | 4 | 12~20 | 13.4 | 594 | 585 | 582 | 586 | 588 | 588 | 579 | 583 | 3 | 4 | 2.5 | 2.5 |  |  |  |  | 68 | 3 | 6.255 | 585.5 | 12 | 20 | 16
活塞杆氮化A线 | 26114 | O | 2025/8/19 3:34:55 | 321.41 | 21 | 4 | 12~20 | 15.8 | 599 | 592 | 590 | 581 | 580 | 590 | 582 | 581 | 3 | 4 | 2.5 | 2.5 |  |  |  |  | 84 | 3 | 6.245 | 586 | 12 | 20 | 16
活塞杆氮化A线 | 26113 | B | 2025/8/19 3:14:46 | 260.9 | 18 | 4 | 12~20 | 14.4 | 595 | 595 | 583 | 590 | 584 | 587 | 584 | 579 | 3 | 4 | 2.5 | 2.5 |  |  |  |  | 72 | 3 | 6.25 | 587.75 | 12 | 20 | 16
活塞杆氮化A线 | 26112 | B | 2025/8/19 2:43:14 | 299.04 | 17 | 4 | 12~20 | 14 | 598 | 590 | 590 | 583 | 590 | 582 | 577 | 584 | 3 | 4 | 2.5 | 2.5 |  |  |  |  | 68 | 3 | 6.255 | 584.75 | 12 | 20 | 16
活塞杆氮化A线 | 26111 | B | 2025/8/19 2:14:53 | 346.68 | 19 | 4 | 12~20 | 14.3 | 599 | 590 | 584 | 588 | 583 | 591 | 581 | 580 | 3 | 4 | 2.5 | 2.5 |  |  |  |  | 76 | 3 | 6.2525 | 587.25 | 12 | 20 | 16
活塞杆氮化A线 | 26110 | O | 2025/8/19 1:48:23 | 350.37 | 20 | 4 | 12~20 | 15.1 | 599 | 591 | 581 | 589 | 584 | 585 | 585 | 576 | 3 | 4 | 2.5 | 2.5 |  |  |  |  | 80 | 3 | 6.25 | 585.25 | 12 | 20 | 16
活塞杆氮化A线 | 26109 | O | 2025/8/19 1:04:14 | 353.24 | 20 | 4 | 12~20 | 15 | 596 | 594 | 585 | 584 | 585 | 587 | 581 | 583 | 3 | 4 | 2.5 | 2.5 |  |  |  |  | 80 | 3 | 6.2525 | 587 | 12 | 20 | 16
活塞杆氮化A线 | 26108 | B | 2025/8/19 0:55:35 | 340.2 | 19 | 4 | 12~20 | 13.5 | 595 | 593 | 584 | 586 | 582 | 590 | 582 | 583 | 3 | 4 | 2.5 | 2.5 |  |  |  |  | 76 | 3 | 6.25 | 588 | 12 | 20 | 16
活塞杆氮化A线 | 26107 | B | 2025/8/19 0:29:27 | 381.5 | 19 | 4 | 12~20 | 13.7 | 594 | 590 | 584 | 588 | 585 | 585 | 583 | 580 | 3 | 4 | 2.5 | 2.5 |  |  |  |  | 76 | 3 | 6.245 | 585.75 | 12 | 20 | 16
活塞杆氮化A线 | 26106 | B | 2025/8/19 0:03:29 | 398.68 | 19 | 4 | 12~20 | 14.1 | 596 | 586 | 585 | 587 | 586 | 587 | 578 | 585 | 3 | 4 | 2.5 | 2.5 |  |  |  |  | 76 | 3 | 6.2525 | 586.25 | 12 | 20 | 16
活塞杆氮化A线 | 26105 | O | 2025/8/18 23:33:32 | 367.32 | 20 | 4 | 12~20 | 15.5 | 597 | 589 | 586 | 586 | 581 | 589 | 585 | 577 | 3 | 4 | 2.5 | 2.5 |  |  |  |  | 80 | 3 | 6.25 | 585.25 | 12 | 20 | 16
活塞杆氮化A线 | 26104 | B | 2025/8/18 23:09:37 | 304.46 | 19 | 4 | 12~20 | 14 | 599 | 594 | 583 | 589 | 590 | 581 | 580 | 581 | 3 | 4 | 2.5 | 2.5 |  |  |  |  | 76 | 3 | 6.25 | 586.25 | 12 | 20 | 16
活塞杆氮化A线 | 26103 | B | 2025/8/18 22:44:53 | 293.22 | 17 | 4 | 12~20 | 13.7 | 594 | 591 | 585 | 587 | 582 | 588 | 576 | 584 | 3 | 4 | 2.5 | 2.5 |  |  |  |  | 68 | 3 | 6.2525 | 587.5 | 12 | 20 | 16
活塞杆氮化A线 | 26102 | B | 2025/8/18 22:25:39 | 247.68 | 17 | 4 | 12~20 | 14.3 | 588 | 588 | 584 | 587 | 585 | 586 | 585 | 577 | 3 | 4 | 2.5 | 2.5 |  |  |  |  | 68 | 3 | 6.25 | 584.5 | 12 | 20 | 16
活塞杆氮化A线 | 26101 | M | 2025/8/18 22:06:19 | 83.51 | 16 | 4 | 12~20 | 14.1 | 598 | 586 | 588 | 586 | 585 | 588 | 577 | 582 | 3 | 4 | 2.5 | 2.5 |  |  |  |  | 64 | 3 | 6.25 | 585.5 | 12 | 20 | 16
活塞杆氮化A线 | 26099 | C | 2025/8/18 20:51:28 | 302.65 | 19 | 4 | 12~20 | 15.7 | 599 | 587 | 584 | 588 | 589 | 582 | 584 | 579 | 3 | 4 | 2.5 | 2.5 |  |  |  |  | 76 | 3 | 6.25 | 584 | 12 | 20 | 16
活塞杆氮化A线 | 26098 | B | 2025/8/18 20:04:47 | 530.82 | 23 | 4 | 12~20 | 14.8 | 596 | 583 | 584 | 590 | 589 | 585 | 583 | 582 | 3 | 4 | 2.5 | 2.5 |  |  |  |  | 92 | 3 | 6.245 | 585 | 12 | 20 | 16
活塞杆氮化A线 | 26097 | B | 2025/8/18 19:42:54 | 368.52 | 19 | 4 | 12~20 | 14.3 | 594 | 592 | 584 | 588 | 587 | 586 | 581 | 581 | 3 | 4 | 2.5 | 2.5 |  |  |  |  | 76 | 3 | 6.25 | 586.75 | 12 | 20 | 16
活塞杆氮化A线 | 26096 | B | 2025/8/18 19:15:34 | 382.1 | 19 | 4 | 12~20 | 14.6 | 584 | 586 | 590 | 584 | 583 | 590 | 578 | 584 | 3 | 4 | 2.5 | 2.5 |  |  |  |  | 76 | 3 | 6.25 | 586 | 12 | 20 | 16
活塞杆氮化A线 | 26094 | C | 2025/8/18 18:28:04 | 381.45 | 19 | 4 | 12~20 | 14.5 | 592 | 571 | 590 | 585 | 586 | 587 | 578 | 585 | 3 | 4 | 2.5 | 2.5 |  |  |  |  | 76 | 3 | 6.25 | 582 | 12 | 20 | 16
活塞杆氮化A线 | 26093 | O | 2025/8/18 17:26:23 | 335.03 | 20 | 4 | 12~20 | 15.3 | 595 | 596 | 587 | 584 | 583 | 589 | 580 | 582 | 3 | 4 | 2.5 | 2.5 |  |  |  |  | 80 | 3 | 6.245 | 587.75 | 12 | 20 | 16
活塞杆氮化A线 | 26092 | B | 2025/8/18 17:08:16 | 384.15 | 19 | 4 | 12~20 | 14.6 | 592 | 591 | 584 | 589 | 583 | 587 | 582 | 580 | 3 | 4 | 2.5 | 2.5 |  |  |  |  | 76 | 3 | 6.2525 | 586.75 | 12 | 20 | 16
活塞杆氮化A线 | 26091 | B | 2025/8/18 16:46:08 | 372.46 | 19 | 4 | 12~20 | 14.1 | 590 | 586 | 584 | 587 | 586 | 585 | 579 | 583 | 3.5 | 3.5 | 3 | 2.5 |  |  |  |  | 76 | 3.125 | 6.2475 | 585.25 | 12 | 20 | 16
活塞杆氮化A线 | 26090 | B | 2025/8/18 16:15:33 | 328.35 | 19 | 4 | 12~20 | 14.3 | 592 | 586 | 586 | 587 | 582 | 590 | 582 | 580 | 3.5 | 3.5 | 3 | 2.5 |  |  |  |  | 76 | 3.125 | 5.275 | 585.75 | 12 | 20 | 16
活塞杆氮化A线 | 26089 | B | 2025/8/18 15:53:35 | 330 | 19 | 4 | 12~20 | 14.2 | 595 | 584 | 584 | 590 | 585 | 585 | 582 | 582 | 3.5 | 3.5 | 3 | 2.5 |  |  |  |  | 76 | 3.125 | 5.255 | 585.25 | 12 | 20 | 16
活塞杆氮化A线 | 26088 | M | 2025/8/18 15:37:05 | 91.46 | 16 | 4 | 12~20 | 14.2 | 594 | 595 | 586 | 584 | 582 | 589 | 580 | 582 | 3.5 | 3.5 | 3 | 2.5 |  |  |  |  | 64 | 3.125 | 5.235 | 587.5 | 12 | 20 | 16
活塞杆氮化A线 | 26087 | M | 2025/8/18 15:09:22 | 83.88 | 16 | 4 | 12~20 | 13.8 | 584 | 590 | 585 | 589 | 587 | 585 | 583 | 580 | 3.5 | 3.5 | 3 | 2.5 |  |  |  |  | 64 | 3.125 | 5.2 | 586 | 12 | 20 | 16
活塞杆氮化A线 | 26086 | M | 2025/8/18 14:35:36 | 65.03 | 16 | 4 | 12~20 | 14.3 | 596 | 583 | 585 | 584 | 582 | 590 | 581 | 582 | 3.5 | 3.5 | 3 | 2.5 |  |  |  |  | 64 | 3.125 | 5.2075 | 584.75 | 12 | 20 | 16
活塞杆氮化A线 | 26085 | C | 2025/8/18 14:00:56 | 370.59 | 19 | 4 | 12~20 | 14.5 | 587 | 589 | 582 | 588 | 584 | 588 | 581 | 581 | 3.5 | 3.5 | 3 | 2.5 |  |  |  |  | 76 | 3.125 | 5.19 | 586.5 | 12 | 20 | 16
活塞杆氮化A线 | 26084 | C | 2025/8/18 13:36:30 | 468.69 | 20 | 4 | 12~20 | 14.9 | 592 | 580 | 585 | 585 | 584 | 588 | 580 | 582 | 3.5 | 3.5 | 3 | 2.5 |  |  |  |  | 80 | 3.125 | 5.195 | 583.75 | 12 | 20 | 16
活塞杆氮化A线 | 26083 | B | 2025/8/18 13:12:05 | 416.45 | 20 | 4 | 12~20 | 14.5 | 588 | 586 | 585 | 587 | 581 | 588 | 580 | 581 | 3.5 | 3.5 | 3 | 2.5 |  |  |  |  | 80 | 3.125 | 5.1925 | 585.5 | 12 | 20 | 16
活塞杆氮化A线 | 26082 | C | 2025/8/18 12:46:20 | 416.73 | 20 | 4 | 12~20 | 14.8 | 582 | 581 | 584 | 588 | 587 | 584 | 582 | 581 | 3.5 | 3.5 | 3 | 2.5 |  |  |  |  | 80 | 3.125 | 5.2225 | 583.5 | 12 | 20 | 16
活塞杆氮化A线 | 26081 | C | 2025/8/18 12:39:18 | 475.37 | 20 | 4 | 12~20 | 15.1 | 598 | 577 | 587 | 586 | 583 | 590 | 580 | 582 | 3.5 | 3.5 | 3 | 2.5 |  |  |  |  | 80 | 3.125 | 5.18 | 583.75 | 12 | 20 | 16
活塞杆氮化A线 | 26080 | C | 2025/8/18 12:00:08 | 504.15 | 23 | 4 | 12~20 | 15.7 | 595 | 593 | 582 | 590 | 584 | 587 | 581 | 581 | 3.5 | 3.5 | 3 | 2.5 |  |  |  |  | 92 | 3.125 | 5.1275 | 587.75 | 12 | 20 | 16
活塞杆氮化A线 | 26079 | C | 2025/8/18 11:33:58 | 495 | 20 | 4 | 12~20 | 14.3 | 590 | 584 | 582 | 588 | 588 | 587 | 582 | 579 | 3.5 | 3.5 | 3 | 2.5 |  |  |  |  | 80 | 3.125 | 5.165 | 584.5 | 12 | 20 | 16
活塞杆氮化A线 | 26078 | C | 2025/8/18 11:03:44 | 489.99 | 20 | 4 | 12~20 | 14.2 | 584 | 582 | 589 | 585 | 588 | 587 | 580 | 583 | 3.5 | 3.5 | 3 | 2.5 |  |  |  |  | 80 | 3.125 | 5.1475 | 584.25 | 12 | 20 | 16
活塞杆氮化A线 | 26077 | C | 2025/8/18 10:29:18 | 495 | 20 | 4 | 12~20 | 14.8 | 583 | 575 | 583 | 589 | 582 | 591 | 580 | 582 | 3.5 | 3.5 | 3 | 2.5 |  |  |  |  | 80 | 3.125 | 5.1925 | 584.25 | 12 | 20 | 16
活塞杆氮化A线 | 26075 | C | 2025/8/18 9:34:10 | 504.15 | 23 | 4 | 12~20 | 14.4 | 585 | 584 | 586 | 584 | 589 | 583 | 585 | 580 | 3.5 | 3.5 | 3 | 2.5 |  |  |  |  | 92 | 3.125 | 6.2475 | 582.75 | 12 | 20 | 16
活塞杆氮化A线 | 26074 | C | 2025/8/18 9:11:19 | 495 | 20 | 4 | 12~20 | 13.5 | 585 | 576 | 586 | 586 | 589 | 586 | 576 | 582 | 3.5 | 3.5 | 3 | 2.5 |  |  |  |  | 80 | 3.125 | 6.333333 | 582.5 | 12 | 20 | 16
活塞杆氮化A线 | 26073 | C | 2025/8/18 8:34:30 | 486.58 | 20 | 4 | 12~20 | 14.6 | 583 | 577 | 582 | 590 | 586 | 592 | 581 | 579 | 3.5 | 3.5 | 3 | 2.5 |  |  |  |  | 80 | 3.125 | 5.25 | 584.5 | 12 | 20 | 16
活塞杆氮化A线 | 26072 | C | 2025/8/18 8:23:29 | 478.8 | 20 | 4 | 12~20 | 14.9 | 581 | 573 | 592 | 582 | 589 | 586 | 581 | 582 | 3.5 | 3.5 | 3 | 2.5 |  |  |  |  | 80 | 3.125 | 5.25 | 580.75 | 12 | 20 | 16
活塞杆氮化A线 | 26069 | B | 2025/8/17 1:49:35 | 382.47 | 19 | 4 | 12~20 | 14.8 | 595 | 589 | 587 | 585 | 583 | 587 | 587 | 578 | 3.5 | 3.5 | 3 | 2.5 |  |  |  |  | 76 | 3.125 | 4.305 | 584.75 | 12 | 20 | 16
活塞杆氮化A线 | 26066 | B | 2025/8/17 0:18:10 | 383.43 | 19 | 4 | 12~20 | 15.5 | 598 | 580 | 583 | 589 | 590 | 585 | 585 | 577 | 3.5 | 3.5 | 3 | 2.5 |  |  |  |  | 76 | 3.125 | 4.305 | 582.75 | 12 | 20 | 16
活塞杆氮化A线 | 26064 | O | 2025/8/16 23:18:34 | 367.32 | 20 | 4 | 12~20 | 15.7 | 591 | 589 | 586 | 587 | 591 | 585 | 574 | 585 | 3.5 | 3.5 | 3 | 2.5 |  |  |  |  | 80 | 3.125 | 4.3125 | 586.5 | 12 | 20 | 16
活塞杆氮化A线 | 26063 | B | 2025/8/16 22:56:52 | 349.25 | 19 | 4 | 12~20 | 14.4 | 589 | 584 | 583 | 589 | 580 | 587 | 584 | 577 | 3.5 | 3.5 | 3 | 2.5 |  |  |  |  | 76 | 3.125 | 4.295 | 584.25 | 12 | 20 | 16
活塞杆氮化A线 | 26062 | B | 2025/8/16 22:30:22 | 240.55 | 18 | 4 | 12~20 | 15.2 | 593 | 583 | 586 | 586 | 592 | 580 | 581 | 579 | 3.5 | 3.5 | 3 | 2.5 |  |  |  |  | 72 | 3.125 | 4.28 | 582 | 12 | 20 | 16
活塞杆氮化A线 | 26061 | B | 2025/8/16 21:40:21 | 365.09 | 19 | 4 | 12~20 | 15.5 | 595 | 589 | 584 | 588 | 589 | 582 | 582 | 578 | 3.5 | 3.5 | 3 | 2.5 |  |  |  |  | 76 | 3.125 | 4.29 | 584.25 | 12 | 20 | 16
活塞杆氮化A线 | 26060 | B | 2025/8/16 21:16:53 | 329.38 | 19 | 4 | 12~20 | 15 | 588 | 591 | 582 | 587 | 587 | 585 | 577 | 585 | 3.5 | 3.5 | 3 | 2.5 |  |  |  |  | 76 | 3.125 | 4.3 | 587 | 12 | 20 | 16
活塞杆氮化A线 | 26059 | B | 2025/8/16 20:50:25 | 484.15 | 20 | 4 | 12~20 | 16.5 | 585 | 575 | 584 | 587 | 581 | 589 | 584 | 579 | 3.5 | 3.5 | 3 | 2.5 |  |  |  |  | 80 | 3.125 | 4.3075 | 582.5 | 12 | 20 | 16
活塞杆氮化A线 | 26058 | B | 2025/8/16 20:25:41 | 332.96 | 19 | 4 | 12~20 | 14.7 | 596 | 582 | 589 | 585 | 593 | 581 | 576 | 581 | 3.5 | 3.5 | 3 | 2.5 |  |  |  |  | 76 | 3.125 | 4.2975 | 582.25 | 12 | 20 | 16
活塞杆氮化A线 | 26033 | A | 2025/8/16 8:34:21 | 394.91 | 15 | 4 | 7~12 | 14 | 591 | 580 | 589 | 585 | 585 | 591 | 584 | 583 | 3.5 | 3 | 4 | 4 |  |  |  |  | 60 | 3.625 | 7 | 584.75 | 7 | 12 | 9.5
活塞杆氮化A线 | 26006 | A | 2025/8/15 19:48:48 | 377.92 | 15 | 4 | 7~12 | 13 | 595 | 575 | 586 | 586 | 589 | 587 | 581 | 580 | 3.5 | 3 | 5 | 4 |  |  |  |  | 60 | 3.875 | 7 | 582 | 7 | 12 | 9.5
活塞杆氮化A线 | 25975 | C | 2025/8/13 15:01:51 | 463.84 | 23 | 4 | 12~20 | 14.4 | 594 | 588 | 583 | 587 | 591 | 582 | 583 | 580 | 2.5 | 5.8 | 3 | 3 |  |  |  |  | 92 | 3.575 | 9 | 584.25 | 12 | 20 | 16
活塞杆氮化A线 | 25974 | C | 2025/8/13 14:24:09 | 384.71 | 22 | 4 | 12~20 | 14.9 | 588 | 589 | 581 | 587 | 586 | 587 | 581 | 583 | 2.5 | 5.8 | 3 | 3 |  |  |  |  | 88 | 3.575 | 9 | 586.5 | 12 | 20 | 16
活塞杆氮化A线 | 25973 | B | 2025/8/13 14:07:29 | 336.15 | 22 | 4 | 12~20 | 14.6 | 593 | 584 | 586 | 585 | 580 | 589 | 581 | 583 | 2.5 | 5.8 | 3 | 3 |  |  |  |  | 88 | 3.575 | 9 | 585.25 | 12 | 20 | 16
活塞杆氮化A线 | 25972 | C | 2025/8/13 13:10:33 | 320.6 | 22 | 4 | 12~20 | 16.4 | 592 | 594 | 584 | 586 | 590 | 586 | 585 | 579 | 2.5 | 5.8 | 3 | 3 |  |  |  |  | 88 | 3.575 | 9 | 586.25 | 12 | 20 | 16
活塞杆氮化A线 | 25969 | B | 2025/8/13 11:15:15 | 350.38 | 22 | 4 | 12~20 | 14.2 | 596 | 594 | 583 | 586 | 585 | 586 | 586 | 576 | 2.5 | 5.8 | 3 | 3 |  |  |  |  | 88 | 3.575 | 9.0025 | 585.5 | 12 | 20 | 16
活塞杆氮化A线 | 25968 | O | 2025/8/13 10:43:45 | 368.16 | 23 | 4 | 12~20 | 14 | 593 | 592 | 584 | 586 | 590 | 587 | 580 | 584 | 2.5 | 5.8 | 3 | 3 |  |  |  |  | 92 | 3.575 | 9 | 587.25 | 12 | 20 | 16
活塞杆氮化A线 | 25967 | D | 2025/8/13 10:14:42 | 274.97 | 20 | 4 | 12~20 | 15.1 | 594 | 593 | 586 | 586 | 595 | 581 | 578 | 585 | 2.5 | 5.8 | 3 | 3 |  |  |  |  | 80 | 3.575 | 9 | 586.25 | 12 | 20 | 16
活塞杆氮化A线 | 25964 | O | 2025/8/13 8:17:29 | 306.19 | 23 | 4 | 12~20 | 15.7 | 597 | 590 | 587 | 585 | 590 | 585 | 583 | 582 | 2.5 | 5.8 | 3 | 3 |  |  |  |  | 92 | 3.575 | 9 | 585.5 | 12 | 20 | 16
活塞杆氮化A线 | 25963 | C | 2025/8/13 7:30:39 | 527.26 | 26 | 4 | 12~20 | 14.6 | 587 | 585 | 585 | 585 | 583 | 589 | 584 | 581 | 2.5 | 5.8 | 3 | 3 |  |  |  |  | 104 | 3.575 | 9 | 585 | 12 | 20 | 16
活塞杆氮化A线 | 25962 | C | 2025/8/13 7:09:19 | 456.85 | 23 | 4 | 12~20 | 13.9 | 593 | 585 | 584 | 587 | 585 | 587 | 586 | 578 | 3 | 4.5 | 3 | 3 |  |  |  |  | 92 | 3.375 | 8.495 | 584.25 | 12 | 20 | 16
活塞杆氮化A线 | 25961 | O | 2025/8/13 6:54:41 | 327.05 | 23 | 4 | 12~20 | 14.5 | 583 | 596 | 585 | 586 | 590 | 583 | 577 | 585 | 3 | 4.5 | 3 | 3 |  |  |  |  | 92 | 3.375 | 8.5 | 587.5 | 12 | 20 | 16
活塞杆氮化A线 | 25959 | B | 2025/8/13 6:00:22 | 492.27 | 23 | 4 | 12~20 | 12.9 | 583 | 574 | 583 | 589 | 580 | 588 | 581 | 582 | 3 | 4.5 | 3 | 3 |  |  |  |  | 92 | 3.375 | 8.5025 | 583.25 | 12 | 20 | 16
活塞杆氮化A线 | 25958 | B | 2025/8/13 5:30:25 | 229.42 | 18 | 1 | 12~20 | 14.6 | [6 empty] | 583 | 576 | 3 | 4.5 | 3 | 3 |  |  |  |  | 18 | 3.375 | 8.4975 | 576 | 12 | 20 | 16
活塞杆氮化A线 | 25956 | O | 2025/8/13 3:25:05 | 342.83 | 23 | 4 | 12~20 | 15.4 | 594 | 594 | 582 | 590 | 587 | 588 | 586 | 581 | 3 | 4.5 | 3 | 3 |  |  |  |  | 92 | 3.375 | 8.4975 | 588.25 | 12 | 20 | 16
活塞杆氮化A线 | 25955 | O | 2025/8/13 2:43:59 | 368.16 | 22 | 4 | 12~20 | 15.3 | 597 | 594 | 584 | 587 | 594 | 582 | 579 | 583 | 3 | 4.5 | 3 | 3 |  |  |  |  | 88 | 3.375 | 8.5 | 586.5 | 12 | 20 | 16
活塞杆氮化A线 | 25954 | D | 2025/8/13 2:14:50 | 294.01 | 19 | 4 | 12~20 | 13.6 | 593 | 589 | 583 | 586 | 590 | 585 | 579 | 584 | 3 | 4.5 | 3 | 3 |  |  |  |  | 76 | 3.375 | 8.5 | 586 | 12 | 20 | 16
活塞杆氮化A线 | 25953 | O | 2025/8/13 1:43:11 | 368.16 | 22 | 4 | 12~20 | 15.7 | 593 | 595 | 583 | 587 | 586 | 592 | 585 | 581 | 3 | 4.5 | 3 | 3 |  |  |  |  | 88 | 3.375 | 8.495 | 588.75 | 12 | 20 | 16
活塞杆氮化A线 | 25952 | C | 2025/8/13 1:23:43 | 440.9 | 22 | 4 | 12~20 | 13.1 | 590 | 590 | 583 | 587 | 589 | 587 | 583 | 584 | 3 | 4.5 | 3 | 3 |  |  |  |  | 88 | 3.375 | 8.5 | 587 | 12 | 20 | 16
活塞杆氮化A线 | 25951 | B | 2025/8/13 0:56:19 | 419.01 | 22 | 4 | 12~20 | 13.5 | 594 | 589 | 585 | 586 | 583 | 590 | 581 | 585 | 3 | 4.5 | 3 | 3 |  |  |  |  | 88 | 3.375 | 8.5025 | 587.5 | 12 | 20 | 16
活塞杆氮化A线 | 25950 | B | 2025/8/13 0:32:24 | 345.37 | 21 | 4 | 12~20 | 13.2 | 592 | 594 | 583 | 589 | 590 | 586 | 585 | 581 | 3 | 4.5 | 3 | 3 |  |  |  |  | 84 | 3.375 | 8.5 | 587.5 | 12 | 20 | 16
活塞杆氮化A线 | 25949 | B | 2025/8/13 0:06:25 | 361.24 | 21 | 4 | 12~20 | 13.7 | 595 | 593 | 586 | 587 | 582 | 587 | 581 | 585 | 3 | 4.5 | 3 | 3 |  |  |  |  | 84 | 3.375 | 8.5025 | 588 | 12 | 20 | 16
活塞杆氮化A线 | 25948 | B | 2025/8/12 23:36:25 | 351.26 | 21 | 4 | 12~20 | 14.3 | 595 | 593 | 584 | 589 | 587 | 586 | 581 | 583 | 3 | 4.5 | 3 | 3 |  |  |  |  | 84 | 3.375 | 8.5 | 587.75 | 12 | 20 | 16
活塞杆氮化A线 | 25947 | B | 2025/8/12 23:07:00 | 360.58 | 22 | 4 | 12~20 | 13.6 | 595 | 593 | 582 | 589 | 587 | 588 | 586 | 581 | 3 | 4.5 | 3 | 3 |  |  |  |  | 88 | 3.375 | 8.5025 | 587.75 | 12 | 20 | 16
活塞杆氮化A线 | 25945 | B | 2025/8/12 22:19:18 | 150.79 | 19 | 4 | 12~20 | 15.3 | 592 | 596 | 588 | 584 | 593 | 582 | 582 | 583 | 3 | 4.5 | 3 | 3 |  |  |  |  | 76 | 3.375 | 8.5025 | 586.25 | 12 | 20 | 16
活塞杆氮化A线 | 25939 | C | 2025/8/12 19:42:30 | 258.21 | 13 | 3 | 12~20 | 15.7 | 589 | 581 | 584 | 584 |  |  | 581 | 580 | 3 | 4.5 | 3 | 3 |  |  |  |  | 39 | 3.375 | 8.5 | 581.6667 | 12 | 20 | 16
活塞杆氮化A线 | 25938 | O | 2025/8/12 17:57:23 | 368.16 | 22 | 4 | 12~20 | 15.5 | 593 | 594 | 587 | 585 | 580 | 588 | 583 | 581 | 3 | 4.5 | 3 | 3 |  |  |  |  | 88 | 3.375 | 8.4975 | 587 | 12 | 20 | 16
活塞杆氮化A线 | 25937 | O | 2025/8/12 17:07:23 | 368.16 | 22 | 4 | 12~20 | 15.3 | 594 | 593 | 582 | 589 | 586 | 586 | 581 | 583 | 3 | 4.5 | 3 | 3 |  |  |  |  | 88 | 3.375 | 8.5 | 587.75 | 12 | 20 | 16
活塞杆氮化A线 | 25936 | B | 2025/8/12 16:59:45 | 361.5 | 21 | 4 | 12~20 | 14.2 | 595 | 592 | 583 | 587 | 591 | 582 | 582 | 581 | 3.2 | 4.5 | 2.5 | 3 |  |  |  |  | 84 | 3.3 | 8.495 | 585.5 | 12 | 20 | 16
活塞杆氮化A线 | 25935 | B | 2025/8/12 16:20:47 | 321.87 | 21 | 4 | 12~20 | 14.7 | 593 | 595 | 585 | 586 | 584 | 590 | 581 | 581 | 3.2 | 4.5 | 2.5 | 3 |  |  |  |  | 84 | 3.3 | 8.5 | 588 | 12 | 20 | 16
活塞杆氮化A线 | 25934 | O | 2025/8/12 15:46:07 | 367.55 | 22 | 4 | 12~20 | 16 | 594 | 594 | 585 | 587 | 589 | 585 | 581 | 582 | 3.2 | 4.5 | 2.5 | 3 |  |  |  |  | 88 | 3.3 | 8.5 | 587 | 12 | 20 | 16
活塞杆氮化A线 | 25933 | O | 2025/8/12 15:20:36 | 368.16 | 22 | 4 | 12~20 | 16.1 | 595 | 593 | 582 | 588 | 584 | 589 | 582 | 582 | 3.2 | 4.5 | 2.5 | 3 |  |  |  |  | 88 | 3.3 | 8.4975 | 588 | 12 | 20 | 16
活塞杆氮化A线 | 25932 | D | 2025/8/12 15:02:59 | 247.27 | 19 | 4 | 12~20 | 15 | 588 | 596 | 586 | 585 | 588 | 586 | 584 | 580 | 3.2 | 4.5 | 2.5 | 3 |  |  |  |  | 76 | 3.3 | 8.5 | 586.75 | 12 | 20 | 16
活塞杆氮化A线 | 25931 | B | 2025/8/12 14:48:08 | 267.91 | 19 | 4 | 12~20 | 14 | 586 | 584 | 585 | 586 | 586 | 586 | 575 | 585 | 3.2 | 4.5 | 2.5 | 3 |  |  |  |  | 76 | 3.3 | 8.5 | 585.25 | 12 | 20 | 16
活塞杆氮化A线 | 25930 | C | 2025/8/12 13:57:06 | 333.09 | 21 | 4 | 12~20 | 15.3 | 595 | 594 | 587 | 585 | 585 | 585 | 580 | 585 | 3.2 | 4.5 | 2.5 | 3 |  |  |  |  | 84 | 3.3 | 8.5025 | 587.25 | 12 | 20 | 16
活塞杆氮化A线 | 25929 | C | 2025/8/12 13:33:13 | 314.75 | 21 | 4 | 12~20 | 16.3 | 591 | 592 | 583 | 590 | 590 | 586 | 585 | 580 | 3.2 | 4.5 | 2.5 | 3 |  |  |  |  | 84 | 3.3 | 8.5 | 587 | 12 | 20 | 16
活塞杆氮化A线 | 25928 | B | 2025/8/12 12:58:18 | 343.05 | 21 | 4 | 12~20 | 15.6 | 593 | 587 | 583 | 588 | 592 | 585 | 581 | 584 | 3.2 | 4.5 | 2.5 | 3 |  |  |  |  | 84 | 3.3 | 8.5 | 586 | 12 | 20 | 16
活塞杆氮化A线 | 25927 | C | 2025/8/12 12:16:25 | 336.33 | 21 | 4 | 12~20 | 15.5 | 594 | 588 | 582 | 587 | 591 | 582 | 581 | 582 | 3.2 | 4.5 | 2.5 | 3 |  |  |  |  | 84 | 3.3 | 8.5 | 584.75 | 12 | 20 | 16
活塞杆氮化A线 | 25926 | O | 2025/8/12 11:13:02 | 368.16 | 22 | 4 | 12~20 | 16 | 593 | 587 | 586 | 587 | 590 | 584 | 577 | 585 | 3.2 | 4.5 | 2.5 | 3 |  |  |  |  | 88 | 3.3 | 8.5 | 585.75 | 12 | 20 | 16
活塞杆氮化A线 | 25925 | C | 2025/8/12 10:18:45 | 321.25 | 21 | 4 | 12~20 | 15.8 | 596 | 592 | 586 | 587 | 580 | 589 | 582 | 583 | 3.2 | 4.5 | 2.5 | 3 |  |  |  |  | 84 | 3.3 | 8.5 | 587.75 | 12 | 20 | 16
活塞杆氮化A线 | 25924 | B | 2025/8/12 9:53:54 | 472.26 | 22 | 4 | 12~20 | 16.2 | 590 | 585 | 587 | 586 | 589 | 587 | 584 | 581 | 3.2 | 4.5 | 2.5 | 3 |  |  |  |  | 88 | 3.3 | 8.5 | 584.75 | 12 | 20 | 16
活塞杆氮化A线 | 25923 | B | 2025/8/12 9:12:21 | 507.63 | 25 | 4 | 12~20 | 15.9 | 596 | 588 | 586 | 589 | 592 | 586 | 579 | 585 | 3.2 | 4.5 | 2.5 | 3 |  |  |  |  | 100 | 3.3 | 8.5 | 587 | 12 | 20 | 16
活塞杆氮化A线 | 25922 | C | 2025/8/12 9:02:58 | 467.97 | 22 | 4 | 12~20 | 14.6 | 580 | 573 | 585 | 590 | 589 | 589 | 576 | 585 | 3.2 | 4.5 | 2.5 | 3 |  |  |  |  | 88 | 3.3 | 8.5 | 584.25 | 12 | 20 | 16
活塞杆氮化A线 | 25921 | B | 2025/8/12 7:23:07 | 191.75 | 20 | 4 | 12~20 | 16.1 | 590 | 586 | 585 | 588 | 583 | 589 | 582 | 584 | 4.5 | 5.5 | 3 | 3.5 |  |  |  |  | 80 | 4.125 | 8.5 | 586.75 | 12 | 20 | 16
活塞杆氮化A线 | 25920 | O | 2025/8/12 6:48:16 | 352.21 | 22 | 4 | 12~20 | 15.9 | 596 | 594 | 583 | 590 | 588 | 588 | 583 | 583 | 4.5 | 5.5 | 3 | 3.5 |  |  |  |  | 88 | 4.125 | 8.5 | 588.75 | 12 | 20 | 16
活塞杆氮化A线 | 25919 | O | 2025/8/12 6:21:30 | 368.16 | 22 | 4 | 12~20 | 15.5 | 594 | 593 | 583 | 586 | 590 | 587 | 580 | 585 | 4.5 | 5.5 | 3 | 3.5 |  |  |  |  | 88 | 4.125 | 8.4975 | 587.75 | 12 | 20 | 16
活塞杆氮化A线 | 25918 | B | 2025/8/12 5:54:59 | 389.8 | 22 | 4 | 12~20 | 14.6 | 595 | 593 | 586 | 586 | 584 | 592 | 585 | 580 | 4.5 | 5.5 | 3 | 3.5 |  |  |  |  | 88 | 4.125 | 8.5 | 587.75 | 12 | 20 | 16
活塞杆氮化A线 | 25917 | O | 2025/8/12 5:28:14 | 342.39 | 22 | 4 | 12~20 | 15.1 | 592 | 595 | 582 | 590 | 592 | 582 | 581 | 582 | 4.5 | 5.5 | 3 | 3.5 |  |  |  |  | 88 | 4.125 | 8.5 | 587.25 | 12 | 20 | 16
活塞杆氮化A线 | 25916 | B | 2025/8/12 5:01:37 | 485.95 | 22 | 4 | 12~20 | 14.3 | 591 | 587 | 585 | 585 | 585 | 593 | 581 | 583 | 4.5 | 5.5 | 3 | 3.5 |  |  |  |  | 88 | 4.125 | 8.5 | 587 | 12 | 20 | 16
活塞杆氮化A线 | 25915 | B | 2025/8/12 4:37:49 | 466.08 | 22 | 4 | 12~20 | 14.2 | 596 | 589 | 584 | 588 | 594 | 583 | 585 | 580 | 4.5 | 5.5 | 3 | 3.5 |  |  |  |  | 88 | 4.125 | 8.5 | 585 | 12 | 20 | 16
活塞杆氮化A线 | 25914 | B | 2025/8/12 4:09:27 | 384.21 | 22 | 4 | 12~20 | 15.3 | 595 | 594 | 584 | 588 | 587 | 592 | 583 | 584 | 4.5 | 5.5 | 3 | 3.5 |  |  |  |  | 88 | 4.125 | 8.5 | 589.5 | 12 | 20 | 16
活塞杆氮化A线 | 25913 | B | 2025/8/12 3:32:36 | 392.61 | 22 | 4 | 12~20 | 15.6 | 591 | 593 | 584 | 588 | 593 | 585 | 580 | 585 | 4.5 | 5.5 | 3 | 3.5 |  |  |  |  | 88 | 4.125 | 8.5 | 587.75 | 12 | 20 | 16
活塞杆氮化A线 | 25912 | B | 2025/8/12 3:05:15 | 476.19 | 22 | 4 | 12~20 | 15.9 | 592 | 582 | 588 | 587 | 593 | 585 | 583 | 581 | 4.5 | 5.5 | 3 | 3.5 |  |  |  |  | 88 | 4.125 | 8.5 | 583.75 | 12 | 20 | 16
活塞杆氮化A线 | 25909 | O | 2025/8/12 1:43:40 | 327.22 | 22 | 4 | 12~20 | 14.6 | 596 | 595 | 584 | 587 | 584 | 591 | 585 | 580 | 4.5 | 5.5 | 3 | 3.5 |  |  |  |  | 88 | 4.125 | 8.5025 | 588.25 | 12 | 20 | 16
活塞杆氮化A线 | 25908 | B | 2025/8/12 1:08:26 | 344.13 | 21 | 4 | 12~20 | 15 | 594 | 591 | 585 | 587 | 589 | 588 | 585 | 581 | 4.5 | 5.5 | 3 | 3.5 |  |  |  |  | 84 | 4.125 | 8.5 | 586.75 | 12 | 20 | 16
活塞杆氮化A线 | 25907 | O | 2025/8/12 0:35:34 | 322.14 | 22 | 4 | 12~20 | 15.4 | 595 | 597 | 585 | 587 | 592 | 581 | 585 | 580 | 4.5 | 5.5 | 3 | 3.5 |  |  |  |  | 88 | 4.125 | 8.5 | 586.25 | 12 | 20 | 16
活塞杆氮化A线 | 25906 | B | 2025/8/12 0:02:54 | 390.78 | 21 | 4 | 12~20 | 13.5 | 594 | 592 | 582 | 588 | 590 | 588 | 581 | 584 | 4.5 | 5.5 | 3 | 3.5 |  |  |  |  | 84 | 4.125 | 8.5025 | 588 | 12 | 20 | 16
活塞杆氮化A线 | 25905 | O | 2025/8/11 23:39:08 | 365.71 | 22 | 4 | 12~20 | 15.9 | 594 | 594 | 586 | 585 | 587 | 593 | 582 | 583 | 4.5 | 5.5 | 3 | 3.5 |  |  |  |  | 88 | 4.125 | 8.5 | 588.75 | 12 | 20 | 16
活塞杆氮化A线 | 25904 | B | 2025/8/11 23:03:28 | 338.51 | 22 | 4 | 12~20 | 16.1 | 593 | 595 | 584 | 589 | 593 | 584 | 586 | 580 | 4.5 | 5.5 | 3 | 3.5 |  |  |  |  | 88 | 4.125 | 8.505 | 587 | 12 | 20 | 16
活塞杆氮化A线 | 25903 | B | 2025/8/11 22:40:33 | 477.31 | 22 | 4 | 12~20 | 15.2 | 594 | 587 | 582 | 591 | 590 | 587 | 582 | 583 | 4.5 | 5.5 | 3 | 3.5 |  |  |  |  | 88 | 4.125 | 8.5 | 587 | 12 | 20 | 16
活塞杆氮化A线 | 25900 | M | 2025/8/11 20:28:36 | 68.4 | 18 | 4 | 12~20 | 13.6 | 588 | 589 | 584 | 589 | 589 | 583 | 579 | 581 | 4.5 | 5.5 | 3 | 3.5 |  |  |  |  | 72 | 4.125 | 8.4975 | 585.5 | 12 | 20 | 16
活塞杆氮化A线 | 25899 | B | 2025/8/11 19:34:39 | 328.76 | 21 | 4 | 12~20 | 15.2 | 593 | 594 | 588 | 586 | 592 | 584 | 584 | 583 | 4.5 | 5.5 | 3 | 3.5 |  |  |  |  | 84 | 4.125 | 8.5 | 586.75 | 12 | 20 | 16
活塞杆氮化A线 | 25898 | B | 2025/8/11 19:09:31 | 384.46 | 21 | 4 | 12~20 | 15.4 | 592 | 588 | 585 | 591 | 585 | 590 | 581 | 585 | 4.5 | 5.5 | 3 | 3.5 |  |  |  |  | 84 | 4.125 | 8.5 | 588.5 | 12 | 20 | 16
活塞杆氮化A线 | 25897 | B | 2025/8/11 18:30:09 | 321.4 | 21 | 4 | 12~20 | 15.3 | 585 | 591 | 587 | 586 | 592 | 584 | 586 | 581 | 4.5 | 5.5 | 3 | 3.5 |  |  |  |  | 84 | 4.125 | 8.4975 | 585.5 | 12 | 20 | 16
活塞杆氮化A线 | 25896 | B | 2025/8/11 18:17:58 | 319.76 | 21 | 4 | 12~20 | 15.3 | 588 | 586 | 588 | 589 | 580 | 589 | 577 | 586 | 4.5 | 5.5 | 3 | 3.5 |  |  |  |  | 84 | 4.125 | 8.5 | 587.5 | 12 | 20 | 16
活塞杆氮化A线 | 25894 | O | 2025/8/11 16:34:46 | 368.16 | 23 | 4 | 12~20 | 15.6 | 594 | 583 | 585 | 589 | 592 | 582 | 577 | 585 | 5 | 5.5 | 3 | 4 |  |  |  |  | 92 | 4.375 | 8.5 | 584.75 | 12 | 20 | 16
活塞杆氮化A线 | 25893 | O | 2025/8/11 16:09:12 | 322.14 | 23 | 4 | 12~20 | 16.9 | 589 | 596 | 579 | 589 | 583 | 592 | 584 | 579 | 5 | 5.5 | 3 | 4 |  |  |  |  | 92 | 4.375 | 8.5 | 589 | 12 | 20 | 16
活塞杆氮化A线 | 25892 | B | 2025/8/11 15:55:39 | 370.56 | 22 | 4 | 12~20 | 15.8 | 585 | 589 | 588 | 583 | 591 | 584 | 586 | 579 | 5 | 5.5 | 3 | 4 |  |  |  |  | 88 | 4.375 | 8.5 | 583.75 | 12 | 20 | 16
活塞杆氮化A线 | 25891 | M | 2025/8/11 15:19:08 | 95.58 | 18 | 4 | 12~20 | 14.2 | 591 | 585 | 582 | 588 | 584 | 584 | 579 | 580 | 5 | 5.5 | 3 | 4 |  |  |  |  | 72 | 4.375 | 8.5 | 584.25 | 12 | 20 | 16
活塞杆氮化A线 | 25890 | O | 2025/8/11 14:36:31 | 314.16 | 23 | 4 | 12~20 | 16.9 | 590 | 595 | 582 | 589 | 587 | 588 | 583 | 582 | 5 | 5.5 | 3 | 4 |  |  |  |  | 92 | 4.375 | 8.5 | 588.5 | 12 | 20 | 16
活塞杆氮化A线 | 25889 | O | 2025/8/11 13:57:24 | 322.14 | 23 | 4 | 12~20 | 15.7 | 593 | 594 | 587 | 583 | 587 | 585 | 583 | 579 | 5 | 5.5 | 3 | 4 |  |  |  |  | 92 | 4.375 | 8.4975 | 585.25 | 12 | 20 | 16
活塞杆氮化A线 | 25888 | O | 2025/8/11 13:27:11 | 322.14 | 23 | 4 | 12~20 | 16.9 | 593 | 597 | 585 | 588 | 587 | 589 | 577 | 586 | 5 | 5.5 | 3 | 4 |  |  |  |  | 92 | 4.375 | 8.4975 | 590 | 12 | 20 | 16
活塞杆氮化A线 | 25887 | O | 2025/8/11 13:11:24 | 363.25 | 23 | 4 | 12~20 | 16.9 | 587 | 596 | 585 | 588 | 588 | 587 | 585 | 577 | 5 | 5.5 | 3 | 4 |  |  |  |  | 92 | 4.375 | 8.5 | 587 | 12 | 20 | 16
活塞杆氮化A线 | 25886 | D | 2025/8/11 12:41:49 | 485.32 | 23 | 4 | 12~20 | 15.6 | 592 | 586 | 589 | 585 | 590 | 588 | 580 | 584 | 5 | 5.5 | 3 | 4 |  |  |  |  | 92 | 4.375 | 8.9975 | 585.75 | 12 | 20 | 16
活塞杆氮化A线 | 25885 | B | 2025/8/11 12:14:28 | 439.8 | 23 | 4 | 12~20 | 16.1 | 593 | 589 | 585 | 590 | 586 | 588 | 584 | 583 | 5 | 5.5 | 3 | 4 |  |  |  |  | 92 | 4.375 | 9 | 587.5 | 12 | 20 | 16
活塞杆氮化A线 | 25884 | B | 2025/8/11 12:01:51 | 310.76 | 22 | 4 | 12~20 | 14.8 | 588 | 593 | 591 | 586 | 589 | 587 | 586 | 580 | 5 | 5.5 | 3 | 4 |  |  |  |  | 88 | 4.375 | 9 | 586.5 | 12 | 20 | 16
活塞杆氮化A线 | 25883 | B | 2025/8/11 10:54:55 | 183.96 | 18 | 4 | 12~20 | 14 | 582 | 585 | 580 | 587 | 591 | 581 | 581 | 578 | 5 | 5.5 | 3 | 4 |  |  |  |  | 72 | 4.375 | 8.5 | 582.75 | 12 | 20 | 16
活塞杆氮化A线 | 25882 | B | 2025/8/11 10:27:53 | 303.04 | 22 | 4 | 12~20 | 16 | 598 | 592 | 587 | 589 | 592 | 580 | 583 | 583 | 5 | 5.5 | 3 | 4 |  |  |  |  | 88 | 4.375 | 8 | 586 | 12 | 20 | 16
活塞杆氮化A线 | 25881 | B | 2025/8/11 9:42:08 | 466 | 22 | 4 | 12~20 | 13.6 | 588 | 585 | 589 | 585 | 588 | 585 | 581 | 583 | 5 | 5.5 | 3 | 4 |  |  |  |  | 88 | 4.375 | 8 | 584.5 | 12 | 20 | 16
活塞杆氮化A线 | 25879 | B | 2025/8/11 8:49:55 | 502.76 | 23 | 4 | 12~20 | 13.3 | 595 | 574 | 591 | 584 | 589 | 586 | 575 | 583 | 5 | 5.5 | 3 | 4 |  |  |  |  | 92 | 4.375 | 8 | 581.75 | 12 | 20 | 16
活塞杆氮化A线 | 25862 | A | 2025/8/9 18:59:47 | 483.05 | 16 | 4 | 7~12 | 11 | 588 | 571 | 586 | 590 | 581 | 590 | 588 | 579 | 5.5 | 6 | 5 | 5 |  |  |  |  | 64 | 5.375 | 8 | 582.5 | 7 | 12 | 9.5
活塞杆氮化A线 | 25825 | E | 2025/8/8 22:38:33 | 306.57 | 16 | 1 | 8~12 | 12.8 | 587 | 575 | 589 | 583 | 580 | 588 | 580 | 582 | 5.5 | 5 | 5 | 6.3 |  |  |  |  | 16 | 5.45 | 7 | 582 | 8 | 12 | 10
活塞杆氮化A线 | 25814 | J | 2025/8/8 12:18:18 | 359.26 | 18 | 3 | 4~7 | 12.4 | 586 | 570 | 591 | 584 |  |  | 585 | 579 | 5.5 | 4.5 | 4.5 | 5.8 |  |  |  |  | 54 | 5.075 | 7 | 577.6667 | 4 | 7 | 5.5
活塞杆氮化A线 | 25791 | E | 2025/8/7 19:13:58 | 300.11 | 16 | 4 | 8~12 | 13 | 596 | 586 | 591 | 584 | 591 | 580 | 588 | 577 | 5.5 | 4 | 4 | 3 |  |  |  |  | 64 | 4.125 | 6.0025 | 581.75 | 8 | 12 | 10
活塞杆氮化A线 | 25765 | O | 2025/8/4 17:58:39 | 319.07 | 24 | 4 | 12~20 | 13.8 | 593 | 593 | 584 | 589 | 591 | 580 | 580 | 584 | 1 | 2 | 4 | 3 |  |  |  |  | 96 | 2.5 | 7.5025 | 586.5 | 12 | 20 | 16
活塞杆氮化A线 | 25763 | O | 2025/8/4 17:02:57 | 322.14 | 25 | 4 | 12~20 | 13.5 | 587 | 590 | 581 | 588 | 594 | 581 | 578 | 583 | 1 | 2 | 4 | 3 |  |  |  |  | 100 | 2.5 | 7.4975 | 585.5 | 12 | 20 | 16
活塞杆氮化A线 | 25762 | B | 2025/8/4 16:50:00 | 392.47 | 23 | 4 | 12~20 | 14.1 | 584 | 580 | 586 | 586 | 584 | 590 | 585 | 582 | 4.5 | 5.3 | 4 | 3 |  |  |  |  | 92 | 4.2 | 7.5 | 584.5 | 12 | 20 | 16
活塞杆氮化A线 | 25761 | C | 2025/8/4 16:17:20 | 421.2 | 24 | 4 | 12~20 | 14 | 584 | 576 | 586 | 589 | 589 | 586 | 580 | 583 | 4.5 | 5.3 | 4 | 3 |  |  |  |  | 96 | 4.2 | 7.5 | 583.5 | 12 | 20 | 16
活塞杆氮化A线 | 25760 | O | 2025/8/4 15:33:56 | 454.37 | 25 | 4 | 12~20 | 14.6 | 592 | 579 | 584 | 586 | 589 | 586 | 583 | 582 | 4.5 | 5.3 | 4 | 3 |  |  |  |  | 100 | 4.2 | 8 | 583.25 | 12 | 20 | 16
活塞杆氮化A线 | 25757 | O | 2025/8/4 14:03:22 | 357.73 | 23 | 4 | 12~20 | 15.3 | 593 | 590 | 585 | 587 | 591 | 586 | 585 | 579 | 4.5 | 5.3 | 4 | 3 |  |  |  |  | 92 | 4.2 | 7.4975 | 585.5 | 12 | 20 | 16
活塞杆氮化A线 | 25755 | B | 2025/8/4 13:05:23 | 378.38 | 22 | 4 | 12~20 | 14 | 593 | 583 | 587 | 586 | 582 | 587 | 584 | 580 | 4.5 | 5.3 | 4 | 3 |  |  |  |  | 88 | 4.2 | 7.5 | 584 | 12 | 20 | 16
活塞杆氮化A线 | 25754 | O | 2025/8/4 12:20:49 | 368.16 | 23 | 4 | 12~20 | 14.2 | 587 | 585 | 584 | 588 | 590 | 583 | 586 | 584 | 4.5 | 5.3 | 4 | 3 |  |  |  |  | 92 | 4.2 | 7.5 | 585 | 12 | 20 | 16
活塞杆氮化A线 | 25753 | B | 2025/8/4 12:09:00 | 447.49 | 23 | 4 | 12~20 | 12.1 | 595 | 579 | 588 | 585 | 585 | 589 | 575 | 586 | 4.5 | 5.3 | 4 | 3 |  |  |  |  | 92 | 4.2 | 7.5 | 584.75 | 12 | 20 | 16
活塞杆氮化A线 | 25752 | O | 2025/8/4 11:13:20 | 368.16 | 23 | 4 | 12~20 | 14.5 | 595 | 588 | 583 | 588 | 587 | 590 | 586 | 576 | 4.5 | 5.3 | 4 | 3 |  |  |  |  | 92 | 4.2 | 7.5 | 585.5 | 12 | 20 | 16
活塞杆氮化A线 | 25751 | O | 2025/8/4 10:58:17 | 438.45 | 24 | 4 | 12~20 | 13 | 591 | 584 | 584 | 588 | 594 | 580 | 577 | 583 | 4.5 | 5.3 | 4 | 3 |  |  |  |  | 96 | 4.2 | 7.4925 | 583.75 | 12 | 20 | 16
活塞杆氮化A线 | 25743 | M | 2025/8/3 1:26:26 | 181.98 | 19 | 4 | 12~20 | 14 | 594 | 592 | 585 | 588 | 592 | 584 | 585 | 575 | 4.5 | 5.3 | 4 | 3 |  |  |  |  | 76 | 4.2 | 7.5 | 584.75 | 12 | 20 | 16
活塞杆氮化A线 | 25742 | M | 2025/8/3 1:19:09 | 82.8 | 19 | 4 | 12~20 | 13.8 | 588 | 588 | 587 | 587 | 580 | 587 | 580 | 588 | 4.5 | 5.3 | 4 | 3 |  |  |  |  | 76 | 4.2 | 7.5 | 587.5 | 12 | 20 | 16
活塞杆氮化A线 | 25741 | O | 2025/8/3 0:23:26 | 368.16 | 23 | 4 | 12~20 | 14.3 | 590 | 592 | 585 | 585 | 587 | 590 | 587 | 576 | 4.5 | 5.3 | 4 | 3 |  |  |  |  | 92 | 4.2 | 7.5175 | 585.75 | 12 | 20 | 16
活塞杆氮化A线 | 25739 | O | 2025/8/2 23:26:16 | 368.16 | 23 | 4 | 12~20 | 15.6 | 593 | 589 | 583 | 587 | 585 | 594 | 587 | 577 | 4.5 | 5.3 | 4 | 3 |  |  |  |  | 92 | 4.2 | 7.5 | 586.75 | 12 | 20 | 16
活塞杆氮化A线 | 25738 | B | 2025/8/2 23:05:13 | 372.99 | 22 | 4 | 12~20 | 14.2 | 593 | 588 | 586 | 587 | 591 | 582 | 578 | 587 | 4.5 | 5.3 | 4 | 3 |  |  |  |  | 88 | 4.2 | 7.5025 | 586 | 12 | 20 | 16
活塞杆氮化A线 | 25737 | O | 2025/8/2 22:22:18 | 363.25 | 23 | 4 | 12~20 | 15.6 | 594 | 588 | 583 | 588 | 583 | 593 | 584 | 578 | 4.5 | 5.3 | 4 | 3 |  |  |  |  | 92 | 4.2 | 7.4975 | 586.75 | 12 | 20 | 16
活塞杆氮化A线 | 25736 | O | 2025/8/2 21:54:18 | 322.14 | 23 | 4 | 12~20 | 15.2 | 594 | 591 | 588 | 585 | 592 | 581 | 582 | 583 | 4.5 | 5.3 | 4 | 3 |  |  |  |  | 92 | 4.2 | 7.5 | 585 | 12 | 20 | 16
活塞杆氮化A线 | 25729 | B | 2025/8/2 18:01:04 | 309 | 22 | 4 | 12~20 | 16.1 | 593 | 588 | 585 | 586 | 592 | 580 | 574 | 580 | 4.5 | 5.3 | 4 | 3 |  |  |  |  | 88 | 4.2 | 7.5025 | 583.5 | 12 | 20 | 16
活塞杆氮化A线 | 25728 | O | 2025/8/2 17:37:15 | 322.14 | 23 | 4 | 12~20 | 15.8 | 588 | 589 | 587 | 587 | 584 | 589 | 588 | 575 | 4.5 | 5.3 | 4 | 3 |  |  |  |  | 92 | 4.2 | 7.5025 | 585 | 12 | 20 | 16
活塞杆氮化A线 | 25727 | B | 2025/8/2 17:12:30 | 313.95 | 22 | 4 | 12~20 | 15.9 | 584 | 582 | 583 | 589 | 590 | 587 | 575 | 586 | 4.5 | 5.3 | 4 | 3 |  |  |  |  | 88 | 4.2 | 7.5 | 586 | 12 | 20 | 16
活塞杆氮化A线 | 25726 | B | 2025/8/2 16:40:43 | 362.55 | 22 | 4 | 12~20 | 15 | 587 | 578 | 587 | 586 | 586 | 586 | 588 | 574 | 4.5 | 5.3 | 4 | 3 |  |  |  |  | 88 | 4.2 | 7.4975 | 581 | 12 | 20 | 16
活塞杆氮化A线 | 25725 | D | 2025/8/2 16:11:33 | 472.56 | 23 | 4 | 12~20 | 15.2 | 590 | 575 | 583 | 588 | 588 | 588 | 585 | 583 | 4.5 | 5.3 | 4 | 3 |  |  |  |  | 92 | 4.2 | 7.5 | 583.5 | 12 | 20 | 16
活塞杆氮化A线 | 25720 | B | 2025/8/2 13:22:20 | 318.9 | 22 | 4 | 12~20 | 15.5 | 594 | 585 | 584 | 584 | 593 | 582 | 574 | 585 | 4.5 | 5.3 | 4 | 3 |  |  |  |  | 88 | 4.2 | 7.5 | 584 | 12 | 20 | 16
活塞杆氮化A线 | 25719 | O | 2025/8/2 12:46:25 | 322.14 | 23 | 4 | 12~20 | 15.1 | 595 | 589 | 584 | 587 | 593 | 585 | 586 | 577 | 4.5 | 5.3 | 4 | 3 |  |  |  |  | 92 | 4.2 | 7.5025 | 584.5 | 12 | 20 | 16
活塞杆氮化A线 | 25716 | M | 2025/8/2 11:36:01 | 167.68 | 19 | 4 | 12~20 | 14 | 587 | 591 | 585 | 586 | 584 | 586 | 577 | 581 | 4.5 | 5.3 | 4 | 3 |  |  |  |  | 76 | 4.2 | 7.505 | 586 | 12 | 20 | 16
活塞杆氮化A线 | 25710 | O | 2025/8/2 7:39:05 | 368.16 | 23 | 4 | 12~20 | 15 | 580 | 571 | 587 | 588 | 581 | 593 | 587 | 577 | 4.5 | 5.3 | 4 | 3 |  |  |  |  | 92 | 4.2 | 7.495 | 582.25 | 12 | 20 | 16
活塞杆氮化A线 | 25698 | O | 2025/8/2 0:21:09 | 371.23 | 23 | 4 | 12~20 | 14.9 | 581 | 585 | 586 | 584 | 593 | 588 | 576 | 587 | 4.5 | 4.8 | 5 | 4 |  |  |  |  | 92 | 4.575 | 7.4975 | 586 | 12 | 20 | 16
活塞杆氮化A线 | 25697 | B | 2025/8/1 23:56:24 | 368.36 | 22 | 4 | 12~20 | 14.3 | 589 | 576 | 585 | 588 | 582 | 584 | 587 | 574 | 4.5 | 4.8 | 5 | 4 |  |  |  |  | 88 | 4.575 | 7.5 | 580.5 | 12 | 20 | 16
活塞杆氮化A线 | 25695 | O | 2025/8/1 22:39:03 | 276.24 | 21 | 4 | 12~20 | 14.8 | 591 | 593 | 584 | 586 | 593 | 580 | 575 | 584 | 4.5 | 4.8 | 5 | 4 |  |  |  |  | 84 | 4.575 | 7.5 | 585.75 | 12 | 20 | 16
活塞杆氮化A线 | 25694 | B | 2025/8/1 22:04:08 | 338.37 | 22 | 4 | 12~20 | 15.2 | 587 | 585 | 585 | 585 | 580 | 593 | 588 | 576 | 4.5 | 4.8 | 5 | 4 |  |  |  |  | 88 | 4.575 | 7.5 | 584.75 | 12 | 20 | 16
活塞杆氮化A线 | 25693 | B | 2025/8/1 21:42:07 | 349.8 | 22 | 4 | 12~20 | 14.4 | 592 | 581 | 584 | 589 | 592 | 581 | 576 | 588 | 4.5 | 4.8 | 5 | 4 |  |  |  |  | 88 | 4.575 | 7.505 | 584.75 | 12 | 20 | 16
活塞杆氮化A线 | 25692 | O | 2025/8/1 21:18:52 | 227.49 | 21 | 4 | 12~20 | 14.3 | 593 | 592 | 586 | 585 | 580 | 591 | 588 | 574 | 4.5 | 4.8 | 5 | 4 |  |  |  |  | 84 | 4.575 | 7.5025 | 585.5 | 12 | 20 | 16
活塞杆氮化A线 | 25691 | B | 2025/8/1 20:48:16 | 357.1 | 22 | 4 | 12~20 | 14.9 | 591 | 587 | 583 | 589 | 592 | 582 | 573 | 585 | 4.5 | 4.8 | 5 | 4 |  |  |  |  | 88 | 4.575 | 7.5 | 585.75 | 12 | 20 | 16
活塞杆氮化A线 | 25690 | O | 2025/8/1 20:29:52 | 175.14 | 20 | 4 | 12~20 | 15.4 | 594 | 587 | 585 | 586 | 586 | 586 | 588 | 579 | 4.5 | 4.8 | 5 | 4 |  |  |  |  | 80 | 4.575 | 7.5 | 584.5 | 12 | 20 | 16
活塞杆氮化A线 | 25689 | M | 2025/8/1 20:07:07 | 101.25 | 18 | 4 | 12~20 | 14.4 | 592 | 592 | 589 | 583 | 587 | 590 | 576 | 580 | 4.5 | 4.8 | 5 | 4 |  |  |  |  | 72 | 4.575 | 7.5 | 586.25 | 12 | 20 | 16
活塞杆氮化A线 | 25688 | O | 2025/8/1 18:34:03 | 331.6 | 22 | 4 | 12~20 | 14.3 | 593 | 583 | 587 | 586 | 590 | 586 | 588 | 576 | 4.5 | 4.8 | 5 | 4 |  |  |  |  | 88 | 4.575 | 7.495 | 582.75 | 12 | 20 | 16
活塞杆氮化A线 | 25687 | O | 2025/8/1 18:01:24 | 138.03 | 19 | 4 | 12~20 | 14.5 | 593 | 594 | 589 | 586 | 581 | 591 | 584 | 571 | 4.5 | 4.8 | 5 | 4 |  |  |  |  | 76 | 4.575 | 7.505 | 585.5 | 12 | 20 | 16
活塞杆氮化A线 | 25686 | M | 2025/8/1 17:48:00 | 121.64 | 18 | 4 | 12~20 | 13.9 | 581 | 588 | 585 | 589 | 592 | 582 | 584 | 587 | 4.5 | 4.8 | 5 | 4 |  |  |  |  | 72 | 4.575 | 7.5 | 586.5 | 12 | 20 | 16
活塞杆氮化A线 | 25684 | M | 2025/8/1 16:16:05 | 83.69 | 18 | 4 | 12~20 | 14.7 | 591 | 583 | 590 | 585 | 591 | 582 | 577 | 579 | 4.5 | 4.8 | 5 | 4 |  |  |  |  | 72 | 4.575 | 7.5 | 582.25 | 12 | 20 | 16
活塞杆氮化A线 | 25682 | M | 2025/8/1 13:33:46 | 84.54 | 18 | 4 | 12~20 | 15.4 | 580 | 583 | 589 | 586 | 591 | 585 | 575 | 578 | 4.5 | 4.8 | 5 | 4 |  |  |  |  | 72 | 4.575 | 7.5 | 583 | 12 | 20 | 16
活塞杆氮化A线 | 25681 | B | 2025/8/1 13:02:45 | 302.74 | 18 | 1 | 12~20 | 16.3 | [6 empty] | 589 | 572 | 4.5 | 4.8 | 5 | 4 |  |  |  |  | 18 | 4.575 | 7.4975 | 572 | 12 | 20 | 16
活塞杆氮化A线 | 25680 | C | 2025/8/1 12:31:55 | 221.24 | 18 | 1 | 12~20 | 14.8 | [6 empty] | 589 | 579 | 4.5 | 4.8 | 5 | 4 |  |  |  |  | 18 | 4.575 | 7.5 | 579 | 12 | 20 | 16
活塞杆氮化A线 | 25679 | C | 2025/8/1 12:07:01 | 236.7 | 18 | 1 | 12~20 | 14.4 | [6 empty] | 584 | 577 | 4.5 | 4.8 | 5 | 4 |  |  |  |  | 18 | 4.575 | 7.5 | 577 | 12 | 20 | 16
活塞杆氮化A线 | 25678 | O | 2025/8/1 10:30:55 | 271.71 | 20 | 4 | 12~20 | 16.5 | 585 | 589 | 582 | 589 | 586 | 592 | 587 | 575 | 4.5 | 4.8 | 5 | 4 |  |  |  |  | 80 | 4.575 | 7.5 | 586.25 | 12 | 20 | 16
活塞杆氮化A线 | 25676 | O | 2025/8/1 9:02:50 | 433.55 | 23 | 4 | 12~20 | 15.4 | 584 | 575 | 587 | 586 | 587 | 586 | 589 | 577 | 4.5 | 4.8 | 5 | 4 |  |  |  |  | 92 | 4.575 | 7.5 | 581 | 12 | 20 | 16
活塞杆氮化A线 | 25674 | B | 2025/8/1 8:12:22 | 271.53 | 18 | 1 | 12~20 | 17.7 | [6 empty] | 582 | 570 | 4.5 | 4.8 | 5 | 4 |  |  |  |  | 18 | 4.575 | 7.5 | 570 | 12 | 20 | 16
活塞杆氮化B线 | 31953 | C | 2025/11/21 16:32:09 | 312.42 | 21 | 4 | 12~20 | 15.8 | 596 | 593 | 586 | 586 | 586 | 587 | 578 | 584 | 3 | 3 | 3.5 | 1.5 | 7 | 7 | 7 | 7 | 84 | 2.75 | 7.0125 | 587.5 | 12 | 20 | 16
活塞杆氮化B线 | 31953 | C | 2025/11/21 16:32:09 | 312.42 | 21 | 4 | 12~20 | 15.8 | 596 | 593 | 586 | 586 | 586 | 587 | 578 | 584 | 3 | 3 | 3.5 | 1.5 | 7 | 7 | 7 | 7 | 84 | 2.75 | 7.0125 | 587.5 | 12 | 20 | 16
活塞杆氮化B线 | 31952 | B | 2025/11/21 16:09:59 | 318.37 | 21 | 4 | 12~20 | 16.6 | 595 | 593 | 586 | 587 | 585 | 588 | 579 | 581 | 3 | 3 | 3.5 | 1.5 | 7 | 7 | 7 | 7 | 84 | 2.75 | 7.0125 | 587.25 | 12 | 20 | 16
活塞杆氮化B线 | 31951 | C | 2025/11/21 15:54:34 | 295.5 | 19 | 4 | 12~20 | 15 | 594 | 591 | 585 | 586 | 584 | 586 | 586 | 576 | 3 | 3 | 3.5 | 1.5 | 7 | 7 | 7 | 7 | 76 | 2.75 | 7.0125 | 584.75 | 12 | 20 | 16
活塞杆氮化B线 | 31950 | D | 2025/11/21 15:10:31 | 183.28 | 18 | 4 | 12~20 | 15 | 595 | 589 | 587 | 587 | 586 | 586 | 575 | 584 | 3 | 3 | 3.5 | 1.5 | 7 | 7 | 7 | 7 | 72 | 2.75 | 7.0125 | 586.5 | 12 | 20 | 16
活塞杆氮化B线 | 31949 | D | 2025/11/21 14:41:29 | 261.05 | 20 | 4 | 12~20 | 16 | 595 | 595 | 587 | 586 | 585 | 587 | 584 | 580 | 3 | 3 | 3.5 | 1.5 | 7 | 7 | 7 | 7 | 80 | 2.75 | 7.0125 | 587 | 12 | 20 | 16
活塞杆氮化B线 | 31948 | D | 2025/11/21 14:34:12 | 283.43 | 20 | 4 | 12~20 | 16.1 | 596 | 592 | 586 | 587 | 587 | 588 | 577 | 583 | 3 | 3 | 3.5 | 1.5 | 7 | 7 | 7 | 7 | 80 | 2.75 | 7.0125 | 587.5 | 12 | 20 | 16
活塞杆氮化B线 | 31947 | D | 2025/11/21 14:05:51 | 277.11 | 20 | 4 | 12~20 | 16.3 | 594 | 596 | 586 | 587 | 584 | 587 | 583 | 580 | 3 | 3 | 3.5 | 1.5 | 7 | 7 | 7 | 7 | 80 | 2.75 | 7.0125 | 587.5 | 12 | 20 | 16
活塞杆氮化B线 | 31946 | D | 2025/11/21 13:37:08 | 256.72 | 20 | 4 | 12~20 | 15.8 | 596 | 590 | 586 | 587 | 585 | 586 | 579 | 581 | 3 | 3 | 3.5 | 1.5 | 7 | 7 | 7 | 7 | 80 | 2.75 | 7.0125 | 586 | 12 | 20 | 16
活塞杆氮化B线 | 31945 | D | 2025/11/21 13:06:15 | 192.83 | 19 | 4 | 12~20 | 16.8 | 597 | 595 | 586 | 586 | 585 | 587 | 582 | 582 | 3 | 3 | 3.5 | 1.5 | 7 | 7 | 7 | 7 | 76 | 2.75 | 7.0125 | 587.5 | 12 | 20 | 16
活塞杆氮化B线 | 31944 | D | 2025/11/21 12:42:07 | 206.15 | 20 | 4 | 12~20 | 17 | 597 | 597 | 586 | 587 | 585 | 587 | 582 | 578 | 3 | 3 | 3.5 | 1.5 | 7 | 7 | 7 | 7 | 80 | 2.75 | 7.0125 | 587.25 | 12 | 20 | 16
活塞杆氮化B线 | 31943 | D | 2025/11/21 12:31:39 | 256.76 | 20 | 4 | 12~20 | 16.9 | 596 | 595 | 586 | 587 | 585 | 587 | 580 | 584 | 3 | 3 | 3.5 | 1.5 | 7 | 7 | 7 | 7 | 80 | 2.75 | 7.0125 | 588.25 | 12 | 20 | 16
活塞杆氮化B线 | 31942 | D | 2025/11/21 11:58:08 | 207.09 | 20 | 4 | 12~20 | 17.4 | 597 | 596 | 586 | 587 | 584 | 587 | 581 | 579 | 3 | 3 | 3.5 | 1.5 | 7 | 7 | 7 | 7 | 80 | 2.75 | 7.0125 | 587.25 | 12 | 20 | 16
活塞杆氮化B线 | 31940 | D | 2025/11/21 11:08:51 | 205.34 | 20 | 4 | 12~20 | 17.1 | 596 | 597 | 587 | 587 | 585 | 586 | 579 | 581 | 3 | 3 | 3.5 | 1.5 | 7 | 7 | 7 | 7 | 80 | 2.75 | 7.0125 | 587.75 | 12 | 20 | 16
活塞杆氮化B线 | 31939 | D | 2025/11/21 10:43:24 | 208.32 | 20 | 4 | 12~20 | 16.8 | 594 | 596 | 587 | 588 | 585 | 587 | 580 | 582 | 3 | 3 | 3.5 | 1.5 | 7 | 7 | 7 | 7 | 80 | 2.75 | 6.04 | 588.25 | 12 | 20 | 16
活塞杆氮化B线 | 31938 | D | 2025/11/21 10:19:44 | 196.21 | 19 | 4 | 12~20 | 16.4 | 596 | 598 | 585 | 588 | 585 | 587 | 581 | 579 | 3 | 3 | 3.5 | 1.5 | 7 | 7 | 7 | 7 | 76 | 2.75 | 6.0325 | 588 | 12 | 20 | 16
活塞杆氮化B线 | 31937 | C | 2025/11/21 9:56:36 | 267.6 | 20 | 4 | 12~20 | 16.6 | 597 | 596 | 585 | 586 | 586 | 586 | 582 | 583 | 3 | 3 | 3.5 | 1.5 | 7 | 7 | 7 | 7 | 80 | 2.75 | 6.035 | 587.75 | 12 | 20 | 16
活塞杆氮化B线 | 31934 | D | 2025/11/21 8:30:51 | 208.96 | 20 | 4 | 12~20 | 16.9 | 595 | 597 | 586 | 588 | 585 | 587 | 583 | 579 | 3 | 3 | 3.5 | 1.5 | 7 | 7 | 7 | 7 | 80 | 2.75 | 6 | 587.75 | 12 | 20 | 16
活塞杆氮化B线 | 31933 | D | 2025/11/21 8:11:17 | 207.32 | 20 | 4 | 12~20 | 16.1 | 595 | 594 | 585 | 587 | 586 | 587 | 576 | 582 | 3 | 3 | 3.5 | 1.5 | 7 | 7 | 7 | 7 | 80 | 2.75 | 6.01 | 587.5 | 12 | 20 | 16
活塞杆氮化B线 | 31932 | O | 2025/11/21 7:30:37 | 260.37 | 21 | 4 | 12~20 | 16.1 | 596 | 596 | 586 | 587 | 586 | 587 | 584 | 576 | 3 | 3 | 3.5 | 1.5 | 7 | 7 | 7 | 7 | 84 | 2.75 | 6.015 | 586.5 | 12 | 20 | 16
活塞杆氮化B线 | 31931 | O | 2025/11/21 7:17:18 | 221.64 | 21 | 4 | 12~20 | 16 | 599 | 595 | 586 | 586 | 585 | 586 | 584 | 585 | 3 | 3 | 3.5 | 2 |  |  | 7 | 7 | 84 | 2.875 | 6.02 | 588 | 12 | 20 | 16
活塞杆氮化B线 | 31930 | O | 2025/11/21 6:31:59 | 529.56 | 27 | 4 | 12~20 | 16.5 | 598 | 583 | 587 | 585 | 587 | 585 | 584 | 584 | 3 | 3 | 3.5 | 2 |  |  | 7 | 7 | 108 | 2.875 | 6.0175 | 584.25 | 12 | 20 | 16
活塞杆氮化B线 | 31929 | C | 2025/11/21 5:58:48 | 386.2 | 22 | 4 | 12~20 | 15.1 | 596 | 590 | 588 | 587 | 584 | 587 | 585 | 577 | 3 | 3 | 3.5 | 2 |  |  | 7 | 7 | 88 | 2.875 | 6.0025 | 585.25 | 12 | 20 | 16
活塞杆氮化B线 | 31698 | O | 2025/11/13 6:38:38 | 359.36 | 23 | 4 | 12~20 | 16.2 | 589 | 593 | 587 | 587 | 583 | 588 | 586 | 578 | 1 | 2.5 | 5.5 | 3 | 8 | 8 | 8 | 8 | 92 | 3 | 8.0375 | 586.5 | 12 | 20 | 16
活塞杆氮化B线 | 31697 | C | 2025/11/13 6:07:53 | 398.97 | 22 | 4 | 12~20 | 14.7 | 582 | 572 | 585 | 585 | 589 | 586 | 583 | 574 | 1 | 2.5 | 5.5 | 3 | 8 | 8 | 8 | 8 | 88 | 3 | 8.0375 | 579.25 | 12 | 20 | 16
活塞杆氮化B线 | 31696 | O | 2025/11/13 5:04:02 | 320.79 | 23 | 4 | 12~20 | 16 | 592 | 595 | 586 | 586 | 582 | 589 | 586 | 576 | 1 | 2.5 | 5.5 | 3 | 8 | 8 | 8 | 8 | 92 | 3 | 8.0375 | 586.5 | 12 | 20 | 16
活塞杆氮化B线 | 31695 | C | 2025/11/13 4:37:58 | 331.65 | 22 | 4 | 12~20 | 14.7 | 590 | 590 | 586 | 587 | 585 | 586 | 578 | 584 | 1 | 2.5 | 5.5 | 3 | 8 | 8 | 8 | 8 | 88 | 3 | 8.0375 | 586.75 | 12 | 20 | 16
活塞杆氮化B线 | 31694 | C | 2025/11/13 4:02:16 | 354.51 | 22 | 4 | 12~20 | 15.1 | 589 | 593 | 585 | 585 | 593 | 588 | 577 | 585 | 1 | 2.5 | 5.5 | 3 | 8 | 8 | 8 | 8 | 88 | 3 | 8.0375 | 587.75 | 12 | 20 | 16
活塞杆氮化B线 | 31693 | O | 2025/11/13 2:45:50 | 367.32 | 23 | 4 | 12~20 | 15.3 | 593 | 595 | 586 | 586 | 588 | 587 | 587 | 578 | 1 | 2.5 | 5.5 | 3 | 8 | 8 | 8 | 8 | 92 | 3 | 8.0375 | 586.5 | 12 | 20 | 16
活塞杆氮化B线 | 31692 | M | 2025/11/13 2:10:01 | 133.47 | 19 | 4 | 12~20 | 15.1 | 593 | 595 | 584 | 587 | 589 | 587 | 582 | 577 | 1 | 2.5 | 5.5 | 3 | 8 | 8 | 8 | 8 | 76 | 3 | 8.0375 | 586.5 | 12 | 20 | 16
活塞杆氮化B线 | 31691 | M | 2025/11/13 2:01:09 | 85.68 | 19 | 4 | 12~20 | 14.2 | 587 | 594 | 587 | 584 | 590 | 587 | 575 | 585 | 1 | 2.5 | 5.5 | 3 | 8 | 8 | 8 | 8 | 76 | 3 | 8.0375 | 587.5 | 12 | 20 | 16
活塞杆氮化B线 | 31690 | C | 2025/11/13 0:57:55 | 380.7 | 22 | 4 | 12~20 | 15.4 | 596 | 593 | 587 | 587 | 585 | 587 | 583 | 579 | 1 | 2.5 | 5.5 | 3 | 8 | 8 | 8 | 8 | 88 | 3 | 8.035 | 586.5 | 12 | 20 | 16
活塞杆氮化B线 | 31689 | O | 2025/11/13 0:34:23 | 364.87 | 23 | 4 | 12~20 | 16.1 | 599 | 592 | 587 | 587 | 587 | 588 | 577 | 584 | 1 | 2.5 | 5.5 | 3 | 8 | 8 | 8 | 8 | 92 | 3 | 8.0375 | 587.75 | 12 | 20 | 16
活塞杆氮化B线 | 31688 | O | 2025/11/13 0:15:27 | 347.12 | 23 | 4 | 12~20 | 16.5 | 593 | 595 | 585 | 587 | 585 | 586 | 583 | 580 | 1 | 2.5 | 5.5 | 3 | 8 | 8 | 8 | 8 | 92 | 3 | 8.0375 | 587 | 12 | 20 | 16
活塞杆氮化B线 | 31687 | C | 2025/11/12 23:50:16 | 354.51 | 22 | 4 | 12~20 | 15 | 594 | 588 | 586 | 585 | 591 | 587 | 581 | 580 | 1 | 2.5 | 5.5 | 3 | 8 | 8 | 8 | 8 | 88 | 3 | 8.0375 | 585 | 12 | 20 | 16
活塞杆氮化B线 | 31686 | B | 2025/11/12 23:03:05 | 420.4 | 23 | 4 | 12~20 | 15.6 | 595 | 588 | 586 | 586 | 587 | 589 | 577 | 582 | 1 | 2.5 | 5.5 | 3 | 8 | 8 | 8 | 8 | 92 | 3 | 8.0375 | 586.25 | 12 | 20 | 16
活塞杆氮化B线 | 31685 | B | 2025/11/12 22:29:10 | 366.6 | 22 | 4 | 12~20 | 15.6 | 597 | 593 | 586 | 586 | 583 | 588 | 582 | 582 | 1 | 2.5 | 5.5 | 3 | 8 | 8 | 8 | 8 | 88 | 3 | 8.0375 | 587.25 | 12 | 20 | 16
活塞杆氮化B线 | 31684 | O | 2025/11/12 21:44:59 | 352.63 | 23 | 4 | 12~20 | 15.7 | 596 | 596 | 587 | 587 | 584 | 588 | 580 | 582 | 1 | 2.5 | 5.5 | 3 | 8 | 8 | 8 | 8 | 92 | 3 | 8.0375 | 588.25 | 12 | 20 | 16
活塞杆氮化B线 | 31683 | B | 2025/11/12 21:15:46 | 413.64 | 23 | 4 | 12~20 | 16.2 | 595 | 594 | 587 | 587 | 585 | 589 | 579 | 583 | 1 | 2.5 | 5.5 | 3 | 8 | 8 | 8 | 8 | 92 | 3 | 8.0375 | 588.25 | 12 | 20 | 16
活塞杆氮化B线 | 31682 | B | 2025/11/12 20:57:11 | 433.92 | 23 | 4 | 12~20 | 16.5 | 597 | 588 | 587 | 586 | 586 | 587 | 583 | 578 | 1 | 2.5 | 5.5 | 3 | 8 | 8 | 8 | 8 | 92 | 3 | 8.0375 | 584.75 | 12 | 20 | 16
活塞杆氮化B线 | 31668 | C | 2025/11/12 14:53:20 | 344.95 | 22 | 4 | 12~20 | 16 | 593 | 599 | 587 | 586 | 587 | 587 | 574 | 585 | 1 | 2.5 | 5 | 3 | 8 | 8 | 8 | 8 | 88 | 2.875 | 8.0375 | 589.25 | 12 | 20 | 16
活塞杆氮化B线 | 31618 | A | 2025/11/11 18:39:23 | 342 | 15 | 4 | 7~12 | 12.1 | 596 | 576 | 586 | 585 | 589 | 588 | 575 | 587 | 1 | 2.5 | 6.8 | 3 | 8 | 8 | 8 | 8 | 60 | 3.325 | 8.04 | 584 | 7 | 12 | 9.5
活塞杆氮化B线 | 31574 | C | 2025/11/10 22:48:55 | 256.24 | 18 | 1 | 12~20 | 12 | [6 empty] | 587 | 572 | 1 | 2.5 | 4.3 | 5.1 | 8 |  | 8 | 8 | 18 | 3.225 | 8.033333 | 572 | 12 | 20 | 16
活塞杆氮化B线 | 31569 | J | 2025/11/10 18:34:59 | 360 | 15 | 4 | 4~7 | 10.6 | 598 | 580 | 587 | 586 | 588 | 589 | 586 | 578 | 1 | 2.5 | 4.3 | 5.1 | 8 |  | 8 | 8 | 60 | 3.225 | 8.03 | 583.25 | 4 | 7 | 5.5
活塞杆氮化B线 | 31550 | A | 2025/11/10 10:20:53 | 375.12 | 15 | 4 | 7~12 | 11.2 | 598 | 580 | 587 | 585 | 590 | 588 | 579 | 575 | 1 | 2.5 | 3.8 | 4.3 | 8 |  | 8 | 8 | 60 | 2.9 | 7.8275 | 582 | 7 | 12 | 9.5
活塞杆氮化B线 | 31498 | B | 2025/11/7 9:24:31 | 158.6 | 15 | 1 | 12~20 | 13 | [6 empty] | 571 | 573 | 0.5 | 2.5 | 3.3 | 3 | 10 | 9 | 9 | 10 | 15 | 2.325 | 9.5 | 573 | 12 | 20 | 16
活塞杆氮化B线 | 31494 | B | 2025/11/7 6:11:49 | 226.98 | 23 | 4 | 12~20 | 14.4 | 592 | 596 | 586 | 586 | 586 | 585 | 582 | 574 | 1 | 2.5 | 3.3 | 2.5 | 10 | 9 | 9 | 10 | 92 | 2.325 | 9.5 | 585.25 | 12 | 20 | 16
活塞杆氮化B线 | 31493 | C | 2025/11/7 5:13:05 | 350.4 | 25 | 4 | 12~20 | 14.4 | 587 | 585 | 587 | 585 | 588 | 587 | 573 | 581 | 1 | 2.5 | 3.3 | 2.5 | 10 | 9 | 9 | 10 | 100 | 2.325 | 9.5 | 584.5 | 12 | 20 | 16
活塞杆氮化B线 | 31491 | B | 2025/11/7 3:06:10 | 187.63 | 22 | 4 | 12~20 | 14.5 | 591 | 594 | 586 | 586 | 586 | 587 | 586 | 572 | 1 | 2.5 | 3.3 | 2.5 | 10 | 9 | 9 | 10 | 88 | 2.325 | 9.5 | 584.75 | 12 | 20 | 16
活塞杆氮化B线 | 31490 | B | 2025/11/7 2:16:29 | 432.22 | 25 | 4 | 12~20 | 13.9 | 594 | 590 | 585 | 585 | 583 | 587 | 579 | 583 | 1 | 2.5 | 3.3 | 2.5 | 10 | 9 | 9 | 10 | 100 | 2.325 | 9.5 | 586.25 | 12 | 20 | 16
活塞杆氮化B线 | 31489 | C | 2025/11/7 0:30:04 | 464.88 | 25 | 4 | 12~20 | 14.2 | 594 | 592 | 584 | 586 | 585 | 587 | 576 | 586 | 1 | 2.5 | 3.3 | 2.5 | 10 | 9 | 9 | 10 | 100 | 2.325 | 9.5 | 587.75 | 12 | 20 | 16
活塞杆氮化B线 | 31488 | B | 2025/11/7 0:08:19 | 365.4 | 24 | 4 | 12~20 | 14 | 594 | 595 | 585 | 585 | 583 | 586 | 586 | 581 | 1 | 2.5 | 3.3 | 2.5 | 10 | 9 | 9 | 10 | 96 | 2.325 | 9.5 | 586.75 | 12 | 20 | 16
活塞杆氮化B线 | 31487 | C | 2025/11/6 23:19:23 | 469.83 | 25 | 4 | 12~20 | 13.5 | 595 | 595 | 584 | 586 | 586 | 586 | 582 | 580 | 1 | 2.5 | 3.3 | 2.5 | 10 | 9 | 9 | 10 | 100 | 2.325 | 9.5 | 586.75 | 12 | 20 | 16
活塞杆氮化B线 | 31486 | M | 2025/11/6 22:59:01 | 270.64 | 21 | 4 | 12~20 | 13.7 | 590 | 589 | 585 | 583 | 586 | 586 | 571 | 588 | 1 | 2.5 | 3.3 | 2.5 | 10 | 9 | 9 | 10 | 84 | 2.325 | 9.5 | 586.5 | 12 | 20 | 16
活塞杆氮化B线 | 31485 | C | 2025/11/6 22:08:56 | 311.91 | 23 | 4 | 12~20 | 14.3 | 596 | 597 | 585 | 586 | 583 | 585 | 588 | 577 | 1 | 2.5 | 3.3 | 2.5 | 10 | 9 | 9 | 10 | 92 | 2.325 | 9.5 | 586.25 | 12 | 20 | 16
活塞杆氮化B线 | 31484 | M | 2025/11/6 21:55:25 | 131.33 | 20 | 4 | 12~20 | 13.4 | 592 | 596 | 584 | 582 | 589 | 588 | 581 | 580 | 1 | 2.5 | 3.3 | 2.5 | 10 | 9 | 9 | 10 | 80 | 2.325 | 9.5 | 586.5 | 12 | 20 | 16
活塞杆氮化B线 | 31483 | C | 2025/11/6 21:11:29 | 376.34 | 23 | 4 | 12~20 | 14.8 | 593 | 597 | 587 | 586 | 584 | 588 | 572 | 586 | 1 | 2.5 | 3.3 | 2.5 | 10 | 9 | 9 | 10 | 92 | 2.325 | 9.5 | 589.25 | 12 | 20 | 16
活塞杆氮化B线 | 31482 | C | 2025/11/6 20:49:00 | 369.94 | 23 | 4 | 12~20 | 15.8 | 596 | 589 | 583 | 588 | 587 | 585 | 586 | 575 | 1 | 2.5 | 3.3 | 2.5 | 10 | 9 | 9 | 10 | 92 | 2.325 | 9.5 | 584.25 | 12 | 20 | 16
活塞杆氮化B线 | 31481 | M | 2025/11/6 20:23:38 | 244.1 | 21 | 4 | 12~20 | 14.2 | 590 | 596 | 587 | 586 | 582 | 586 | 577 | 584 | 1 | 2.5 | 3.3 | 2.5 | 10 | 9 | 9 | 10 | 84 | 2.325 | 9.5 | 588 | 12 | 20 | 16
活塞杆氮化B线 | 31480 | O | 2025/11/6 18:59:07 | 318.46 | 23 | 4 | 12~20 | 14.8 | 596 | 598 | 584 | 587 | 587 | 588 | 587 | 576 | 1 | 2.5 | 3.3 | 2.5 | 10 | 9 | 9 | 10 | 92 | 2.325 | 9.5 | 587.25 | 12 | 20 | 16
活塞杆氮化B线 | 31479 | O | 2025/11/6 18:36:07 | 360.8 | 23 | 4 | 12~20 | 14.8 | 595 | 594 | 586 | 585 | 584 | 587 | 575 | 586 | 1 | 2.5 | 3.3 | 2.5 | 10 | 9 | 9 | 10 | 92 | 2.325 | 9.5 | 588 | 12 | 20 | 16
活塞杆氮化B线 | 31478 | O | 2025/11/6 17:59:38 | 360.8 | 23 | 4 | 12~20 | 15 | 596 | 598 | 586 | 586 | 586 | 586 | 583 | 580 | 1 | 2.5 | 3.3 | 2.5 | 10 | 9 | 9 | 10 | 92 | 2.325 | 9.5 | 587.5 | 12 | 20 | 16
活塞杆氮化B线 | 31477 | B | 2025/11/6 17:36:39 | 387.6 | 22 | 4 | 12~20 | 15.2 | 596 | 591 | 587 | 587 | 587 | 587 | 582 | 584 | 1 | 2.5 | 3.3 | 2.5 | 10 | 9 | 9 | 10 | 88 | 2.325 | 9.5 | 587.25 | 12 | 20 | 16
活塞杆氮化B线 | 31476 | M | 2025/11/6 17:21:39 | 149.89 | 19 | 4 | 12~20 | 14.2 | 596 | 597 | 586 | 586 | 587 | 587 | 579 | 589 | 1 | 2.5 | 3.3 | 2.5 | 10 | 9 | 9 | 10 | 76 | 2.325 | 9.5 | 589.75 | 12 | 20 | 16
活塞杆氮化B线 | 31475 | M | 2025/11/6 16:48:06 | 131 | 19 | 4 | 12~20 | 13.7 | 598 | 596 | 586 | 586 | 585 | 587 | 583 | 577 | 1 | 2.5 | 3.3 | 2.5 | 10 | 9 | 9 | 10 | 76 | 2.325 | 9.5 | 586.5 | 12 | 20 | 16
活塞杆氮化B线 | 31474 | C | 2025/11/6 16:12:09 | 364.08 | 22 | 4 | 12~20 | 14.1 | 597 | 591 | 587 | 586 | 584 | 588 | 575 | 587 | 1 | 2.5 | 3.3 | 2.5 | 10 | 9 | 9 | 10 | 88 | 2.325 | 9.5 | 588 | 12 | 20 | 16
活塞杆氮化B线 | 31473 | B | 2025/11/6 15:40:23 | 423.49 | 23 | 4 | 12~20 | 14.1 | 595 | 587 | 586 | 586 | 584 | 588 | 587 | 575 | 1 | 2.5 | 3.3 | 2.5 | 10 | 9 | 9 | 10 | 92 | 2.325 | 9.5 | 584 | 12 | 20 | 16
活塞杆氮化B线 | 31472 | C | 2025/11/6 15:17:06 | 237.48 | 20 | 4 | 12~20 | 14 | 594 | 595 | 586 | 586 | 586 | 587 | 576 | 583 | 1 | 2.5 | 3.3 | 2.5 | 10 | 9 | 9 | 10 | 80 | 2.325 | 9.5 | 587.75 | 12 | 20 | 16
活塞杆氮化B线 | 31471 | M | 2025/11/6 14:47:57 | 174.78 | 19 | 4 | 12~20 | 14.4 | 595 | 592 | 586 | 586 | 582 | 586 | 587 | 580 | 1 | 2.5 | 3.3 | 2.5 | 10 | 9 | 9 | 10 | 76 | 2.325 | 9.5 | 586 | 12 | 20 | 16
活塞杆氮化B线 | 31468 | O | 2025/11/6 13:22:39 | 368.16 | 23 | 4 | 12~20 | 15.2 | 596 | 596 | 588 | 587 | 586 | 581 | 572 | 585 | 1 | 2.5 | 3.3 | 2.5 | 10 | 9 | 9 | 10 | 92 | 2.325 | 9.4975 | 587.25 | 12 | 20 | 16
活塞杆氮化B线 | 31467 | B | 2025/11/6 12:54:46 | 343.58 | 22 | 4 | 12~20 | 15.3 | 596 | 594 | 585 | 588 | 589 | 588 | 583 | 581 | 1 | 2.5 | 3.3 | 2.5 | 10 | 9 | 9 | 10 | 88 | 2.325 | 9.5 | 587.75 | 12 | 20 | 16
活塞杆氮化B线 | 31462 | B | 2025/11/6 9:55:50 | 392.9 | 22 | 4 | 12~20 | 15.9 | 592 | 576 | 587 | 590 | 589 | 584 | 574 | 587 | 1 | 2.5 | 3.3 | 2.5 | 10 | 9 | 9 | 10 | 88 | 2.325 | 9.5 | 584.25 | 12 | 20 | 16
活塞杆氮化B线 | 31461 | C | 2025/11/6 9:12:29 | 358.13 | 22 | 4 | 12~20 | 16.6 | 585 | 595 | 585 | 584 | 581 | 593 | 583 | 585 | 1 | 2.5 | 3.3 | 2.5 | 10 | 9 | 9 | 10 | 88 | 2.325 | 9.4925 | 589.25 | 12 | 20 | 16
活塞杆氮化B线 | 31460 | B | 2025/11/6 8:52:07 | 399.69 | 22 | 4 | 12~20 | 14.8 | 580 | 576 | 585 | 572 | 586 | 583 | 571 | 577 | 1 | 2.5 | 3.3 | 2.5 | 10 | 9 | 9 | 10 | 88 | 2.325 | 9.505 | 577 | 12 | 20 | 16
活塞杆氮化B线 | 31458 | C | 2025/11/6 6:00:36 | 199.01 | 19 | 4 | 12~20 | 14.6 | 597 | 594 | 587 | 585 | 584 | 584 | 586 | 575 | 1 | 2.5 | 3.3 | 2.5 | 10 | 9 | 9 | 10 | 76 | 2.325 | 9.5075 | 584.5 | 12 | 20 | 16
活塞杆氮化B线 | 31457 | B | 2025/11/6 5:26:44 | 417.6 | 23 | 4 | 12~20 | 14.6 | 597 | 587 | 587 | 586 | 586 | 585 | 575 | 584 | 1 | 2.5 | 3.3 | 2.5 | 10 | 9 | 9 | 10 | 92 | 2.325 | 9.495 | 585.5 | 12 | 20 | 16
活塞杆氮化B线 | 31456 | B | 2025/11/6 4:41:27 | 350.59 | 22 | 4 | 12~20 | 15.1 | 581 | 584 | 585 | 584 | 585 | 587 | 582 | 589 | 1 | 2.5 | 3.3 | 2.5 | 10 | 9 | 9 | 10 | 88 | 2.325 | 9.5 | 586 | 12 | 20 | 16
活塞杆氮化B线 | 31455 | B | 2025/11/6 3:33:22 | 354.6 | 22 | 4 | 12~20 | 14.6 | 586 | 591 | 586 | 585 | 585 | 584 | 574 | 585 | 1 | 2.5 | 3.3 | 2.5 | 10 | 9 | 9 | 10 | 88 | 2.325 | 9.4975 | 586.25 | 12 | 20 | 16
活塞杆氮化B线 | 31454 | C | 2025/11/6 2:21:19 | 248.55 | 20 | 4 | 12~20 | 15 | 593 | 596 | 587 | 586 | 585 | 585 | 588 | 575 | 1 | 2.5 | 3.3 | 2.5 | 10 | 9 | 9 | 10 | 80 | 2.325 | 9.4975 | 585.5 | 12 | 20 | 16
活塞杆氮化B线 | 31453 | B | 2025/11/6 1:48:40 | 338.87 | 22 | 4 | 12~20 | 14.2 | 588 | 591 | 587 | 587 | 589 | 586 | 580 | 581 | 1 | 2.5 | 3.3 | 2.5 | 10 | 9 | 9 | 10 | 88 | 2.325 | 9.5 | 586.25 | 12 | 20 | 16
活塞杆氮化B线 | 31450 | C | 2025/11/5 23:47:07 | 311.52 | 22 | 4 | 12~20 | 15.6 | 596 | 580 | 586 | 587 | 587 | 587 | 577 | 584 | 1 | 2.5 | 3.3 | 2.5 | 10 | 9 | 9 | 10 | 88 | 2.325 | 9.5 | 584.5 | 12 | 20 | 16
活塞杆氮化B线 | 31449 | B | 2025/11/5 23:19:10 | 358.2 | 22 | 4 | 12~20 | 15.9 | 595 | 596 | 586 | 587 | 586 | 588 | 584 | 579 | 1 | 2.5 | 3.3 | 2.5 | 10 | 9 | 9 | 10 | 88 | 2.325 | 9.4975 | 587.5 | 12 | 20 | 16
活塞杆氮化B线 | 31448 | B | 2025/11/5 22:45:51 | 424.41 | 23 | 4 | 12~20 | 15.6 | 596 | 592 | 586 | 587 | 585 | 587 | 583 | 583 | 1 | 2.5 | 3.3 | 2.5 | 10 | 9 | 9 | 10 | 92 | 2.325 | 9.5 | 587.25 | 12 | 20 | 16
活塞杆氮化B线 | 31447 | B | 2025/11/5 22:21:43 | 374.85 | 22 | 4 | 12~20 | 15.4 | 597 | 594 | 585 | 587 | 586 | 587 | 577 | 586 | 1 | 2.5 | 3.3 | 2.5 | 10 | 9 | 9 | 10 | 88 | 2.325 | 9.5 | 588.5 | 12 | 20 | 16
活塞杆氮化B线 | 31446 | C | 2025/11/5 22:11:56 | 366.29 | 22 | 4 | 12~20 | 15.3 | 597 | 596 | 585 | 586 | 585 | 587 | 586 | 577 | 1 | 2.5 | 3.3 | 2.5 | 10 | 9 | 9 | 10 | 88 | 2.325 | 9.5 | 586.5 | 12 | 20 | 16
活塞杆氮化B线 | 31445 | C | 2025/11/5 21:43:04 | 275.79 | 20 | 4 | 12~20 | 15.2 | 594 | 595 | 585 | 586 | 586 | 586 | 578 | 582 | 1 | 2.5 | 3.3 | 2.5 | 10 | 9 | 9 | 10 | 80 | 2.325 | 9.5 | 587.25 | 12 | 20 | 16
活塞杆氮化B线 | 31444 | C | 2025/11/5 21:17:12 | 143.89 | 19 | 4 | 12~20 | 15.2 | 597 | 595 | 586 | 587 | 586 | 587 | 584 | 582 | 1 | 2.5 | 3.3 | 2.5 | 10 | 9 | 9 | 10 | 76 | 2.325 | 9.5 | 587.75 | 12 | 20 | 16
活塞杆氮化B线 | 31443 | M | 2025/11/5 20:54:01 | 190.98 | 19 | 4 | 12~20 | 14.8 | 596 | 596 | 585 | 586 | 585 | 587 | 579 | 581 | 1 | 2.5 | 3.3 | 2.5 | 10 | 9 | 9 | 10 | 76 | 2.325 | 9.5 | 587.5 | 12 | 20 | 16
活塞杆氮化B线 | 31442 | M | 2025/11/5 19:42:09 | 131.94 | 19 | 4 | 12~20 | 15.2 | 591 | 595 | 585 | 585 | 584 | 585 | 585 | 581 | 1 | 2.5 | 3.3 | 2.5 | 10 | 9 | 9 | 10 | 76 | 2.325 | 9.5 | 586.5 | 12 | 20 | 16
活塞杆氮化B线 | 31441 | O | 2025/11/5 19:31:16 | 340.55 | 23 | 4 | 12~20 | 14.8 | 596 | 597 | 586 | 585 | 587 | 587 | 585 | 577 | 1 | 2.5 | 3.3 | 2.5 | 10 | 9 | 9 | 10 | 92 | 2.325 | 9.4975 | 586.5 | 12 | 20 | 16
活塞杆氮化B线 | 31440 | O | 2025/11/5 19:28:21 | 360.8 | 23 | 4 | 12~20 | 15.4 | 596 | 594 | 586 | 587 | 586 | 588 | 574 | 586 | 1 | 2.5 | 3.3 | 2.5 | 10 | 9 | 9 | 10 | 92 | 2.325 | 9.5 | 588.75 | 12 | 20 | 16
活塞杆氮化B线 | 31438 | O | 2025/11/5 18:25:32 | 368.16 | 23 | 4 | 12~20 | 15 | 593 | 591 | 586 | 586 | 586 | 584 | 586 | 580 | 1 | 2.5 | 3.3 | 2.5 | 10 | 9 | 9 | 10 | 92 | 2.325 | 9.5 | 585.25 | 12 | 20 | 16
活塞杆氮化B线 | 31437 | B | 2025/11/5 17:47:19 | 325.71 | 22 | 4 | 12~20 | 15.9 | 595 | 595 | 586 | 585 | 586 | 586 | 584 | 577 | 1 | 2.5 | 3.3 | 2.5 | 10 | 9 | 9 | 10 | 88 | 2.325 | 9.5 | 585.75 | 12 | 20 | 16
活塞杆氮化B线 | 31436 | M | 2025/11/5 17:26:56 | 82.48 | 19 | 4 | 12~20 | 16.4 | 593 | 596 | 587 | 586 | 586 | 587 | 574 | 586 | 1 | 2.5 | 3.3 | 2.5 | 10 | 9 | 9 | 10 | 76 | 2.325 | 9.5 | 588.75 | 12 | 20 | 16
活塞杆氮化B线 | 31435 | B | 2025/11/5 16:41:47 | 411.6 | 23 | 4 | 12~20 | 16.5 | 588 | 593 | 584 | 587 | 582 | 588 | 586 | 575 | 1 | 2.5 | 3.3 | 2.5 | 9 | 8 | 9 | 9 | 92 | 2.325 | 9.5 | 585.75 | 12 | 20 | 16
活塞杆氮化B线 | 31434 | B | 2025/11/5 16:16:26 | 424.94 | 23 | 4 | 12~20 | 16.5 | 593 | 583 | 586 | 585 | 588 | 586 | 575 | 586 | 1 | 2.5 | 3.3 | 2.5 | 9 | 8 | 9 | 9 | 92 | 2.325 | 9.666667 | 585 | 12 | 20 | 16
活塞杆氮化B线 | 31433 | M | 2025/11/5 15:59:24 | 82.8 | 19 | 4 | 12~20 | 16.6 | 591 | 595 | 589 | 587 | 585 | 587 | 583 | 583 | 1 | 2.5 | 3.3 | 2.5 | 9 | 8 | 9 | 9 | 76 | 2.325 | 9.5 | 588 | 12 | 20 | 16
活塞杆氮化B线 | 31432 | M | 2025/11/5 15:40:08 | 130.21 | 19 | 4 | 12~20 | 15.8 | 585 | 586 | 587 | 590 | 587 | 585 | 579 | 580 | 1 | 2.5 | 3.3 | 2.5 | 9 | 8 | 9 | 9 | 76 | 2.325 | 9.5 | 585.25 | 12 | 20 | 16
活塞杆氮化B线 | 31413 | B | 2025/11/5 7:59:35 | 366.22 | 22 | 4 | 12~20 | 16.5 | 583 | 572 | 585 | 587 | 585 | 587 | 585 | 580 | 1 | 2.5 | 3.3 | 2.5 | 9 | 8 | 9 | 9 | 88 | 2.325 | 8.7625 | 581.5 | 12 | 20 | 16
活塞杆氮化B线 | 31396 | A | 2025/11/4 19:27:42 | 443.71 | 15 | 4 | 7~12 | 10.2 | 592 | 573 | 586 | 587 | 585 | 586 | 582 | 576 | 1.5 | 2.5 | 3.8 | 2 | 9 | 8 | 9 | 9 | 60 | 2.45 | 8.7575 | 580.5 | 7 | 12 | 9.5
活塞杆氮化B线 | 31368 | A | 2025/11/4 8:09:07 | 301.3 | 15 | 4 | 7~12 | 12.1 | 587 | 574 | 587 | 584 | 586 | 587 | 576 | 578 | 1.5 | 2 | 2.8 | 2 | 8 | 8 | 8 | 8 | 60 | 2.075 | 8.046667 | 580.75 | 7 | 12 | 9.5
活塞杆氮化B线 | 31324 | A | 2025/11/3 9:27:11 | 368.28 | 15 | 4 | 7~12 | 11.3 | 595 | 592 | 585 | 586 | 586 | 587 | 574 | 581 | 1.5 | 2 | 3.5 | 1.5 | 8 | 6 | 8 | 8 | 60 | 2.125 | 8.04 | 586.5 | 7 | 12 | 9.5
活塞杆氮化B线 | 31323 | A | 2025/11/3 9:02:52 | 425.34 | 15 | 4 | 7~12 | 11.9 | 594 | 580 | 586 | 585 | 583 | 586 | 586 | 579 | 1.5 | 2 | 3.5 | 1.5 | 8 | 6 | 8 | 8 | 60 | 2.125 | 8.04 | 582.5 | 7 | 12 | 9.5
活塞杆氮化B线 | 31300 | M | 2025/10/30 19:47:13 | 223.56 | 20 | 4 | 12~20 | 15.1 | 591 | 591 | 587 | 587 | 587 | 587 | 580 | 588 | 1.5 | 2 | 3.5 | 1.5 |  |  |  |  | 80 | 2.125 | 10.5025 | 588.25 | 12 | 20 | 16
活塞杆氮化B线 | 31299 | B | 2025/10/30 18:45:20 | 418.38 | 23 | 4 | 12~20 | 15.1 | 593 | 595 | 585 | 586 | 584 | 587 | 588 | 574 | 1.5 | 2 | 3.5 | 1.5 |  |  |  |  | 92 | 2.125 | 10.5 | 585.5 | 12 | 20 | 16
活塞杆氮化B线 | 31298 | B | 2025/10/30 18:31:12 | 467.4 | 23 | 4 | 12~20 | 15.7 | 597 | 588 | 586 | 586 | 585 | 586 | 575 | 588 | 1.5 | 2 | 3.5 | 1.5 |  |  |  |  | 92 | 2.125 | 10.5 | 587 | 12 | 20 | 16
活塞杆氮化B线 | 31297 | B | 2025/10/30 17:52:02 | 513.25 | 26 | 4 | 12~20 | 15.7 | 587 | 590 | 584 | 586 | 585 | 587 | 586 | 576 | 1.5 | 2 | 3.5 | 1.5 |  |  |  |  | 104 | 2.125 | 10.5 | 584.75 | 12 | 20 | 16
活塞杆氮化B线 | 31296 | B | 2025/10/30 17:25:59 | 527.76 | 26 | 4 | 12~20 | 15.8 | 596 | 584 | 586 | 586 | 585 | 587 | 581 | 584 | 1.5 | 2 | 3.5 | 1.5 |  |  |  |  | 104 | 2.125 | 10.5025 | 585.25 | 12 | 20 | 16
活塞杆氮化B线 | 31295 | B | 2025/10/30 16:35:11 | 513.47 | 26 | 4 | 12~20 | 16.1 | 593 | 590 | 583 | 586 | 584 | 587 | 575 | 587 | 1.5 | 2 | 2 | 2 |  |  |  |  | 104 | 1.875 | 10.5 | 587.5 | 12 | 20 | 16
活塞杆氮化B线 | 31294 | B | 2025/10/30 16:13:11 | 504.92 | 26 | 4 | 12~20 | 15.8 | 593 | 591 | 585 | 586 | 584 | 586 | 586 | 575 | 1.5 | 2 | 2 | 2 |  |  |  |  | 104 | 1.875 | 10.5 | 584.5 | 12 | 20 | 16
活塞杆氮化B线 | 31293 | B | 2025/10/30 15:27:59 | 512.91 | 26 | 4 | 12~20 | 15.8 | 591 | 592 | 585 | 586 | 586 | 586 | 579 | 586 | 1.5 | 2 | 2 | 2 |  |  |  |  | 104 | 1.875 | 10.5 | 587.5 | 12 | 20 | 16
活塞杆氮化B线 | 31292 | B | 2025/10/30 15:11:07 | 424.47 | 23 | 4 | 12~20 | 15.8 | 588 | 587 | 585 | 586 | 585 | 586 | 580 | 586 | 1.5 | 2 | 2 | 2 |  |  |  |  | 92 | 1.875 | 10.5 | 586.25 | 12 | 20 | 16
活塞杆氮化B线 | 31291 | M | 2025/10/30 14:36:31 | 102.83 | 19 | 4 | 12~20 | 14.6 | 595 | 587 | 585 | 586 | 587 | 586 | 587 | 576 | 1.5 | 2 | 2 | 2 |  |  |  |  | 76 | 1.875 | 10.5 | 583.75 | 12 | 20 | 16
活塞杆氮化B线 | 31286 | B | 2025/10/30 12:34:10 | 236.39 | 20 | 4 | 12~20 | 15 | 588 | 589 | 586 | 585 | 586 | 586 | 579 | 580 | 1.5 | 2 | 2 | 2 |  |  |  |  | 80 | 1.875 | 10.005 | 585 | 12 | 20 | 16
活塞杆氮化B线 | 31285 | B | 2025/10/30 11:30:21 | 408.02 | 23 | 4 | 12~20 | 15.6 | 595 | 591 | 586 | 586 | 585 | 586 | 574 | 587 | 1.5 | 2 | 2 | 2 |  |  |  |  | 92 | 1.875 | 10 | 587.5 | 12 | 20 | 16
活塞杆氮化B线 | 31284 | C | 2025/10/30 11:03:19 | 254 | 20 | 4 | 12~20 | 16.5 | 591 | 596 | 585 | 587 | 583 | 586 | 586 | 578 | 1.5 | 2 | 2 | 2 |  |  |  |  | 80 | 1.875 | 10 | 586.75 | 12 | 20 | 16
活塞杆氮化B线 | 31283 | M | 2025/10/30 10:55:39 | 308.08 | 21 | 4 | 12~20 | 14.9 | 592 | 588 | 585 | 586 | 587 | 584 | 576 | 586 | 1.5 | 2 | 2 | 2 |  |  |  |  | 84 | 1.875 | 10 | 586 | 12 | 20 | 16
活塞杆氮化B线 | 31280 | B | 2025/10/30 8:11:22 | 441.35 | 23 | 4 | 12~20 | 14.3 | 591 | 589 | 585 | 586 | 585 | 586 | 583 | 578 | 1.5 | 2 | 2 | 2 |  |  |  |  | 92 | 1.875 | 10 | 584.75 | 12 | 20 | 16
活塞杆氮化B线 | 31279 | O | 2025/10/30 7:48:53 | 367.32 | 23 | 4 | 12~20 | 15.9 | 593 | 593 | 586 | 586 | 585 | 586 | 578 | 585 | 1.5 | 2 | 2 | 2 |  |  |  |  | 92 | 1.875 | 10.0025 | 587.5 | 12 | 20 | 16
活塞杆氮化B线 | 31278 | O | 2025/10/30 7:11:51 | 360.59 | 23 | 4 | 12~20 | 15.7 | 594 | 594 | 585 | 586 | 585 | 585 | 585 | 576 | 2 | 3.5 | 2 | 2 |  |  |  |  | 92 | 2.375 | 10 | 585.25 | 12 | 20 | 16
活塞杆氮化B线 | 31277 | B | 2025/10/30 6:48:40 | 435.13 | 23 | 4 | 12~20 | 15.5 | 594 | 590 | 585 | 586 | 585 | 587 | 574 | 587 | 2 | 3.5 | 2 | 2 |  |  |  |  | 92 | 2.375 | 10 | 587.5 | 12 | 20 | 16
活塞杆氮化B线 | 31276 | O | 2025/10/30 6:08:31 | 354.46 | 23 | 4 | 12~20 | 15.3 | 592 | 589 | 587 | 585 | 583 | 586 | 587 | 575 | 2 | 3.5 | 2 | 2 |  |  |  |  | 92 | 2.375 | 10 | 583.75 | 12 | 20 | 16
活塞杆氮化B线 | 31275 | B | 2025/10/30 5:40:11 | 527.76 | 26 | 4 | 12~20 | 15.8 | 592 | 591 | 587 | 586 | 588 | 585 | 581 | 583 | 2 | 3.5 | 2 | 2 |  |  |  |  | 104 | 2.375 | 10 | 586.25 | 12 | 20 | 16
活塞杆氮化B线 | 31274 | O | 2025/10/30 5:13:53 | 367.32 | 23 | 4 | 12~20 | 16.2 | 582 | 591 | 587 | 588 | 583 | 588 | 580 | 586 | 2 | 3.5 | 2 | 2 |  |  |  |  | 92 | 2.375 | 10 | 588.25 | 12 | 20 | 16
活塞杆氮化B线 | 31273 | B | 2025/10/30 4:45:27 | 430.52 | 23 | 4 | 12~20 | 15.9 | 581 | 580 | 587 | 588 | 585 | 586 | 585 | 579 | 2 | 3.5 | 2 | 2 |  |  |  |  | 92 | 2.375 | 10 | 583.25 | 12 | 20 | 16
活塞杆氮化B线 | 31270 | B | 2025/10/30 3:41:57 | 241.82 | 18 | 1 | 12~20 | 16.7 | [6 empty] | 583 | 571 | 2 | 3.5 | 2 | 2 |  |  |  |  | 18 | 2.375 | 10 | 571 | 12 | 20 | 16
活塞杆氮化B线 | 31269 | C | 2025/10/30 2:03:25 | 347.41 | 22 | 4 | 12~20 | 16.4 | 594 | 589 | 586 | 587 | 585 | 587 | 577 | 585 | 2 | 3.5 | 2 | 2 |  |  |  |  | 88 | 2.375 | 10 | 587 | 12 | 20 | 16
活塞杆氮化B线 | 31268 | C | 2025/10/30 1:37:37 | 420.87 | 23 | 4 | 12~20 | 15.1 | 594 | 589 | 587 | 588 | 585 | 587 | 586 | 577 | 2 | 3.5 | 2 | 2 |  |  |  |  | 92 | 2.375 | 10 | 585.25 | 12 | 20 | 16
活塞杆氮化B线 | 31267 | O | 2025/10/30 1:10:57 | 341.78 | 23 | 4 | 12~20 | 16.1 | 593 | 594 | 585 | 587 | 584 | 586 | 579 | 587 | 2 | 3.5 | 2 | 2 |  |  |  |  | 92 | 2.375 | 10 | 588.5 | 12 | 20 | 16
活塞杆氮化B线 | 31266 | C | 2025/10/30 0:33:00 | 327.87 | 22 | 4 | 12~20 | 16.9 | 596 | 592 | 586 | 586 | 584 | 587 | 587 | 580 | 2 | 3.5 | 2 | 2 |  |  |  |  | 88 | 2.375 | 10 | 586.25 | 12 | 20 | 16
活塞杆氮化B线 | 31265 | B | 2025/10/30 0:01:20 | 520.72 | 26 | 4 | 12~20 | 17.1 | 592 | 586 | 586 | 586 | 586 | 586 | 580 | 586 | 2 | 3.5 | 2 | 2 |  |  |  |  | 104 | 2.375 | 10 | 586 | 12 | 20 | 16
活塞杆氮化B线 | 31264 | C | 2025/10/29 23:39:21 | 427.98 | 23 | 4 | 12~20 | 15.3 | 592 | 592 | 585 | 587 | 585 | 587 | 575 | 586 | 2 | 3.5 | 2 | 2 |  |  |  |  | 92 | 2.375 | 10 | 588 | 12 | 20 | 16
活塞杆氮化B线 | 31263 | C | 2025/10/29 23:09:30 | 410.7 | 23 | 4 | 12~20 | 15.2 | 594 | 589 | 587 | 586 | 586 | 586 | 586 | 574 | 2 | 3.5 | 2 | 2 |  |  |  |  | 92 | 2.375 | 10 | 583.75 | 12 | 20 | 16
活塞杆氮化B线 | 31262 | O | 2025/10/29 22:43:17 | 322.14 | 23 | 4 | 12~20 | 16.6 | 593 | 595 | 587 | 588 | 586 | 587 | 576 | 587 | 2 | 3.5 | 2 | 2 |  |  |  |  | 92 | 2.375 | 10 | 589.25 | 12 | 20 | 16
活塞杆氮化B线 | 31261 | B | 2025/10/29 22:13:46 | 410.7 | 23 | 4 | 12~20 | 15.7 | 594 | 591 | 586 | 587 | 583 | 588 | 587 | 577 | 2 | 3.5 | 2 | 2 |  |  |  |  | 92 | 2.375 | 10 | 585.75 | 12 | 20 | 16
活塞杆氮化B线 | 31260 | B | 2025/10/29 21:54:43 | 323.23 | 22 | 4 | 12~20 | 16.4 | 594 | 594 | 586 | 586 | 586 | 587 | 580 | 583 | 2 | 3.5 | 2 | 2 |  |  |  |  | 88 | 2.375 | 10.0025 | 587.5 | 12 | 20 | 16
活塞杆氮化B线 | 31259 | M | 2025/10/29 21:39:22 | 168.48 | 19 | 4 | 12~20 | 15.5 | 591 | 591 | 587 | 586 | 587 | 586 | 578 | 586 | 2 | 3.5 | 2 | 2 |  |  |  |  | 76 | 2.375 | 9.9975 | 587.25 | 12 | 20 | 16
活塞杆氮化B线 | 31258 | B | 2025/10/29 20:55:03 | 318.9 | 22 | 4 | 12~20 | 15.5 | 589 | 597 | 586 | 588 | 585 | 587 | 587 | 579 | 2 | 3.5 | 2 | 2 |  |  |  |  | 88 | 2.375 | 10 | 587.75 | 12 | 20 | 16
活塞杆氮化B线 | 31257 | B | 2025/10/29 20:22:25 | 491.56 | 23 | 4 | 12~20 | 14.9 | 593 | 585 | 586 | 587 | 587 | 587 | 577 | 588 | 2 | 3.5 | 2 | 2 |  |  |  |  | 92 | 2.375 | 9.9975 | 586.75 | 12 | 20 | 16
活塞杆氮化B线 | 31256 | B | 2025/10/29 20:01:31 | 406.05 | 23 | 4 | 12~20 | 15.3 | 590 | 593 | 586 | 587 | 587 | 587 | 589 | 577 | 2 | 3.5 | 2 | 2 |  |  |  |  | 92 | 2.375 | 10 | 586 | 12 | 20 | 16
活塞杆氮化B线 | 31255 | B | 2025/10/29 19:24:52 | 284.03 | 20 | 4 | 12~20 | 15.2 | 592 | 586 | 587 | 586 | 586 | 586 | 580 | 581 | 2 | 3.5 | 2 | 2 |  |  |  |  | 80 | 2.375 | 10 | 584.75 | 12 | 20 | 16
活塞杆氮化B线 | 31254 | B | 2025/10/29 18:38:29 | 401.12 | 23 | 4 | 12~20 | 15.7 | 594 | 593 | 585 | 588 | 587 | 586 | 584 | 583 | 2 | 3.5 | 2 | 2 |  |  |  |  | 92 | 2.375 | 10 | 587.5 | 12 | 20 | 16
活塞杆氮化B线 | 31253 | O | 2025/10/29 18:29:00 | 341 | 23 | 4 | 12~20 | 15.6 | 591 | 590 | 586 | 585 | 587 | 587 | 575 | 579 | 2 | 3.5 | 2 | 2 |  |  |  |  | 92 | 2.375 | 10 | 585.25 | 12 | 20 | 16
活塞杆氮化B线 | 31252 | B | 2025/10/29 17:26:13 | 407.42 | 23 | 4 | 12~20 | 15.9 | 591 | 595 | 586 | 587 | 585 | 587 | 576 | 585 | 2 | 3.5 | 2 | 2 |  |  |  |  | 92 | 2.375 | 10 | 588.5 | 12 | 20 | 16
活塞杆氮化B线 | 31251 | C | 2025/10/29 17:00:54 | 410.7 | 23 | 4 | 12~20 | 15.4 | 593 | 588 | 586 | 587 | 585 | 586 | 586 | 575 | 2 | 3.5 | 2 | 2 |  |  |  |  | 92 | 2.375 | 10 | 584 | 12 | 20 | 16
活塞杆氮化B线 | 31250 | O | 2025/10/29 16:38:45 | 309.25 | 23 | 4 | 12~20 | 16.8 | 594 | 595 | 585 | 587 | 586 | 586 | 575 | 588 | 2 | 2 | 2 | 2 |  |  |  |  | 92 | 2 | 10 | 589 | 12 | 20 | 16
活塞杆氮化B线 | 31249 | O | 2025/10/29 16:05:39 | 350.18 | 23 | 4 | 12~20 | 16.9 | 593 | 594 | 585 | 586 | 584 | 587 | 586 | 577 | 2 | 2 | 2 | 2 |  |  |  |  | 92 | 2 | 10 | 586 | 12 | 20 | 16
活塞杆氮化B线 | 31248 | O | 2025/10/29 15:44:30 | 339.32 | 23 | 4 | 12~20 | 16.6 | 586 | 589 | 586 | 586 | 585 | 586 | 579 | 583 | 2 | 2 | 2 | 2 |  |  |  |  | 92 | 2 | 10 | 586 | 12 | 20 | 16
活塞杆氮化B线 | 31247 | M | 2025/10/29 15:12:40 | 82.8 | 19 | 4 | 12~20 | 16.5 | 594 | 587 | 585 | 587 | 585 | 585 | 576 | 587 | 2 | 2 | 2 | 2 |  |  |  |  | 76 | 2 | 10 | 586.5 | 12 | 20 | 16
活塞杆氮化B线 | 31246 | M | 2025/10/29 14:54:10 | 82.8 | 19 | 4 | 12~20 | 17.4 | 588 | 591 | 586 | 585 | 586 | 587 | 585 | 574 | 2 | 2 | 2 | 2 |  |  |  |  | 76 | 2 | 10.0025 | 584.25 | 12 | 20 | 16
活塞杆氮化B线 | 31245 | B | 2025/10/29 14:03:40 | 315.29 | 22 | 4 | 12~20 | 15.9 | 587 | 595 | 588 | 586 | 585 | 585 | 580 | 583 | 2 | 2 | 2 | 2 |  |  |  |  | 88 | 2 | 10 | 587.25 | 12 | 20 | 16
活塞杆氮化B线 | 31243 | B | 2025/10/29 13:14:00 | 438.28 | 23 | 4 | 12~20 | 14.4 | 593 | 572 | 585 | 586 | 584 | 586 | 585 | 580 | 2 | 2 | 2 | 2 |  |  |  |  | 92 | 2 | 10 | 581 | 12 | 20 | 16
活塞杆氮化B线 | 31242 | M | 2025/10/29 13:04:14 | 165.91 | 20 | 1 | 12~20 | 16 | [6 empty] | 587 | 583 | 2 | 2 | 2 | 2 |  |  |  |  | 20 | 2 | 10 | 583 | 12 | 20 | 16
活塞杆氮化B线 | 31240 | M | 2025/10/29 10:57:58 | 82.34 | 19 | 4 | 12~20 | 17.8 | 585 | 617 | 587 | 585 | 584 | 587 | 587 | 575 | 2 | 2 | 2 | 2 |  |  |  |  | 76 | 2 | 10 | 591 | 12 | 20 | 16
活塞杆氮化B线 | 31239 | C | 2025/10/29 10:30:17 | 392.96 | 22 | 4 | 12~20 | 15.3 | 593 | 587 | 586 | 587 | 587 | 586 | 582 | 582 | 2 | 2 | 2 | 2 |  |  |  |  | 88 | 2 | 9.995 | 585.5 | 12 | 20 | 16
活塞杆氮化B线 | 31238 | B | 2025/10/29 9:52:27 | 258.42 | 20 | 4 | 12~20 | 15.6 | 584 | 594 | 585 | 586 | 586 | 587 | 576 | 589 | 2 | 2 | 2 | 2 |  |  |  |  | 80 | 2 | 8.9975 | 589 | 12 | 20 | 16
活塞杆氮化B线 | 31237 | B | 2025/10/29 9:42:17 | 148.32 | 19 | 4 | 12~20 | 15.3 | 593 | 595 | 587 | 585 | 586 | 586 | 588 | 575 | 2 | 2 | 2 | 2 |  |  |  |  | 76 | 2 | 9 | 585.25 | 12 | 20 | 16
活塞杆氮化B线 | 31235 | O | 2025/10/29 7:10:12 | 282.26 | 21 | 4 | 12~20 | 15.3 | 589 | 585 | 586 | 585 | 585 | 586 | 575 | 582 | 2 | 2 | 4 | 2 |  |  |  |  | 84 | 2.5 | 9 | 584.5 | 12 | 20 | 16
活塞杆氮化B线 | 31234 | B | 2025/10/29 6:52:26 | 489.18 | 23 | 4 | 12~20 | 15.8 | 592 | 586 | 586 | 587 | 585 | 587 | 574 | 586 | 2 | 2 | 4 | 2 |  |  |  |  | 92 | 2.5 | 9 | 586.5 | 12 | 20 | 16
活塞杆氮化B线 | 31233 | O | 2025/10/29 6:27:51 | 306.8 | 23 | 4 | 12~20 | 16.1 | 590 | 588 | 586 | 586 | 585 | 586 | 588 | 575 | 2 | 2 | 4 | 2 |  |  |  |  | 92 | 2.5 | 9 | 583.75 | 12 | 20 | 16
活塞杆氮化B线 | 31232 | B | 2025/10/29 5:30:50 | 288.51 | 21 | 4 | 12~20 | 16.7 | 594 | 592 | 584 | 587 | 586 | 588 | 583 | 579 | 2 | 2 | 4 | 2 |  |  |  |  | 84 | 2.5 | 9 | 586.5 | 12 | 20 | 16
活塞杆氮化B线 | 31231 | B | 2025/10/29 4:52:23 | 487.71 | 24 | 4 | 12~20 | 16.4 | 595 | 593 | 583 | 585 | 585 | 586 | 577 | 584 | 2 | 2 | 4 | 2 |  |  |  |  | 96 | 2.5 | 9 | 587 | 12 | 20 | 16
活塞杆氮化B线 | 31230 | B | 2025/10/29 4:31:31 | 385.33 | 23 | 4 | 12~20 | 16.5 | 596 | 593 | 586 | 586 | 585 | 588 | 583 | 580 | 2 | 2 | 4 | 2 |  |  |  |  | 92 | 2.5 | 9 | 586.75 | 12 | 20 | 16
活塞杆氮化B线 | 31229 | O | 2025/10/29 4:05:05 | 364.48 | 24 | 4 | 12~20 | 16.7 | 595 | 596 | 583 | 587 | 583 | 587 | 580 | 582 | 2 | 2 | 4 | 2 |  |  |  |  | 96 | 2.5 | 9 | 588 | 12 | 20 | 16
活塞杆氮化B线 | 31228 | B | 2025/10/29 3:33:28 | 414 | 24 | 4 | 12~20 | 16.5 | 593 | 588 | 583 | 587 | 588 | 587 | 579 | 584 | 2 | 2 | 4 | 2 |  |  |  |  | 96 | 2.5 | 9 | 586.5 | 12 | 20 | 16
活塞杆氮化B线 | 31227 | C | 2025/10/29 2:59:29 | 312.58 | 23 | 4 | 12~20 | 16.7 | 596 | 594 | 584 | 586 | 582 | 589 | 584 | 576 | 2 | 2 | 4 | 2 |  |  |  |  | 92 | 2.5 | 9 | 586.25 | 12 | 20 | 16
活塞杆氮化B线 | 31226 | B | 2025/10/29 2:25:23 | 527.76 | 27 | 4 | 12~20 | 16.4 | 594 | 588 | 587 | 585 | 586 | 587 | 582 | 585 | 2 | 2 | 4 | 2 |  |  |  |  | 108 | 2.5 | 9 | 586.25 | 12 | 20 | 16
活塞杆氮化B线 | 31225 | C | 2025/10/29 1:53:56 | 283.08 | 21 | 4 | 12~20 | 16.2 | 594 | 594 | 586 | 586 | 587 | 586 | 574 | 584 | 2 | 2 | 4 | 2 |  |  |  |  | 84 | 2.5 | 9 | 587.5 | 12 | 20 | 16
活塞杆氮化B线 | 31224 | B | 2025/10/29 1:12:25 | 438.68 | 24 | 4 | 12~20 | 16.6 | 595 | 590 | 585 | 586 | 586 | 587 | 584 | 578 | 2 | 2 | 4 | 2 |  |  |  |  | 96 | 2.5 | 9 | 585.25 | 12 | 20 | 16
活塞杆氮化B线 | 31223 | B | 2025/10/29 0:44:03 | 332.61 | 23 | 4 | 12~20 | 15.9 | 595 | 595 | 581 | 587 | 587 | 587 | 583 | 581 | 2 | 2 | 4 | 2 |  |  |  |  | 92 | 2.5 | 9 | 587.5 | 12 | 20 | 16
活塞杆氮化B线 | 31222 | O | 2025/10/29 0:14:18 | 322.14 | 24 | 4 | 12~20 | 16.9 | 596 | 595 | 581 | 586 | 588 | 588 | 576 | 585 | 2 | 2 | 4 | 2 |  |  |  |  | 96 | 2.5 | 9.0025 | 588.5 | 12 | 20 | 16
活塞杆氮化B线 | 31221 | B | 2025/10/28 23:51:21 | 338.85 | 23 | 4 | 12~20 | 16.6 | 595 | 595 | 582 | 585 | 582 | 589 | 586 | 575 | 2 | 2 | 4 | 2 |  |  |  |  | 92 | 2.5 | 9 | 586 | 12 | 20 | 16
活塞杆氮化B线 | 31220 | O | 2025/10/28 23:23:31 | 344.06 | 24 | 4 | 12~20 | 15.9 | 594 | 594 | 585 | 586 | 586 | 587 | 576 | 587 | 2 | 2 | 4 | 2 |  |  |  |  | 96 | 2.5 | 9 | 588.5 | 12 | 20 | 16
活塞杆氮化B线 | 31219 | C | 2025/10/28 22:53:09 | 339.6 | 23 | 4 | 12~20 | 17.6 | 591 | 596 | 583 | 587 | 588 | 588 | 581 | 578 | 2 | 2 | 4 | 2 |  |  |  |  | 92 | 2.5 | 9 | 587.25 | 12 | 20 | 16
活塞杆氮化B线 | 31218 | B | 2025/10/28 22:29:41 | 489.18 | 24 | 4 | 12~20 | 15.7 | 595 | 581 | 584 | 586 | 588 | 588 | 580 | 582 | 2 | 2 | 4 | 2 |  |  |  |  | 96 | 2.5 | 9 | 584.25 | 12 | 20 | 16
活塞杆氮化B线 | 31217 | B | 2025/10/28 21:54:59 | 389.97 | 23 | 4 | 12~20 | 15.8 | 595 | 592 | 584 | 586 | 588 | 588 | 575 | 585 | 2 | 2 | 4 | 2 |  |  |  |  | 92 | 2.5 | 9 | 587.75 | 12 | 20 | 16
活塞杆氮化B线 | 31216 | M | 2025/10/28 21:40:37 | 149.94 | 20 | 4 | 12~20 | 15.2 | 591 | 595 | 587 | 587 | 587 | 589 | 589 | 579 | 2 | 2 | 4 | 2 |  |  |  |  | 80 | 2.5 | 9.0075 | 587.5 | 12 | 20 | 16
活塞杆氮化B线 | 31215 | M | 2025/10/28 20:46:00 | 149.58 | 20 | 4 | 12~20 | 14.9 | 594 | 595 | 586 | 586 | 585 | 585 | 579 | 579 | 2 | 2 | 4 | 2 |  |  |  |  | 80 | 2.5 | 9 | 586.25 | 12 | 20 | 16
活塞杆氮化B线 | 31214 | B | 2025/10/28 20:12:48 | 380.91 | 23 | 4 | 12~20 | 15.7 | 593 | 593 | 583 | 586 | 583 | 586 | 575 | 584 | 2 | 2 | 4 | 2 |  |  |  |  | 92 | 2.5 | 9.0025 | 587.25 | 12 | 20 | 16
活塞杆氮化B线 | 31213 | C | 2025/10/28 19:49:33 | 327.32 | 23 | 4 | 12~20 | 15.7 | 592 | 591 | 586 | 585 | 586 | 586 | 586 | 574 | 2 | 2 | 4 | 2 |  |  |  |  | 92 | 2.5 | 9 | 584 | 12 | 20 | 16
活塞杆氮化B线 | 31212 | M | 2025/10/28 19:07:35 | 84.06 | 20 | 4 | 12~20 | 16.5 | 591 | 594 | 586 | 586 | 587 | 586 | 583 | 575 | 2 | 2 | 4 | 2 |  |  |  |  | 80 | 2.5 | 9 | 585.25 | 12 | 20 | 16
活塞杆氮化B线 | 31211 | O | 2025/10/28 18:20:55 | 309.25 | 24 | 4 | 12~20 | 16.7 | 594 | 595 | 586 | 588 | 587 | 587 | 579 | 586 | 2 | 2 | 4 | 2 |  |  |  |  | 96 | 2.5 | 9 | 589 | 12 | 20 | 16
活塞杆氮化B线 | 31210 | B | 2025/10/28 17:36:28 | 334.13 | 23 | 4 | 12~20 | 16.4 | 593 | 597 | 586 | 587 | 584 | 587 | 574 | 584 | 2 | 2 | 4 | 2 |  |  |  |  | 92 | 2.5 | 8.9975 | 588.75 | 12 | 20 | 16
活塞杆氮化B线 | 31209 | B | 2025/10/28 17:13:03 | 364.91 | 23 | 4 | 12~20 | 16.5 | 594 | 591 | 584 | 588 | 584 | 587 | 585 | 576 | 2 | 2 | 4 | 2 |  |  |  |  | 92 | 2.5 | 9 | 585.5 | 12 | 20 | 16
活塞杆氮化B线 | 31208 | D | 2025/10/28 16:40:22 | 74.18 | 23 | 4 | 12~20 | 16.1 | 594 | 594 | 583 | 586 | 585 | 585 | 578 | 584 | 2 | 2 | 4.5 | 2 |  |  |  |  | 92 | 2.625 | 9 | 587.25 | 12 | 20 | 16
活塞杆氮化B线 | 31207 | B | 2025/10/28 16:15:39 | 361.5 | 23 | 4 | 12~20 | 16.5 | 595 | 593 | 582 | 586 | 588 | 588 | 583 | 579 | 2 | 2 | 4.5 | 2 |  |  |  |  | 92 | 2.625 | 9 | 586.5 | 12 | 20 | 16
活塞杆氮化B线 | 31206 | B | 2025/10/28 15:48:45 | 330.35 | 23 | 4 | 12~20 | 15 | 595 | 593 | 583 | 585 | 583 | 588 | 581 | 583 | 2 | 2 | 4.5 | 2 |  |  |  |  | 92 | 2.625 | 9 | 587.25 | 12 | 20 | 16
活塞杆氮化B线 | 31205 | D | 2025/10/28 15:27:24 | 255.72 | 21 | 4 | 12~20 | 15.9 | 595 | 595 | 585 | 586 | 584 | 585 | 579 | 585 | 2 | 2 | 4.5 | 2 |  |  |  |  | 84 | 2.625 | 9 | 587.75 | 12 | 20 | 16
活塞杆氮化B线 | 31204 | D | 2025/10/28 15:12:44 | 241.4 | 21 | 4 | 12~20 | 15.9 | 595 | 596 | 585 | 587 | 584 | 586 | 583 | 577 | 2 | 2 | 4.5 | 2 |  |  |  |  | 84 | 2.625 | 9 | 586.5 | 12 | 20 | 16
活塞杆氮化B线 | 31203 | M | 2025/10/28 14:40:00 | 55.07 | 20 | 4 | 12~20 | 16.6 | 593 | 595 | 583 | 587 | 585 | 586 | 574 | 587 | 2 | 2 | 4.5 | 2 |  |  |  |  | 80 | 2.625 | 9 | 588.75 | 12 | 20 | 16
活塞杆氮化B线 | 31202 | D | 2025/10/28 13:56:02 | 236.52 | 21 | 4 | 12~20 | 16.4 | 593 | 594 | 583 | 585 | 585 | 587 | 585 | 577 | 2 | 2 | 4.5 | 2 |  |  |  |  | 84 | 2.625 | 9 | 585.75 | 12 | 20 | 16
活塞杆氮化B线 | 31201 | D | 2025/10/28 13:45:23 | 320.61 | 22 | 4 | 12~20 | 14.9 | 596 | 593 | 585 | 586 | 584 | 587 | 574 | 586 | 2 | 2 | 4.5 | 2 |  |  |  |  | 88 | 2.625 | 9 | 588 | 12 | 20 | 16
活塞杆氮化B线 | 31200 | O | 2025/10/28 13:07:12 | 347.91 | 23 | 4 | 12~20 | 15.6 | 595 | 595 | 584 | 586 | 585 | 586 | 588 | 575 | 2 | 2 | 4.5 | 2 |  |  |  |  | 92 | 2.625 | 9 | 585.5 | 12 | 20 | 16
活塞杆氮化B线 | 31199 | M | 2025/10/28 12:41:55 | 87.69 | 19 | 4 | 12~20 | 15.7 | 584 | 593 | 584 | 587 | 584 | 586 | 574 | 577 | 2 | 2 | 4.5 | 2 |  |  |  |  | 76 | 2.625 | 9 | 585.75 | 12 | 20 | 16
活塞杆氮化B线 | 31198 | M | 2025/10/28 12:19:57 | 94.77 | 19 | 4 | 12~20 | 15.8 | 593 | 587 | 583 | 588 | 585 | 587 | 588 | 577 | 2 | 2 | 4.5 | 2 |  |  |  |  | 76 | 2.625 | 9 | 584.75 | 12 | 20 | 16
活塞杆氮化B线 | 31195 | C | 2025/10/28 10:40:53 | 410.7 | 23 | 4 | 12~20 | 13.8 | 595 | 590 | 584 | 586 | 585 | 586 | 580 | 583 | 2 | 2 | 4.5 | 2 |  |  |  |  | 92 | 2.625 | 9.005 | 586.25 | 12 | 20 | 16
活塞杆氮化B线 | 31194 | B | 2025/10/28 10:29:12 | 330.32 | 22 | 4 | 12~20 | 15.5 | 594 | 596 | 583 | 587 | 585 | 587 | 579 | 585 | 2 | 2 | 4.5 | 2 |  |  |  |  | 88 | 2.625 | 9 | 588.75 | 12 | 20 | 16
活塞杆氮化B线 | 31193 | C | 2025/10/28 9:38:13 | 293.28 | 20 | 4 | 12~20 | 14.5 | 595 | 592 | 586 | 585 | 586 | 587 | 586 | 576 | 2 | 2 | 4.5 | 2 |  |  |  |  | 80 | 2.625 | 8.9975 | 585 | 12 | 20 | 16
活塞杆氮化B线 | 31192 | C | 2025/10/28 9:27:12 | 365.19 | 22 | 4 | 12~20 | 16.9 | 585 | 589 | 583 | 586 | 585 | 585 | 575 | 585 | 2 | 2 | 4.5 | 2 |  |  |  |  | 88 | 2.625 | 8.995 | 586.25 | 12 | 20 | 16
活塞杆氮化B线 | 31191 | M | 2025/10/28 9:08:21 | 58.49 | 19 | 4 | 12~20 | 13.6 | 595 | 584 | 583 | 586 | 584 | 587 | 584 | 584 | 2 | 2 | 4.5 | 2 |  |  |  |  | 76 | 2.625 | 8.9975 | 585.25 | 12 | 20 | 16
活塞杆氮化B线 | 31190 | M | 2025/10/28 8:40:23 | 85.32 | 19 | 4 | 12~20 | 14.7 | 582 | 589 | 586 | 585 | 586 | 586 | 579 | 579 | 2 | 2 | 4.5 | 2 |  |  |  |  | 76 | 2.625 | 8.025 | 584.75 | 12 | 20 | 16
活塞杆氮化B线 | 31189 | B | 2025/10/28 7:04:36 | 368.71 | 22 | 4 | 12~20 | 14.6 | 594 | 580 | 586 | 586 | 586 | 586 | 585 | 577 | 2 | 2 | 4.5 | 2 |  |  |  |  | 88 | 2.625 | 8.025 | 582.25 | 12 | 20 | 16
活塞杆氮化B线 | 31188 | O | 2025/10/28 6:39:42 | 336.87 | 23 | 4 | 12~20 | 16.1 | 587 | 583 | 587 | 584 | 586 | 586 | 582 | 579 | 2 | 2 | 4.5 | 2 |  |  |  |  | 92 | 2.625 | 8.0275 | 583 | 12 | 20 | 16
活塞杆氮化B线 | 31185 | O | 2025/10/28 3:38:54 | 360.8 | 23 | 4 | 12~20 | 16.4 | 592 | 593 | 584 | 587 | 582 | 585 | 574 | 587 | 2 | 2 | 4.5 | 2 |  |  |  |  | 92 | 2.625 | 8.025 | 588 | 12 | 20 | 16
活塞杆氮化B线 | 31184 | B | 2025/10/28 3:17:15 | 303.14 | 22 | 4 | 12~20 | 15.5 | 593 | 592 | 586 | 585 | 586 | 586 | 588 | 576 | 2 | 2 | 4.5 | 2 |  |  |  |  | 88 | 2.625 | 8.025 | 584.75 | 12 | 20 | 16
活塞杆氮化B线 | 31183 | B | 2025/10/28 2:23:54 | 263.93 | 19 | 4 | 12~20 | 15.1 | 595 | 584 | 585 | 587 | 584 | 587 | 583 | 583 | 2 | 2 | 4.5 | 2 |  |  |  |  | 76 | 2.625 | 8.025 | 585.25 | 12 | 20 | 16
活塞杆氮化B线 | 31182 | O | 2025/10/28 1:44:57 | 360.8 | 22 | 4 | 12~20 | 15.4 | 586 | 590 | 585 | 587 | 586 | 587 | 583 | 581 | 2 | 2 | 4.5 | 2 |  |  |  |  | 88 | 2.625 | 8.025 | 586.25 | 12 | 20 | 16
活塞杆氮化B线 | 31181 | D | 2025/10/28 1:25:47 | 137.41 | 18 | 4 | 12~20 | 14.2 | 595 | 590 | 581 | 586 | 582 | 587 | 575 | 584 | 2 | 2 | 4.5 | 2 |  |  |  |  | 72 | 2.625 | 8.0275 | 586.75 | 12 | 20 | 16
活塞杆氮化B线 | 31180 | C | 2025/10/28 0:50:50 | 287.34 | 19 | 4 | 12~20 | 15.2 | 589 | 590 | 585 | 586 | 582 | 587 | 586 | 578 | 2 | 2 | 4.5 | 2 |  |  |  |  | 76 | 2.625 | 8.025 | 585.25 | 12 | 20 | 16
活塞杆氮化B线 | 31179 | O | 2025/10/28 0:22:11 | 281.64 | 21 | 4 | 12~20 | 15.4 | 594 | 594 | 585 | 587 | 583 | 587 | 573 | 586 | 2 | 2 | 4.5 | 2 |  |  |  |  | 84 | 2.625 | 8.025 | 588.5 | 12 | 20 | 16
活塞杆氮化B线 | 31178 | O | 2025/10/27 23:54:00 | 368.16 | 22 | 4 | 12~20 | 15.7 | 595 | 592 | 583 | 587 | 587 | 587 | 587 | 574 | 2 | 2 | 4.5 | 2 |  |  |  |  | 88 | 2.625 | 8.025 | 585 | 12 | 20 | 16
活塞杆氮化B线 | 31177 | D | 2025/10/27 23:36:23 | 151.43 | 18 | 4 | 12~20 | 13.7 | 593 | 595 | 584 | 585 | 583 | 587 | 579 | 578 | 2 | 2 | 4.5 | 2 |  |  |  |  | 72 | 2.625 | 8.0225 | 586.25 | 12 | 20 | 16
活塞杆氮化B线 | 31176 | D | 2025/10/27 23:17:22 | 144.05 | 18 | 4 | 12~20 | 15.5 | 595 | 593 | 584 | 586 | 583 | 587 | 585 | 580 | 2 | 2 | 4.5 | 2 |  |  |  |  | 72 | 2.625 | 8.0275 | 586.5 | 12 | 20 | 16
活塞杆氮化B线 | 31175 | C | 2025/10/27 22:39:15 | 220.62 | 19 | 4 | 12~20 | 15.3 | 591 | 594 | 585 | 587 | 583 | 587 | 574 | 585 | 2 | 2 | 4.5 | 2 |  |  |  |  | 76 | 2.625 | 8.0275 | 588.25 | 12 | 20 | 16
活塞杆氮化B线 | 31174 | C | 2025/10/27 22:18:23 | 308.31 | 21 | 4 | 12~20 | 15.5 | 597 | 594 | 584 | 586 | 586 | 586 | 587 | 577 | 2 | 2 | 4.5 | 2 |  |  |  |  | 84 | 2.625 | 8.0225 | 585.75 | 12 | 20 | 16
活塞杆氮化B线 | 31173 | C | 2025/10/27 21:40:59 | 451.07 | 22 | 4 | 12~20 | 14.7 | 597 | 585 | 583 | 586 | 586 | 587 | 583 | 581 | 2 | 2 | 4.5 | 2 |  |  |  |  | 88 | 2.625 | 8.025 | 584.75 | 12 | 20 | 16
活塞杆氮化B线 | 31170 | C | 2025/10/27 20:04:08 | 547.23 | 25 | 4 | 12~20 | 15.6 | 590 | 591 | 586 | 586 | 587 | 586 | 575 | 585 | 2 | 2 | 4.5 | 2 |  |  |  |  | 100 | 2.625 | 8.02 | 587 | 12 | 20 | 16
活塞杆氮化B线 | 31155 | B | 2025/10/27 14:07:23 | 365.16 | 22 | 4 | 12~20 | 17.8 | 586 | 595 | 587 | 586 | 588 | 587 | 586 | 578 | 2.5 | 2 | 3 | 2 |  |  |  |  | 88 | 2.375 | 8.025 | 586.5 | 12 | 20 | 16
活塞杆氮化B线 | 31099 | A | 2025/10/25 20:07:43 | 379.5 | 15 | 4 | 7~12 | 12.4 | 588 | 586 | 586 | 586 | 584 | 586 | 581 | 581 | 2.5 | 5 | 6 | 2 |  |  |  |  | 60 | 3.875 | 8.3875 | 584.75 | 7 | 12 | 9.5
活塞杆氮化B线 | 31066 | O | 2025/10/23 1:00:15 | 363.86 | 18 | 1 | 12~20 | 14.8 | [6 empty] | 585 | 571 | 2 | 3.5 | 4.5 | 5.3 |  |  |  |  | 18 | 3.825 | 9.59 | 571 | 12 | 20 | 16
活塞杆氮化B线 | 31065 | M | 2025/10/22 23:17:06 | 235.26 | 25 | 4 | 12~20 | 16.9 | 590 | 594 | 584 | 585 | 587 | 589 | 574 | 587 | 2 | 3.5 | 4.5 | 5.3 |  |  |  |  | 100 | 3.825 | 9.5925 | 588.75 | 12 | 20 | 16
活塞杆氮化B线 | 31064 | M | 2025/10/22 22:49:12 | 218.6 | 25 | 4 | 12~20 | 15.5 | 589 | 595 | 585 | 585 | 583 | 587 | 587 | 574 | 2 | 3.5 | 4.5 | 5.3 |  |  |  |  | 100 | 3.825 | 9.5825 | 585.25 | 12 | 20 | 16
活塞杆氮化B线 | 31063 | M | 2025/10/22 22:09:44 | 221.4 | 25 | 4 | 12~20 | 16.2 | 588 | 594 | 586 | 586 | 586 | 586 | 583 | 584 | 2 | 3.5 | 4.5 | 5.3 |  |  |  |  | 100 | 3.825 | 9.6375 | 587.5 | 12 | 20 | 16
活塞杆氮化B线 | 31062 | M | 2025/10/22 21:41:47 | 245.05 | 25 | 4 | 12~20 | 15.2 | 591 | 594 | 585 | 586 | 586 | 587 | 573 | 584 | 2 | 3.5 | 4.5 | 5.3 |  |  |  |  | 100 | 3.825 | 9.6175 | 587.75 | 12 | 20 | 16
活塞杆氮化B线 | 31061 | M | 2025/10/22 21:03:51 | 198.72 | 24 | 4 | 12~20 | 15.6 | 585 | 595 | 587 | 584 | 584 | 586 | 587 | 575 | 2 | 3.5 | 4.5 | 5.3 |  |  |  |  | 96 | 3.825 | 9.665 | 585 | 12 | 20 | 16
活塞杆氮化B线 | 31060 | B | 2025/10/22 20:20:36 | 349.71 | 27 | 4 | 12~20 | 15.5 | 589 | 594 | 586 | 586 | 585 | 586 | 578 | 586 | 2 | 3.5 | 4.5 | 5.3 |  |  |  |  | 108 | 3.825 | 9.6475 | 588 | 12 | 20 | 16
活塞杆氮化B线 | 31059 | C | 2025/10/22 19:50:49 | 320.16 | 27 | 4 | 12~20 | 16.4 | 590 | 594 | 587 | 587 | 587 | 589 | 583 | 580 | 2 | 3.5 | 4.5 | 5.3 |  |  |  |  | 108 | 3.825 | 9.6775 | 587.5 | 12 | 20 | 16
活塞杆氮化B线 | 31058 | C | 2025/10/22 19:18:44 | 450.33 | 28 | 4 | 12~20 | 15.1 | 592 | 596 | 585 | 587 | 586 | 588 | 586 | 583 | 2 | 3.5 | 4.5 | 5.3 |  |  |  |  | 112 | 3.825 | 9.65 | 588.5 | 12 | 20 | 16
活塞杆氮化B线 | 31057 | C | 2025/10/22 18:29:28 | 458.16 | 28 | 4 | 12~20 | 14.7 | 589 | 592 | 585 | 586 | 586 | 587 | 581 | 586 | 2 | 3.5 | 4.5 | 5.3 |  |  |  |  | 112 | 3.825 | 9.57 | 587.75 | 12 | 20 | 16
活塞杆氮化B线 | 31056 | B | 2025/10/22 18:00:21 | 440.37 | 28 | 4 | 12~20 | 14.7 | 590 | 593 | 586 | 587 | 587 | 588 | 586 | 582 | 2 | 3.5 | 4.5 | 5.3 |  |  |  |  | 112 | 3.825 | 9.5725 | 587.5 | 12 | 20 | 16
活塞杆氮化B线 | 31055 | C | 2025/10/22 17:40:25 | 493.74 | 28 | 4 | 12~20 | 14.6 | 590 | 592 | 587 | 586 | 587 | 588 | 586 | 584 | 2 | 3.5 | 4.5 | 5.3 |  |  |  |  | 112 | 3.825 | 9.625 | 587.5 | 12 | 20 | 16
活塞杆氮化B线 | 31054 | B | 2025/10/22 17:19:07 | 273.09 | 25 | 4 | 12~20 | 15.5 | 584 | 594 | 585 | 587 | 586 | 587 | 583 | 584 | 2 | 3.5 | 4.5 | 5.3 |  |  |  |  | 100 | 3.825 | 9.6275 | 588 | 12 | 20 | 16
活塞杆氮化B线 | 31053 | M | 2025/10/22 16:32:49 | 82.55 | 24 | 4 | 12~20 | 15.8 | 590 | 588 | 584 | 585 | 586 | 588 | 577 | 585 | 1.5 | 2.5 | 4 | 5 |  |  |  |  | 96 | 3.25 | 9.5675 | 586.5 | 12 | 20 | 16
活塞杆氮化B线 | 31052 | B | 2025/10/22 16:08:45 | 264.17 | 25 | 4 | 12~20 | 15.7 | 589 | 594 | 587 | 584 | 585 | 587 | 585 | 576 | 1.5 | 2.5 | 4 | 5 |  |  |  |  | 100 | 3.25 | 9.6225 | 585.25 | 12 | 20 | 16
活塞杆氮化B线 | 31051 | B | 2025/10/22 15:35:55 | 127.73 | 24 | 4 | 12~20 | 15.9 | 586 | 593 | 586 | 587 | 585 | 587 | 575 | 587 | 1.5 | 2.5 | 4 | 5 |  |  |  |  | 96 | 3.25 | 9.595 | 588.5 | 12 | 20 | 16
活塞杆氮化B线 | 31050 | M | 2025/10/22 15:21:18 | 82.8 | 24 | 4 | 12~20 | 15.8 | 586 | 591 | 584 | 586 | 588 | 586 | 588 | 574 | 1.5 | 2.5 | 4 | 5 |  |  |  |  | 96 | 3.25 | 9.6025 | 584.25 | 12 | 20 | 16
活塞杆氮化B线 | 31022 | O | 2025/10/21 23:35:27 | 368.16 | 15 | 2 | 12~20 | 15.5 | 587 | 574 |  |  |  |  | 583 | 571 | 2 | 2.5 | 3.5 | 2.5 |  |  |  |  | 30 | 2.625 | 9 | 572.5 | 12 | 20 | 16
活塞杆氮化B线 | 31022 | O | 2025/10/21 23:35:27 | 368.16 | 15 | 2 | 12~20 | 15.5 | 587 | 574 |  |  |  |  | 583 | 571 | 2 | 2.5 | 3.5 | 2.5 |  |  |  |  | 30 | 2.625 | 9 | 572.5 | 12 | 20 | 16
活塞杆氮化B线 | 31016 | M | 2025/10/21 17:37:08 | 84.01 | 23 | 4 | 12~20 | 15.2 | 588 | 595 | 583 | 587 | 585 | 581 | 583 | 582 | 2 | 2.5 | 3.5 | 2.5 |  |  |  |  | 92 | 2.625 | 8.9975 | 586.25 | 12 | 20 | 16
活塞杆氮化B线 | 31015 | B | 2025/10/21 16:36:05 | 355.8 | 26 | 4 | 12~20 | 15.1 | 587 | 595 | 584 | 585 | 583 | 587 | 587 | 578 | 2 | 2 | 3 | 2.5 |  |  |  |  | 104 | 2.375 | 9.0025 | 586.25 | 12 | 20 | 16
活塞杆氮化B线 | 31014 | C | 2025/10/21 16:15:23 | 501.18 | 30 | 4 | 12~20 | 14.6 | 590 | 595 | 583 | 586 | 584 | 585 | 577 | 587 | 2 | 2 | 3 | 2.5 |  |  |  |  | 120 | 2.375 | 9 | 588.25 | 12 | 20 | 16
活塞杆氮化B线 | 31013 | C | 2025/10/21 15:34:39 | 462 | 28 | 4 | 12~20 | 14.8 | 590 | 595 | 584 | 586 | 584 | 586 | 578 | 582 | 2 | 2 | 3 | 2.5 |  |  |  |  | 112 | 2.375 | 9.0025 | 587.25 | 12 | 20 | 16
活塞杆氮化B线 | 31012 | C | 2025/10/21 15:03:08 | 493.35 | 27 | 4 | 12~20 | 15 | 590 | 591 | 582 | 588 | 582 | 586 | 588 | 575 | 2 | 2 | 3 | 2.5 |  |  |  |  | 108 | 2.375 | 9 | 585 | 12 | 20 | 16
活塞杆氮化B线 | 31011 | B | 2025/10/21 14:31:35 | 422.42 | 27 | 4 | 12~20 | 15 | 590 | 595 | 582 | 585 | 584 | 586 | 576 | 587 | 2 | 2 | 3 | 2.5 |  |  |  |  | 108 | 2.375 | 9.0025 | 588.25 | 12 | 20 | 16
活塞杆氮化B线 | 31009 | B | 2025/10/21 13:31:02 | 394.01 | 26 | 4 | 12~20 | 14.8 | 593 | 595 | 582 | 586 | 582 | 580 | 586 | 580 | 2 | 2 | 3 | 2.5 |  |  |  |  | 104 | 2.375 | 8.9975 | 585.25 | 12 | 20 | 16
活塞杆氮化B线 | 31008 | O | 2025/10/21 13:00:48 | 328.14 | 27 | 4 | 12~20 | 15.5 | 589 | 595 | 582 | 586 | 586 | 584 | 573 | 587 | 2 | 2 | 3 | 2.5 |  |  |  |  | 108 | 2.375 | 9.0025 | 588 | 12 | 20 | 16
活塞杆氮化B线 | 31006 | B | 2025/10/21 12:00:41 | 309 | 26 | 4 | 12~20 | 15.6 | 590 | 593 | 582 | 586 | 585 | 590 | 583 | 584 | 2 | 2 | 3 | 2.5 |  |  |  |  | 104 | 2.375 | 8.995 | 588.25 | 12 | 20 | 16
活塞杆氮化B线 | 31005 | B | 2025/10/21 11:44:16 | 316.06 | 26 | 4 | 12~20 | 15.6 | 589 | 594 | 582 | 587 | 584 | 587 | 574 | 585 | 2 | 2 | 3 | 2.5 |  |  |  |  | 104 | 2.375 | 9 | 588.25 | 12 | 20 | 16
活塞杆氮化B线 | 31004 | B | 2025/10/21 11:07:48 | 344.28 | 26 | 4 | 12~20 | 15.1 | 591 | 595 | 582 | 586 | 596 | 586 | 587 | 575 | 2 | 2 | 3 | 2.5 |  |  |  |  | 104 | 2.375 | 9 | 585.5 | 12 | 20 | 16
活塞杆氮化B线 | 31002 | B | 2025/10/21 9:59:51 | 252.05 | 24 | 4 | 12~20 | 15.9 | 588 | 595 | 583 | 586 | 594 | 586 | 579 | 585 | 2 | 2 | 3 | 2.5 |  |  |  |  | 96 | 2.375 | 9 | 588 | 12 | 20 | 16
活塞杆氮化B线 | 31001 | B | 2025/10/21 9:24:45 | 313.3 | 26 | 4 | 12~20 | 16.4 | 586 | 593 | 583 | 586 | 585 | 587 | 585 | 578 | 2 | 2 | 3 | 2.5 |  |  |  |  | 104 | 2.375 | 9 | 586 | 12 | 20 | 16
活塞杆氮化B线 | 30999 | O | 2025/10/21 8:24:57 | 283.48 | 26 | 4 | 12~20 | 15.9 | 585 | 577 | 583 | 586 | 586 | 584 | 587 | 574 | 2 | 2 | 3 | 2.5 |  |  |  |  | 104 | 2.375 | 8.93 | 580.25 | 12 | 20 | 16
活塞杆氮化B线 | 30998 | O | 2025/10/21 7:49:51 | 322.14 | 28 | 4 | 12~20 | 14.6 | 588 | 584 | 582 | 586 | 584 | 587 | 583 | 587 | 2 | 2 | 3 | 2.5 |  |  |  |  | 112 | 2.375 | 8 | 586 | 12 | 20 | 16
活塞杆氮化B线 | 30997 | O | 2025/10/21 7:18:33 | 322.02 | 28 | 4 | 12~20 | 16.1 | 591 | 591 | 583 | 586 | 586 | 586 | 575 | 584 | 2 | 2 | 3 | 4.5 |  |  |  |  | 112 | 2.875 | 8 | 586.75 | 12 | 20 | 16
活塞杆氮化B线 | 30996 | O | 2025/10/21 7:01:31 | 367.32 | 28 | 4 | 12~20 | 16 | 592 | 595 | 582 | 586 | 584 | 588 | 586 | 575 | 2 | 2 | 3 | 4.5 |  |  |  |  | 112 | 2.875 | 7.995 | 586 | 12 | 20 | 16
活塞杆氮化B线 | 30995 | O | 2025/10/21 6:34:58 | 364.87 | 28 | 4 | 12~20 | 14.3 | 580 | 591 | 586 | 584 | 584 | 586 | 581 | 585 | 2 | 2 | 3 | 4.5 |  |  |  |  | 112 | 2.875 | 7.9975 | 586.5 | 12 | 20 | 16
活塞杆氮化B线 | 30994 | B | 2025/10/21 5:33:12 | 297.05 | 25 | 4 | 12~20 | 15.4 | 589 | 595 | 586 | 586 | 584 | 587 | 586 | 576 | 2 | 2 | 3 | 4.5 |  |  |  |  | 100 | 2.875 | 8.005 | 586 | 12 | 20 | 16
活塞杆氮化B线 | 30993 | B | 2025/10/21 5:13:34 | 261.86 | 25 | 4 | 12~20 | 16.1 | 592 | 595 | 576 | 588 | 585 | 586 | 579 | 586 | 2 | 2 | 3 | 4.5 |  |  |  |  | 100 | 2.875 | 7.995 | 588.75 | 12 | 20 | 16
活塞杆氮化B线 | 30992 | B | 2025/10/21 4:37:11 | 398.29 | 26 | 4 | 12~20 | 15.3 | 592 | 595 | 584 | 585 | 582 | 588 | 582 | 581 | 2 | 2 | 3 | 4.5 |  |  |  |  | 104 | 2.875 | 8.0025 | 587.25 | 12 | 20 | 16
活塞杆氮化B线 | 30991 | O | 2025/10/21 4:01:19 | 368.16 | 28 | 4 | 12~20 | 16 | 591 | 594 | 582 | 587 | 581 | 586 | 586 | 582 | 2 | 2 | 3 | 4.5 |  |  |  |  | 112 | 2.875 | 8 | 587.25 | 12 | 20 | 16
活塞杆氮化B线 | 30990 | O | 2025/10/21 3:24:08 | 367.32 | 28 | 4 | 12~20 | 15.5 | 591 | 595 | 581 | 586 | 584 | 586 | 575 | 587 | 2 | 2 | 3 | 4.5 |  |  |  |  | 112 | 2.875 | 8.0025 | 588.5 | 12 | 20 | 16
活塞杆氮化B线 | 30989 | O | 2025/10/21 2:54:23 | 359.97 | 27 | 4 | 12~20 | 15.1 | 591 | 595 | 583 | 586 | 584 | 587 | 585 | 576 | 2 | 2 | 3 | 4.5 |  |  |  |  | 108 | 2.875 | 8 | 586 | 12 | 20 | 16
活塞杆氮化B线 | 30987 | C | 2025/10/21 1:57:40 | 318.47 | 25 | 4 | 12~20 | 15.6 | 591 | 595 | 583 | 586 | 584 | 587 | 582 | 583 | 2 | 2 | 3 | 4.5 |  |  |  |  | 100 | 2.875 | 8.0025 | 587.75 | 12 | 20 | 16
活塞杆氮化B线 | 30986 | B | 2025/10/21 1:32:09 | 267.42 | 25 | 4 | 12~20 | 14.3 | 589 | 594 | 582 | 586 | 584 | 586 | 583 | 581 | 2 | 2 | 3 | 4.5 |  |  |  |  | 100 | 2.875 | 8 | 586.75 | 12 | 20 | 16
活塞杆氮化B线 | 30985 | B | 2025/10/21 0:57:51 | 472.8 | 26 | 4 | 12~20 | 14.1 | 592 | 592 | 585 | 586 | 583 | 588 | 579 | 583 | 2 | 2 | 3 | 4.5 |  |  |  |  | 104 | 2.875 | 8 | 587.25 | 12 | 20 | 16
活塞杆氮化B线 | 30984 | B | 2025/10/21 0:29:42 | 460.96 | 26 | 4 | 12~20 | 13.4 | 592 | 594 | 581 | 587 | 583 | 587 | 585 | 576 | 2 | 2 | 3 | 4.5 |  |  |  |  | 104 | 2.875 | 7.9975 | 586 | 12 | 20 | 16
活塞杆氮化B线 | 30983 | B | 2025/10/21 0:01:08 | 463.79 | 26 | 4 | 12~20 | 14 | 591 | 591 | 583 | 587 | 585 | 586 | 576 | 587 | 2 | 2 | 3 | 4.5 |  |  |  |  | 104 | 2.875 | 8 | 587.75 | 12 | 20 | 16
活塞杆氮化B线 | 30982 | B | 2025/10/20 23:31:01 | 364.26 | 25 | 4 | 12~20 | 13.6 | 592 | 593 | 582 | 586 | 582 | 587 | 585 | 577 | 2 | 2 | 3 | 4.5 |  |  |  |  | 100 | 2.875 | 8 | 585.75 | 12 | 20 | 16
活塞杆氮化B线 | 30981 | C | 2025/10/20 23:02:32 | 437.45 | 26 | 4 | 12~20 | 13.9 | 591 | 593 | 584 | 586 | 582 | 586 | 582 | 584 | 2 | 2 | 3 | 4.5 |  |  |  |  | 104 | 2.875 | 8 | 587.25 | 12 | 20 | 16
活塞杆氮化B线 | 30980 | B | 2025/10/20 22:32:05 | 370.44 | 25 | 4 | 12~20 | 14.5 | 592 | 595 | 583 | 586 | 582 | 586 | 578 | 585 | 2 | 2 | 3 | 4.5 |  |  |  |  | 100 | 2.875 | 8 | 588 | 12 | 20 | 16
活塞杆氮化B线 | 30879 | A | 2025/10/17 14:00:03 | 335.9 | 15 | 4 | 7~12 | 11.6 | 586 | 583 | 584 | 585 | 583 | 586 | 575 | 582 | 3.5 | 4 | 6 | 5 |  |  |  |  | 60 | 4.625 | 7.986667 | 584 | 7 | 12 | 9.5
活塞杆氮化B线 | 30878 | A | 2025/10/17 13:40:23 | 351 | 15 | 4 | 7~12 | 13 | 594 | 579 | 588 | 586 | 585 | 586 | 587 | 576 | 3.5 | 4 | 6 | 5 |  |  |  |  | 60 | 4.625 | 7.986667 | 581.75 | 7 | 12 | 9.5
活塞杆氮化B线 | 30846 | A | 2025/10/14 6:44:36 | 316.85 | 15 | 4 | 7~12 | 9.5 | 591 | 577 | 585 | 585 | 585 | 586 | 587 | 576 | 3.5 | 3.5 | 6.3 | 4 |  |  |  |  | 60 | 4.325 | 9.4875 | 581 | 7 | 12 | 9.5
活塞杆氮化B线 | 30823 | C | 2025/10/13 19:06:40 | 480.27 | 27 | 4 | 12~20 | 12.6 | 596 | 591 | 583 | 586 | 585 | 586 | 586 | 577 | 3.5 | 3.5 | 6.3 | 4 |  |  |  |  | 108 | 4.325 | 9.505 | 585 | 12 | 20 | 16
活塞杆氮化B线 | 30822 | O | 2025/10/13 18:39:09 | 347.91 | 28 | 4 | 12~20 | 15.4 | 596 | 597 | 583 | 585 | 586 | 587 | 579 | 586 | 3.5 | 3.5 | 6.3 | 4 |  |  |  |  | 112 | 4.325 | 9.5025 | 588.75 | 12 | 20 | 16
活塞杆氮化B线 | 30821 | O | 2025/10/13 18:26:24 | 368.16 | 28 | 4 | 12~20 | 15.7 | 591 | 594 | 586 | 585 | 585 | 587 | 577 | 581 | 3.5 | 3.5 | 6.3 | 4 |  |  |  |  | 112 | 4.325 | 9.5025 | 586.75 | 12 | 20 | 16
活塞杆氮化B线 | 30820 | C | 2025/10/13 17:37:53 | 323.46 | 26 | 4 | 12~20 | 15 | 594 | 596 | 582 | 586 | 588 | 587 | 577 | 583 | 3.5 | 3.5 | 6.3 | 4 |  |  |  |  | 104 | 4.325 | 9.495 | 588 | 12 | 20 | 16
活塞杆氮化B线 | 30819 | M | 2025/10/13 17:09:08 | 181.08 | 23 | 4 | 12~20 | 14.8 | 596 | 595 | 583 | 586 | 583 | 589 | 586 | 573 | 3.5 | 3.5 | 6.3 | 4 |  |  |  |  | 92 | 4.325 | 9.4975 | 585.75 | 12 | 20 | 16
活塞杆氮化B线 | 30818 | M | 2025/10/13 16:41:19 | 177.03 | 23 | 4 | 12~20 | 15.2 | 593 | 597 | 582 | 585 | 586 | 587 | 582 | 586 | 3.5 | 3.5 | 5.5 | 3.5 |  |  |  |  | 92 | 4 | 9.505 | 588.75 | 12 | 20 | 16
活塞杆氮化B线 | 30817 | D | 2025/10/13 16:03:32 | 224.92 | 24 | 4 | 12~20 | 15.7 | 592 | 596 | 585 | 584 | 587 | 587 | 579 | 583 | 3.5 | 3.5 | 5.5 | 3.5 |  |  |  |  | 96 | 4 | 9.5 | 587.5 | 12 | 20 | 16
活塞杆氮化B线 | 30816 | D | 2025/10/13 15:32:06 | 398.93 | 27 | 4 | 12~20 | 15.6 | 592 | 595 | 584 | 586 | 586 | 587 | 584 | 579 | 3.5 | 3.5 | 5.5 | 3.5 |  |  |  |  | 108 | 4 | 9.5 | 586.75 | 12 | 20 | 16
活塞杆氮化B线 | 30815 | C | 2025/10/13 15:01:51 | 416.61 | 27 | 4 | 12~20 | 15.1 | 595 | 594 | 583 | 586 | 582 | 589 | 581 | 584 | 3.5 | 3.5 | 5.5 | 3.5 |  |  |  |  | 108 | 4 | 9.4975 | 588.25 | 12 | 20 | 16
活塞杆氮化B线 | 30814 | C | 2025/10/13 14:31:28 | 316.14 | 26 | 4 | 12~20 | 16.4 | 595 | 596 | 584 | 586 | 586 | 589 | 580 | 582 | 3.5 | 3.5 | 5.5 | 3.5 |  |  |  |  | 104 | 4 | 9.5 | 588.25 | 12 | 20 | 16
活塞杆氮化B线 | 30813 | O | 2025/10/13 13:53:27 | 368.16 | 28 | 4 | 12~20 | 15.6 | 596 | 596 | 583 | 586 | 584 | 588 | 576 | 581 | 3.5 | 3.5 | 5.5 | 3.5 |  |  |  |  | 112 | 4 | 9.495 | 587.75 | 12 | 20 | 16
活塞杆氮化B线 | 30812 | O | 2025/10/13 13:21:22 | 347.91 | 28 | 4 | 12~20 | 15.4 | 595 | 597 | 584 | 586 | 586 | 588 | 586 | 575 | 3.5 | 3.5 | 5.5 | 3.5 |  |  |  |  | 112 | 4 | 9.5 | 586.5 | 12 | 20 | 16
活塞杆氮化B线 | 30811 | O | 2025/10/13 12:49:24 | 365.09 | 28 | 4 | 12~20 | 15.8 | 595 | 596 | 584 | 585 | 585 | 587 | 580 | 586 | 3.5 | 3.5 | 5.5 | 3.5 |  |  |  |  | 112 | 4 | 9.4975 | 588.5 | 12 | 20 | 16
活塞杆氮化B线 | 30810 | O | 2025/10/13 12:23:21 | 363.86 | 28 | 4 | 12~20 | 16 | 593 | 597 | 584 | 586 | 586 | 587 | 577 | 582 | 3.5 | 3.5 | 5.5 | 3.5 |  |  |  |  | 112 | 4 | 9.4975 | 588 | 12 | 20 | 16
活塞杆氮化B线 | 30809 | B | 2025/10/13 11:49:17 | 478.53 | 27 | 4 | 12~20 | 14.5 | 596 | 589 | 582 | 586 | 585 | 587 | 586 | 575 | 3.5 | 3.5 | 5.5 | 3.5 |  |  |  |  | 108 | 4 | 9.5 | 584.25 | 12 | 20 | 16
活塞杆氮化B线 | 30808 | B | 2025/10/13 11:20:12 | 326.07 | 26 | 4 | 12~20 | 15.7 | 596 | 597 | 584 | 585 | 586 | 588 | 581 | 584 | 3.5 | 3.5 | 5.5 | 3.5 |  |  |  |  | 104 | 4 | 9.505 | 588.5 | 12 | 20 | 16
活塞杆氮化B线 | 30807 | C | 2025/10/13 10:51:32 | 323.64 | 26 | 4 | 12~20 | 15.1 | 592 | 595 | 585 | 586 | 585 | 586 | 579 | 583 | 3.5 | 3.5 | 5.5 | 3.5 |  |  |  |  | 104 | 4 | 9.5025 | 587.5 | 12 | 20 | 16
活塞杆氮化B线 | 30807 | C | 2025/10/13 10:51:32 | 323.64 | 26 | 4 | 12~20 | 15.1 | 592 | 595 | 585 | 586 | 585 | 586 | 579 | 583 | 3.5 | 3.5 | 5.5 | 3.5 |  |  |  |  | 104 | 4 | 9.5025 | 587.5 | 12 | 20 | 16
活塞杆氮化B线 | 30806 | M | 2025/10/13 10:28:14 | 84.94 | 23 | 4 | 12~20 | 15.4 | 592 | 593 | 584 | 586 | 586 | 586 | 587 | 574 | 3.5 | 3.5 | 5.5 | 3.5 |  |  |  |  | 92 | 4 | 9.4975 | 584.75 | 12 | 20 | 16
活塞杆氮化B线 | 30805 | M | 2025/10/13 9:59:08 | 85.32 | 23 | 4 | 12~20 | 15.8 | 594 | 593 | 585 | 586 | 587 | 587 | 576 | 587 | 3.5 | 3.5 | 5.5 | 3.5 |  |  |  |  | 92 | 4 | 8.5025 | 588.25 | 12 | 20 | 16
活塞杆氮化B线 | 30804 | B | 2025/10/13 9:29:05 | 234.97 | 24 | 4 | 12~20 | 15.4 | 591 | 596 | 586 | 587 | 585 | 587 | 585 | 577 | 3.5 | 3.5 | 5.5 | 3.5 |  |  |  |  | 96 | 4 | 8.5025 | 586.75 | 12 | 20 | 16
活塞杆氮化B线 | 30800 | O | 2025/10/12 19:32:39 | 336.87 | 28 | 4 | 12~20 | 14.6 | 588 | 597 | 585 | 587 | 586 | 586 | 584 | 576 | 3.5 | 3 | 5 | 3 |  |  |  |  | 112 | 3.625 | 8.5 | 586.5 | 12 | 20 | 16
活塞杆氮化B线 | 30797 | M | 2025/10/12 17:36:14 | 181.03 | 23 | 4 | 12~20 | 14.1 | 590 | 595 | 585 | 586 | 585 | 588 | 583 | 580 | 3.5 | 3 | 5 | 3 |  |  |  |  | 92 | 3.625 | 8.4975 | 587.25 | 12 | 20 | 16
活塞杆氮化B线 | 30796 | O | 2025/10/12 16:32:24 | 368.16 | 28 | 4 | 12~20 | 16 | 598 | 595 | 584 | 585 | 586 | 586 | 586 | 578 | 3.5 | 3 | 4.5 | 3 |  |  |  |  | 112 | 3.5 | 8.495 | 586 | 12 | 20 | 16
活塞杆氮化B线 | 30795 | O | 2025/10/12 16:05:46 | 355.89 | 28 | 4 | 12~20 | 16.2 | 597 | 597 | 584 | 588 | 588 | 587 | 579 | 586 | 3.5 | 3 | 4.5 | 3 |  |  |  |  | 112 | 3.5 | 8.4975 | 589.5 | 12 | 20 | 16
活塞杆氮化B线 | 30794 | C | 2025/10/12 15:20:46 | 322.76 | 26 | 4 | 12~20 | 14.9 | 590 | 594 | 586 | 584 | 584 | 588 | 578 | 586 | 3.5 | 3 | 4.5 | 3 |  |  |  |  | 104 | 3.5 | 8.5 | 588 | 12 | 20 | 16
活塞杆氮化B线 | 30793 | D | 2025/10/12 14:41:53 | 432 | 27 | 4 | 12~20 | 14.8 | 596 | 595 | 583 | 588 | 588 | 586 | 570 | 583 | 3.5 | 3 | 4.5 | 3 |  |  |  |  | 108 | 3.5 | 8.5 | 588 | 12 | 20 | 16
活塞杆氮化B线 | 30792 | B | 2025/10/12 14:15:41 | 293.84 | 24 | 4 | 12~20 | 14.3 | 596 | 595 | 584 | 585 | 584 | 587 | 581 | 581 | 3.5 | 3 | 4.5 | 3 |  |  |  |  | 96 | 3.5 | 8.5025 | 587 | 12 | 20 | 16
活塞杆氮化B线 | 30791 | C | 2025/10/12 13:26:02 | 335.21 | 26 | 4 | 12~20 | 15.2 | 596 | 594 | 585 | 587 | 586 | 586 | 581 | 582 | 3.5 | 3 | 4.5 | 3 |  |  |  |  | 104 | 3.5 | 8.495 | 587.25 | 12 | 20 | 16
活塞杆氮化B线 | 30788 | O | 2025/10/12 11:45:19 | 358.34 | 27 | 4 | 12~20 | 16.8 | 595 | 598 | 585 | 585 | 585 | 587 | 576 | 583 | 3.5 | 3 | 4.5 | 3 |  |  |  |  | 108 | 3.5 | 8.505 | 588.25 | 12 | 20 | 16
活塞杆氮化B线 | 30787 | B | 2025/10/12 11:01:40 | 293.26 | 24 | 4 | 12~20 | 14.8 | 592 | 595 | 585 | 586 | 587 | 585 | 586 | 580 | 3.5 | 3 | 4.5 | 3 |  |  |  |  | 96 | 3.5 | 8.5075 | 586.5 | 12 | 20 | 16
活塞杆氮化B线 | 30786 | B | 2025/10/12 10:33:22 | 320.19 | 26 | 4 | 12~20 | 15.5 | 597 | 597 | 583 | 587 | 587 | 587 | 584 | 578 | 3.5 | 3 | 4.5 | 3 |  |  |  |  | 104 | 3.5 | 8.505 | 587.25 | 12 | 20 | 16
活塞杆氮化B线 | 30785 | B | 2025/10/12 10:01:50 | 321.27 | 26 | 4 | 12~20 | 15.5 | 593 | 595 | 585 | 585 | 586 | 588 | 575 | 585 | 3.5 | 3 | 4.5 | 3 |  |  |  |  | 104 | 3.5 | 8.505 | 588.25 | 12 | 20 | 16
活塞杆氮化B线 | 30784 | B | 2025/10/12 9:35:41 | 320.27 | 26 | 4 | 12~20 | 15.5 | 590 | 597 | 585 | 586 | 586 | 587 | 585 | 575 | 3.5 | 3 | 4.5 | 3 |  |  |  |  | 104 | 3.5 | 8.4975 | 586.25 | 12 | 20 | 16
活塞杆氮化B线 | 30783 | B | 2025/10/12 9:05:30 | 318.08 | 26 | 4 | 12~20 | 14.7 | 591 | 593 | 583 | 586 | 585 | 587 | 580 | 584 | 3.5 | 3 | 4.5 | 3 |  |  |  |  | 104 | 3.5 | 8.495 | 587.5 | 12 | 20 | 16
活塞杆氮化B线 | 30782 | C | 2025/10/12 8:33:22 | 323.64 | 26 | 4 | 12~20 | 15 | 591 | 594 | 583 | 586 | 585 | 586 | 579 | 581 | 3.5 | 3 | 4.5 | 3 |  |  |  |  | 104 | 3.5 | 8.5025 | 586.75 | 12 | 20 | 16
活塞杆氮化B线 | 30781 | B | 2025/10/12 8:05:02 | 247.68 | 24 | 4 | 12~20 | 15.3 | 591 | 594 | 584 | 585 | 585 | 586 | 586 | 574 | 3.5 | 3 | 4.5 | 3 |  |  |  |  | 96 | 3.5 | 8.4975 | 584.75 | 12 | 20 | 16
活塞杆氮化B线 | 30780 | B | 2025/10/12 7:24:21 | 247.68 | 24 | 4 | 12~20 | 15.7 | 591 | 594 | 584 | 587 | 586 | 586 | 575 | 586 | 3.5 | 5 | 6.8 | 6.6 |  |  |  |  | 96 | 5.475 | 8.4925 | 588.25 | 12 | 20 | 16
活塞杆氮化B线 | 30779 | O | 2025/10/12 6:35:31 | 360.8 | 27 | 4 | 12~20 | 15.7 | 591 | 597 | 584 | 586 | 586 | 587 | 583 | 577 | 3.5 | 5 | 6.8 | 6.6 |  |  |  |  | 108 | 5.475 | 8 | 586.75 | 12 | 20 | 16
活塞杆氮化B线 | 30778 | O | 2025/10/12 6:28:27 | 309.25 | 27 | 4 | 12~20 | 15.2 | 584 | 590 | 585 | 586 | 587 | 587 | 577 | 582 | 3.5 | 5 | 6.8 | 6.6 |  |  |  |  | 108 | 5.475 | 8.4975 | 586.25 | 12 | 20 | 16
活塞杆氮化B线 | 30777 | C | 2025/10/12 5:25:49 | 323.64 | 26 | 4 | 12~20 | 14.9 | 592 | 596 | 582 | 586 | 584 | 585 | 583 | 579 | 3.5 | 5 | 6.8 | 6.6 |  |  |  |  | 104 | 5.475 | 8.495 | 586.5 | 12 | 20 | 16
活塞杆氮化B线 | 30776 | D | 2025/10/12 4:54:02 | 295.7 | 24 | 4 | 12~20 | 14.3 | 592 | 594 | 582 | 585 | 588 | 586 | 573 | 586 | 3.5 | 5 | 6.8 | 6.6 |  |  |  |  | 96 | 5.475 | 8.5 | 587.75 | 12 | 20 | 16
活塞杆氮化B线 | 30775 | D | 2025/10/12 4:13:21 | 268.2 | 24 | 4 | 12~20 | 14.4 | 591 | 594 | 585 | 586 | 585 | 590 | 585 | 576 | 3.5 | 5 | 6.8 | 6.6 |  |  |  |  | 96 | 5.475 | 8.5 | 586.5 | 12 | 20 | 16
活塞杆氮化B线 | 30774 | O | 2025/10/12 3:42:08 | 352.82 | 27 | 4 | 12~20 | 15.1 | 591 | 596 | 584 | 586 | 586 | 583 | 580 | 585 | 3.5 | 5 | 6.8 | 6.6 |  |  |  |  | 108 | 5.475 | 8.505 | 587.5 | 12 | 20 | 16
活塞杆氮化B线 | 30773 | O | 2025/10/12 3:01:22 | 341.16 | 27 | 4 | 12~20 | 15 | 592 | 594 | 582 | 586 | 585 | 587 | 574 | 583 | 3.5 | 5 | 6.8 | 6.6 |  |  |  |  | 108 | 5.475 | 8.51 | 587.5 | 12 | 20 | 16
活塞杆氮化B线 | 30772 | M | 2025/10/12 2:49:20 | 244.44 | 24 | 4 | 12~20 | 15.4 | 593 | 595 | 582 | 585 | 586 | 586 | 583 | 578 | 3.5 | 5 | 6.8 | 6.6 |  |  |  |  | 96 | 5.475 | 8.5 | 586 | 12 | 20 | 16
活塞杆氮化B线 | 30771 | D | 2025/10/12 2:03:15 | 261.42 | 23 | 4 | 12~20 | 15.1 | 590 | 595 | 582 | 585 | 585 | 587 | 581 | 582 | 3.5 | 5 | 6.8 | 6.6 |  |  |  |  | 92 | 5.475 | 8.5025 | 587.25 | 12 | 20 | 16
活塞杆氮化B线 | 30770 | D | 2025/10/12 1:33:05 | 313.88 | 25 | 4 | 12~20 | 15.3 | 596 | 594 | 584 | 585 | 585 | 587 | 576 | 582 | 3.5 | 5 | 6.8 | 6.6 |  |  |  |  | 100 | 5.475 | 8.333333 | 587 | 12 | 20 | 16
活塞杆氮化B线 | 30769 | O | 2025/10/12 1:01:05 | 254.64 | 24 | 4 | 12~20 | 14.8 | 592 | 598 | 584 | 586 | 584 | 586 | 586 | 575 | 3.5 | 5 | 6.8 | 6.6 |  |  |  |  | 96 | 5.475 | 8.4975 | 586.25 | 12 | 20 | 16
活塞杆氮化B线 | 30768 | O | 2025/10/12 0:45:23 | 355.89 | 26 | 4 | 12~20 | 14.7 | 597 | 596 | 584 | 586 | 586 | 586 | 575 | 586 | 3.5 | 5 | 6.8 | 6.6 |  |  |  |  | 104 | 5.475 | 8.51 | 588.5 | 12 | 20 | 16
活塞杆氮化B线 | 30767 | M | 2025/10/12 0:08:59 | 222.66 | 22 | 4 | 12~20 | 13.7 | 591 | 594 | 583 | 586 | 586 | 587 | 575 | 582 | 3.5 | 5 | 6.8 | 6.6 |  |  |  |  | 88 | 5.475 | 8.5075 | 587.25 | 12 | 20 | 16
活塞杆氮化B线 | 30766 | M | 2025/10/11 23:48:23 | 181.08 | 21 | 4 | 12~20 | 13.5 | 595 | 595 | 583 | 586 | 586 | 587 | 586 | 576 | 3.5 | 5 | 6.8 | 6.6 |  |  |  |  | 84 | 5.475 | 8.5 | 586 | 12 | 20 | 16
活塞杆氮化B线 | 30765 | M | 2025/10/11 23:28:31 | 127.77 | 21 | 4 | 12~20 | 13.6 | 591 | 597 | 584 | 585 | 587 | 586 | 576 | 585 | 3.5 | 5 | 6.8 | 6.6 |  |  |  |  | 84 | 5.475 | 8.495 | 588.25 | 12 | 20 | 16
活塞杆氮化B线 | 30764 | M | 2025/10/11 23:03:41 | 84.75 | 21 | 4 | 12~20 | 13.4 | 588 | 594 | 584 | 585 | 586 | 587 | 584 | 578 | 3.5 | 5 | 6.8 | 6.6 |  |  |  |  | 84 | 5.475 | 8.4975 | 586 | 12 | 20 | 16
活塞杆氮化B线 | 30763 | B | 2025/10/11 22:13:28 | 340.15 | 24 | 4 | 12~20 | 13.1 | 591 | 595 | 585 | 586 | 585 | 588 | 582 | 580 | 3.5 | 5 | 6.8 | 6.6 |  |  |  |  | 96 | 5.475 | 8.4975 | 587.25 | 12 | 20 | 16
活塞杆氮化B线 | 30762 | B | 2025/10/11 21:52:57 | 327.22 | 24 | 4 | 12~20 | 14.7 | 587 | 593 | 581 | 587 | 587 | 586 | 574 | 585 | 3.5 | 5 | 6.8 | 6.6 |  |  |  |  | 96 | 5.475 | 8.4975 | 587.75 | 12 | 20 | 16
活塞杆氮化B线 | 30761 | D | 2025/10/11 21:10:57 | 267.98 | 22 | 4 | 12~20 | 13.9 | 594 | 585 | 582 | 583 | 583 | 588 | 584 | 578 | 3.5 | 5 | 6.8 | 6.6 |  |  |  |  | 88 | 5.475 | 8.495 | 583.5 | 12 | 20 | 16
活塞杆氮化B线 | 30760 | D | 2025/10/11 20:40:28 | 267.83 | 22 | 4 | 12~20 | 14.4 | 593 | 595 | 585 | 586 | 585 | 587 | 579 | 583 | 3.5 | 5 | 6.8 | 6.6 |  |  |  |  | 88 | 5.475 | 8.515 | 587.75 | 12 | 20 | 16
活塞杆氮化B线 | 30757 | O | 2025/10/11 19:06:08 | 360.8 | 25 | 4 | 12~20 | 14.8 | 590 | 586 | 584 | 586 | 586 | 588 | 575 | 587 | 3.5 | 5 | 6.8 | 6.6 |  |  |  |  | 100 | 5.475 | 8.5025 | 586.75 | 12 | 20 | 16
活塞杆氮化B线 | 30753 | D | 2025/10/11 17:12:49 | 262.09 | 21 | 4 | 12~20 | 14.4 | 592 | 593 | 585 | 586 | 588 | 588 | 575 | 586 | 3.5 | 5 | 6.8 | 6.6 |  |  |  |  | 84 | 5.475 | 8.5 | 588.25 | 12 | 20 | 16
活塞杆氮化B线 | 30752 | O | 2025/10/11 16:38:39 | 322.14 | 24 | 4 | 12~20 | 14.3 | 596 | 595 | 583 | 585 | 585 | 588 | 586 | 575 | 3.5 | 5 | 5.8 | 5.8 |  |  |  |  | 96 | 5.025 | 8.4925 | 585.75 | 12 | 20 | 16
活塞杆氮化B线 | 30751 | B | 2025/10/11 16:14:06 | 301.23 | 23 | 4 | 12~20 | 13.9 | 595 | 596 | 585 | 586 | 586 | 587 | 577 | 584 | 3.5 | 5 | 5.8 | 5.8 |  |  |  |  | 92 | 5.025 | 8.49 | 588.25 | 12 | 20 | 16
活塞杆氮化B线 | 30750 | B | 2025/10/11 15:49:28 | 309.45 | 23 | 4 | 12~20 | 14.3 | 596 | 595 | 586 | 587 | 587 | 587 | 584 | 579 | 3.5 | 5 | 5.8 | 5.8 |  |  |  |  | 92 | 5.025 | 8.505 | 587 | 12 | 20 | 16
活塞杆氮化B线 | 30749 | M | 2025/10/11 15:24:30 | 180.98 | 20 | 4 | 12~20 | 13.7 | 596 | 597 | 584 | 588 | 586 | 587 | 585 | 574 | 3.5 | 5 | 5.8 | 5.8 |  |  |  |  | 80 | 5.025 | 8.4975 | 586.5 | 12 | 20 | 16
活塞杆氮化B线 | 30748 | B | 2025/10/11 15:01:17 | 180.13 | 20 | 4 | 12~20 | 15.5 | 596 | 596 | 584 | 585 | 586 | 587 | 577 | 587 | 3.5 | 5 | 5.8 | 5.8 |  |  |  |  | 80 | 5.025 | 7.9975 | 588.75 | 12 | 20 | 16
活塞杆氮化B线 | 30747 | M | 2025/10/11 14:28:36 | 174.23 | 20 | 4 | 12~20 | 14.7 | 594 | 595 | 586 | 587 | 588 | 587 | 584 | 575 | 3.5 | 5 | 5.8 | 5.8 |  |  |  |  | 80 | 5.025 | 7.995 | 586 | 12 | 20 | 16
活塞杆氮化B线 | 30741 | O | 2025/10/11 10:55:55 | 354.66 | 24 | 4 | 12~20 | 16.3 | 594 | 594 | 587 | 587 | 586 | 587 | 586 | 576 | 3.5 | 5 | 5.8 | 5.8 |  |  |  |  | 96 | 5.025 | 8 | 586 | 12 | 20 | 16
活塞杆氮化B线 | 30740 | O | 2025/10/11 10:29:54 | 368.16 | 24 | 4 | 12~20 | 16.2 | 593 | 594 | 585 | 590 | 584 | 588 | 575 | 585 | 3.5 | 5 | 5.8 | 5.8 |  |  |  |  | 96 | 5.025 | 8 | 589.25 | 12 | 20 | 16
活塞杆氮化B线 | 30739 | B | 2025/10/11 10:01:23 | 340.27 | 23 | 4 | 12~20 | 14.7 | 588 | 588 | 581 | 588 | 582 | 587 | 585 | 578 | 3.5 | 5 | 5.8 | 5.8 |  |  |  |  | 92 | 5.025 | 7.995 | 585.25 | 12 | 20 | 16
活塞杆氮化B线 | 30738 | B | 2025/10/11 9:38:27 | 335.87 | 23 | 4 | 12~20 | 15.1 | 585 | 581 | 586 | 585 | 585 | 583 | 583 | 583 | 3.5 | 5 | 5.8 | 5.8 |  |  |  |  | 92 | 5.025 | 8.0075 | 583 | 12 | 20 | 16
活塞杆氮化B线 | 30737 | B | 2025/10/11 8:41:34 | 334.62 | 23 | 4 | 12~20 | 15.1 | 593 | 595 | 584 | 587 | 586 | 588 | 583 | 576 | 3.5 | 5 | 5.8 | 5.8 |  |  |  |  | 92 | 5.025 | 7.9925 | 586.5 | 12 | 20 | 16
活塞杆氮化B线 | 30736 | B | 2025/10/11 8:16:23 | 348.8 | 23 | 4 | 12~20 | 15 | 581 | 581 | 585 | 586 | 585 | 587 | 576 | 586 | 3.5 | 5 | 5.8 | 5.8 |  |  |  |  | 92 | 5.025 | 8 | 585 | 12 | 20 | 16
活塞杆氮化B线 | 30735 | B | 2025/10/11 6:36:29 | 527.76 | 27 | 4 | 12~20 | 15 | 581 | 586 | 584 | 586 | 585 | 586 | 578 | 586 | 3.5 | 5 | 4.8 | 5 |  |  |  |  | 108 | 4.575 | 7.9975 | 586 | 12 | 20 | 16
活塞杆氮化B线 | 30734 | B | 2025/10/11 6:29:59 | 527.76 | 27 | 4 | 12~20 | 14.8 | 589 | 574 | 584 | 585 | 585 | 586 | 577 | 580 | 3.5 | 5 | 4.8 | 5 |  |  |  |  | 108 | 4.575 | 8.0025 | 581.25 | 12 | 20 | 16
活塞杆氮化B线 | 30733 | O | 2025/10/11 5:19:06 | 309.25 | 24 | 4 | 12~20 | 15.7 | 593 | 595 | 585 | 587 | 585 | 586 | 577 | 584 | 3.5 | 5 | 4.8 | 5 |  |  |  |  | 96 | 4.575 | 7.9975 | 588 | 12 | 20 | 16
活塞杆氮化B线 | 30732 | O | 2025/10/11 4:53:14 | 335.03 | 24 | 4 | 12~20 | 15.5 | 593 | 596 | 585 | 586 | 585 | 587 | 583 | 579 | 3.5 | 5 | 4.8 | 5 |  |  |  |  | 96 | 4.575 | 8 | 587 | 12 | 20 | 16
活塞杆氮化B线 | 30731 | B | 2025/10/11 4:21:00 | 436.67 | 24 | 4 | 12~20 | 14.7 | 593 | 590 | 584 | 586 | 585 | 587 | 581 | 582 | 3.5 | 5 | 4.8 | 5 |  |  |  |  | 96 | 4.575 | 8 | 586.25 | 12 | 20 | 16
活塞杆氮化B线 | 30730 | B | 2025/10/11 4:02:42 | 423.66 | 24 | 4 | 12~20 | 14.8 | 593 | 594 | 585 | 586 | 586 | 586 | 575 | 584 | 3.5 | 5 | 4.8 | 5 |  |  |  |  | 96 | 4.575 | 8.0075 | 587.5 | 12 | 20 | 16
活塞杆氮化B线 | 30721 | A | 2025/10/10 14:55:37 | 346.19 | 15 | 4 | 7~12 | 9.1 | 589 | 571 | 585 | 585 | 585 | 585 | 586 | 575 | 3 | 4 | 4 | 4.5 |  |  |  |  | 60 | 3.875 | 7.9975 | 579 | 7 | 12 | 9.5
活塞杆氮化B线 | 30663 | A | 2025/10/2 19:59:58 | 369.74 | 16 | 4 | 7~12 | 13.1 | 596 | 579 | 585 | 586 | 584 | 585 | 578 | 579 | 2 | 2 | 3 | 4 |  |  |  |  | 64 | 2.75 | 9.4 | 582.25 | 7 | 12 | 9.5
活塞杆氮化B线 | 30643 | M | 2025/10/1 21:49:59 | 264.42 | 21 | 4 | 12~20 | 14.3 | 596 | 595 | 584 | 586 | 582 | 586 | 576 | 586 | 1.5 | 1.5 | 4.5 | 3 |  |  |  |  | 84 | 2.625 | 8.545 | 588.25 | 12 | 20 | 16
活塞杆氮化B线 | 30642 | B | 2025/10/1 21:10:13 | 328.48 | 23 | 4 | 12~20 | 15 | 599 | 599 | 584 | 586 | 585 | 586 | 587 | 576 | 1.5 | 1.5 | 4.5 | 3 |  |  |  |  | 92 | 2.625 | 8.595 | 586.75 | 12 | 20 | 16
活塞杆氮化B线 | 30641 | B | 2025/10/1 20:45:03 | 312.92 | 23 | 4 | 12~20 | 15.3 | 597 | 599 | 584 | 586 | 584 | 587 | 579 | 585 | 1.5 | 1.5 | 4.5 | 3 |  |  |  |  | 92 | 2.625 | 8.6375 | 589.25 | 12 | 20 | 16
活塞杆氮化B线 | 30640 | B | 2025/10/1 20:13:51 | 397.38 | 23 | 4 | 12~20 | 14.3 | 598 | 596 | 584 | 586 | 584 | 587 | 580 | 581 | 1.5 | 1.5 | 4.5 | 3 |  |  |  |  | 92 | 2.625 | 8.63 | 587.5 | 12 | 20 | 16
活塞杆氮化B线 | 30640 | B | 2025/10/1 20:13:51 | 397.38 | 23 | 4 | 12~20 | 14.3 | 598 | 596 | 584 | 586 | 584 | 587 | 580 | 581 | 1.5 | 1.5 | 4.5 | 3 |  |  |  |  | 92 | 2.625 | 8.63 | 587.5 | 12 | 20 | 16
活塞杆氮化B线 | 30639 | B | 2025/10/1 19:44:19 | 430.89 | 24 | 4 | 12~20 | 14 | 598 | 597 | 584 | 586 | 583 | 587 | 583 | 577 | 1.5 | 1.5 | 4.5 | 3 |  |  |  |  | 96 | 2.625 | 8.655 | 586.75 | 12 | 20 | 16
活塞杆氮化B线 | 30638 | B | 2025/10/1 19:20:11 | 387.42 | 23 | 4 | 12~20 | 14.2 | 599 | 597 | 584 | 586 | 585 | 587 | 577 | 584 | 1.5 | 1.5 | 4.5 | 3 |  |  |  |  | 92 | 2.625 | 8.6625 | 588.5 | 12 | 20 | 16
活塞杆氮化B线 | 30637 | B | 2025/10/1 18:37:35 | 309 | 23 | 4 | 12~20 | 15.4 | 597 | 599 | 584 | 585 | 583 | 587 | 581 | 578 | 1.5 | 1.5 | 4.5 | 3 |  |  |  |  | 92 | 2.625 | 8.615 | 587.25 | 12 | 20 | 16
活塞杆氮化B线 | 30636 | O | 2025/10/1 18:08:57 | 282.84 | 22 | 4 | 12~20 | 15.2 | 596 | 598 | 584 | 586 | 584 | 587 | 580 | 579 | 1.5 | 1.5 | 4.5 | 3 |  |  |  |  | 88 | 2.625 | 8.6025 | 587.5 | 12 | 20 | 16
活塞杆氮化B线 | 30635 | O | 2025/10/1 17:40:44 | 347.12 | 24 | 4 | 12~20 | 151 | 597 | 597 | 584 | 586 | 584 | 586 | 580 | 581 | 1.5 | 1.5 | 4.5 | 3 |  |  |  |  | 96 | 2.625 | 8.64 | 587.5 | 12 | 20 | 16
活塞杆氮化B线 | 30634 | B | 2025/10/1 17:17:46 | 309.73 | 23 | 4 | 12~20 | 14.6 | 595 | 597 | 584 | 587 | 585 | 586 | 579 | 581 | 1.5 | 1.5 | 4.5 | 3 |  |  |  |  | 92 | 2.625 | 8.65 | 587.75 | 12 | 20 | 16
活塞杆氮化B线 | 30633 | M | 2025/10/1 16:56:57 | 177.73 | 20 | 4 | 12~20 | 14 | 598 | 597 | 584 | 585 | 584 | 587 | 579 | 580 | 1.5 | 1.5 | 3.5 | 1.5 |  |  |  |  | 80 | 2 | 8.685 | 587.25 | 12 | 20 | 16
活塞杆氮化B线 | 30632 | M | 2025/10/1 16:16:38 | 178.92 | 20 | 4 | 12~20 | 14.5 | 592 | 599 | 585 | 586 | 586 | 586 | 581 | 580 | 1.5 | 1.5 | 3.5 | 1.5 |  |  |  |  | 80 | 2 | 8.665 | 587.75 | 12 | 20 | 16
活塞杆氮化B线 | 30631 | O | 2025/10/1 15:47:56 | 347.12 | 23 | 4 | 12~20 | 15.5 | 595 | 596 | 585 | 585 | 583 | 587 | 579 | 582 | 1.5 | 1.5 | 3.5 | 1.5 |  |  |  |  | 92 | 2 | 8.645 | 587.5 | 12 | 20 | 16
活塞杆氮化B线 | 30630 | O | 2025/10/1 15:25:36 | 321.41 | 23 | 4 | 12~20 | 15 | 591 | 595 | 584 | 587 | 584 | 586 | 582 | 578 | 1.5 | 1.5 | 3.5 | 1.5 |  |  |  |  | 92 | 2 | 8.6875 | 586.5 | 12 | 20 | 16
活塞杆氮化B线 | 30629 | B | 2025/10/1 14:55:03 | 358.64 | 22 | 4 | 12~20 | 14.1 | 594 | 593 | 585 | 586 | 584 | 587 | 577 | 583 | 1.5 | 1.5 | 3.5 | 1.5 |  |  |  |  | 88 | 2 | 8.67 | 587.25 | 12 | 20 | 16
活塞杆氮化B线 | 30628 | O | 2025/10/1 14:32:29 | 347.12 | 23 | 4 | 12~20 | 14.9 | 597 | 596 | 584 | 586 | 584 | 586 | 582 | 578 | 1.5 | 1.5 | 3.5 | 1.5 |  |  |  |  | 92 | 2 | 8.6975 | 586.5 | 12 | 20 | 16
活塞杆氮化B线 | 30627 | B | 2025/10/1 14:04:01 | 404.46 | 23 | 4 | 12~20 | 13.2 | 595 | 595 | 585 | 585 | 585 | 586 | 584 | 580 | 1.5 | 1.5 | 3.5 | 1.5 |  |  |  |  | 92 | 2 | 8.6875 | 586.5 | 12 | 20 | 16
活塞杆氮化B线 | 30626 | B | 2025/10/1 13:29:44 | 281.7 | 20 | 4 | 12~20 | 14.4 | 591 | 590 | 586 | 586 | 587 | 586 | 581 | 581 | 1.5 | 1.5 | 3.5 | 1.5 |  |  |  |  | 80 | 2 | 8.6925 | 585.75 | 12 | 20 | 16
活塞杆氮化B线 | 30625 | O | 2025/10/1 13:09:16 | 347.12 | 23 | 4 | 12~20 | 14.6 | 597 | 594 | 585 | 586 | 584 | 585 | 578 | 583 | 1.5 | 1.5 | 3.5 | 1.5 |  |  |  |  | 92 | 2 | 8.7275 | 587 | 12 | 20 | 16
活塞杆氮化B线 | 30623 | B | 2025/10/1 11:59:33 | 303.21 | 21 | 4 | 12~20 | 14.5 | 597 | 597 | 584 | 586 | 583 | 586 | 583 | 580 | 1.5 | 1.5 | 3.5 | 1.5 |  |  |  |  | 84 | 2 | 8.675 | 587.25 | 12 | 20 | 16
活塞杆氮化B线 | 30622 | M | 2025/10/1 11:50:28 | 215.28 | 19 | 4 | 12~20 | 13.8 | 594 | 596 | 585 | 586 | 585 | 586 | 579 | 584 | 1.5 | 1.5 | 3.5 | 1.5 |  |  |  |  | 76 | 2 | 8.7 | 588 | 12 | 20 | 16
活塞杆氮化B线 | 30621 | C | 2025/10/1 10:56:50 | 238.09 | 21 | 4 | 12~20 | 14 | 587 | 594 | 585 | 586 | 586 | 586 | 579 | 583 | 1.5 | 1.5 | 3.5 | 1.5 |  |  |  |  | 84 | 2 | 8.7325 | 587.25 | 12 | 20 | 16
活塞杆氮化B线 | 30620 | M | 2025/10/1 10:34:58 | 88.92 | 19 | 4 | 12~20 | 13.8 | 596 | 588 | 585 | 586 | 584 | 587 | 580 | 580 | 1.5 | 1.5 | 3.5 | 1.5 |  |  |  |  | 76 | 2 | 8 | 585.25 | 12 | 20 | 16
活塞杆氮化B线 | 30619 | C | 2025/10/1 10:22:07 | 169.45 | 18 | 4 | 12~20 | 14.1 | 597 | 596 | 585 | 586 | 584 | 586 | 579 | 581 | 1.5 | 1.5 | 3.5 | 1.5 |  |  |  |  | 72 | 2 | 7.975 | 587.25 | 12 | 20 | 16
活塞杆氮化B线 | 30618 | B | 2025/10/1 9:48:09 | 363.26 | 21 | 4 | 12~20 | 13.2 | 595 | 595 | 584 | 585 | 585 | 586 | 581 | 580 | 1.5 | 1.5 | 3.5 | 1.5 |  |  |  |  | 84 | 2 | 8 | 586.5 | 12 | 20 | 16
活塞杆氮化B线 | 30616 | M | 2025/10/1 8:53:33 | 181.03 | 19 | 4 | 12~20 | 14.2 | 595 | 596 | 586 | 587 | 586 | 586 | 576 | 585 | 1.5 | 1.5 | 3.5 | 1.5 |  |  |  |  | 76 | 2 | 8 | 588.5 | 12 | 20 | 16
活塞杆氮化B线 | 30614 | O | 2025/10/1 7:48:48 | 308.55 | 22 | 4 | 12~20 | 14 | 596 | 596 | 585 | 585 | 585 | 586 | 579 | 584 | 1.5 | 1.5 | 3.5 | 1.5 |  |  |  |  | 88 | 2 | 8 | 587.75 | 12 | 20 | 16
活塞杆氮化B线 | 30613 | C | 2025/10/1 7:27:50 | 240.13 | 19 | 4 | 12~20 | 14.4 | 596 | 595 | 586 | 587 | 585 | 586 | 576 | 585 | 2 | 2 | 2 | 1.5 |  |  |  |  | 76 | 1.875 | 8 | 588.25 | 12 | 20 | 16
活塞杆氮化B线 | 30612 | B | 2025/10/1 6:46:19 | 322.57 | 21 | 4 | 12~20 | 15 | 593 | 596 | 585 | 587 | 585 | 586 | 586 | 576 | 2 | 2 | 2 | 1.5 |  |  |  |  | 84 | 1.875 | 8 | 586.25 | 12 | 20 | 16
活塞杆氮化B线 | 30611 | B | 2025/10/1 6:39:20 | 247.68 | 19 | 4 | 12~20 | 13.8 | 588 | 582 | 587 | 586 | 585 | 586 | 582 | 578 | 2 | 2 | 2 | 1.5 |  |  |  |  | 76 | 1.875 | 8 | 583 | 12 | 20 | 16
活塞杆氮化B线 | 30610 | C | 2025/10/1 5:51:56 | 277.43 | 19 | 4 | 12~20 | 15.2 | 598 | 598 | 585 | 586 | 587 | 586 | 581 | 581 | 2 | 2 | 2 | 1.5 |  |  |  |  | 76 | 1.875 | 8.01 | 587.75 | 12 | 20 | 16
活塞杆氮化B线 | 30608 | B | 2025/10/1 5:04:07 | 372.17 | 21 | 4 | 12~20 | 13.9 | 595 | 592 | 586 | 585 | 586 | 587 | 585 | 577 | 2 | 2 | 2 | 1.5 |  |  |  |  | 84 | 1.875 | 8 | 585.25 | 12 | 20 | 16
活塞杆氮化B线 | 30607 | C | 2025/10/1 4:38:27 | 326.93 | 21 | 4 | 12~20 | 15.4 | 598 | 594 | 586 | 587 | 582 | 587 | 577 | 585 | 2 | 2 | 2 | 1.5 |  |  |  |  | 84 | 1.875 | 8 | 588.25 | 12 | 20 | 16
活塞杆氮化B线 | 30606 | C | 2025/10/1 4:18:08 | 247.08 | 19 | 4 | 12~20 | 15.1 | 597 | 597 | 586 | 586 | 584 | 587 | 584 | 578 | 2 | 2 | 2 | 1.5 |  |  |  |  | 76 | 1.875 | 8 | 587 | 12 | 20 | 16
活塞杆氮化B线 | 30605 | M | 2025/10/1 3:46:56 | 180.38 | 19 | 4 | 12~20 | 14.3 | 597 | 597 | 585 | 587 | 584 | 586 | 579 | 584 | 2 | 2 | 2 | 1.5 |  |  |  |  | 76 | 1.875 | 8 | 588.5 | 12 | 20 | 16
活塞杆氮化B线 | 30603 | O | 2025/10/1 2:52:38 | 367.32 | 22 | 4 | 12~20 | 16.1 | 597 | 595 | 585 | 587 | 585 | 587 | 579 | 581 | 2 | 2 | 2 | 1.5 |  |  |  |  | 88 | 1.875 | 8 | 587.5 | 12 | 20 | 16
活塞杆氮化B线 | 30602 | B | 2025/10/1 2:26:34 | 402.6 | 21 | 4 | 12~20 | 14.2 | 594 | 595 | 584 | 587 | 585 | 587 | 582 | 581 | 2 | 2 | 2 | 1.5 |  |  |  |  | 84 | 1.875 | 8 | 587.5 | 12 | 20 | 16
活塞杆氮化B线 | 30601 | O | 2025/10/1 1:59:34 | 367.32 | 21 | 4 | 12~20 | 15.1 | 585 | 589 | 586 | 586 | 587 | 586 | 583 | 581 | 2 | 2 | 2 | 1.5 |  |  |  |  | 84 | 1.875 | 8.0025 | 585.5 | 12 | 20 | 16
活塞杆氮化B线 | 30600 | M | 2025/10/1 1:39:49 | 63.1 | 19 | 4 | 12~20 | 16.3 | 595 | 586 | 585 | 587 | 583 | 588 | 577 | 584 | 2 | 2 | 2 | 1.5 |  |  |  |  | 76 | 1.875 | 8 | 586.25 | 12 | 20 | 16
活塞杆氮化B线 | 30599 | M | 2025/10/1 1:22:57 | 137.43 | 18 | 4 | 12~20 | 13.4 | 593 | 596 | 585 | 586 | 584 | 587 | 586 | 577 | 2 | 2 | 2 | 1.5 |  |  |  |  | 72 | 1.875 | 8.0025 | 586.5 | 12 | 20 | 16
活塞杆氮化B线 | 30598 | M | 2025/10/1 0:59:59 | 109.76 | 18 | 4 | 12~20 | 13.6 | 596 | 594 | 585 | 586 | 586 | 587 | 577 | 585 | 2 | 2 | 2 | 1.5 |  |  |  |  | 72 | 1.875 | 7.995 | 588 | 12 | 20 | 16
活塞杆氮化B线 | 30597 | M | 2025/10/1 0:34:02 | 181.08 | 18 | 4 | 12~20 | 13.5 | 598 | 596 | 586 | 586 | 585 | 587 | 583 | 582 | 2 | 2 | 2 | 1.5 |  |  |  |  | 72 | 1.875 | 8.0025 | 587.75 | 12 | 20 | 16
活塞杆氮化B线 | 30596 | B | 2025/10/1 0:03:23 | 326.52 | 20 | 4 | 12~20 | 14.2 | 594 | 591 | 586 | 586 | 585 | 587 | 580 | 582 | 2 | 2 | 2 | 1.5 |  |  |  |  | 80 | 1.875 | 8 | 586.5 | 12 | 20 | 16
活塞杆氮化B线 | 30595 | B | 2025/9/30 23:37:33 | 352.8 | 20 | 4 | 12~20 | 13.6 | 597 | 589 | 586 | 586 | 586 | 587 | 578 | 583 | 2 | 2 | 2 | 1.5 |  |  |  |  | 80 | 1.875 | 8 | 586.25 | 12 | 20 | 16
活塞杆氮化B线 | 30594 | B | 2025/9/30 23:09:13 | 404.19 | 21 | 4 | 12~20 | 13.1 | 583 | 593 | 585 | 587 | 585 | 588 | 582 | 580 | 2 | 2 | 2 | 1.5 |  |  |  |  | 84 | 1.875 | 8 | 587 | 12 | 20 | 16
活塞杆氮化B线 | 30593 | B | 2025/9/30 22:41:24 | 404.35 | 21 | 4 | 12~20 | 12.8 | 596 | 588 | 585 | 586 | 584 | 587 | 577 | 582 | 2 | 2 | 2 | 1.5 |  |  |  |  | 84 | 1.875 | 8 | 585.75 | 12 | 20 | 16
活塞杆氮化B线 | 30592 | B | 2025/9/30 22:19:03 | 422.82 | 21 | 4 | 12~20 | 14.6 | 595 | 589 | 586 | 586 | 584 | 586 | 585 | 576 | 2 | 2 | 2 | 1.5 |  |  |  |  | 84 | 1.875 | 8 | 584.25 | 12 | 20 | 16
活塞杆氮化B线 | 30591 | B | 2025/9/30 21:54:16 | 406.74 | 21 | 4 | 12~20 | 15 | 598 | 589 | 584 | 586 | 582 | 586 | 571 | 586 | 2 | 2 | 2 | 1.5 |  |  |  |  | 84 | 1.875 | 8.0025 | 586.75 | 12 | 20 | 16
活塞杆氮化B线 | 30589 | O | 2025/9/30 20:59:45 | 347.12 | 21 | 4 | 12~20 | 16 | 593 | 594 | 587 | 587 | 585 | 587 | 575 | 586 | 2 | 2 | 2 | 1.5 |  |  |  |  | 84 | 1.875 | 8.0025 | 588.5 | 12 | 20 | 16
活塞杆氮化B线 | 30583 | B | 2025/9/30 11:10:02 | 343.76 | 15 | 2 | 12~20 | 14.5 | 597 | 586 |  |  |  |  | 581 | 584 | 2 | 2 | 2 | 1.5 |  |  |  |  | 30 | 1.875 | 7.9975 | 585 | 12 | 20 | 16
活塞杆氮化B线 | 30582 | B | 2025/9/30 10:38:15 | 283.31 | 15 | 3 | 12~20 | 14.8 | 590 | 589 |  |  |  |  | 584 | 575 | 2 | 2 | 2 | 1.5 |  |  |  |  | 45 | 1.875 | 8 | 582 | 12 | 20 | 16
活塞杆氮化B线 | 30581 | B | 2025/9/30 9:27:46 | 275.32 | 18 | 4 | 12~20 | 14.2 | 590 | 589 | 585 | 585 | 585 | 586 | 577 | 583 | 2 | 2 | 2 | 1.5 |  |  |  |  | 72 | 1.875 | 7.9975 | 585.75 | 12 | 20 | 16
活塞杆氮化B线 | 30580 | M | 2025/9/30 8:47:10 | 201.63 | 18 | 4 | 12~20 | 13.7 | 594 | 592 | 586 | 586 | 586 | 585 | 576 | 585 | 2 | 2 | 2 | 1.5 |  |  |  |  | 72 | 1.875 | 8 | 587 | 12 | 20 | 16
活塞杆氮化B线 | 30579 | M | 2025/9/30 7:51:19 | 181.08 | 18 | 4 | 12~20 | 14.1 | 590 | 592 | 586 | 586 | 586 | 586 | 581 | 585 | 2 | 2 | 2 | 1.5 |  |  |  |  | 72 | 1.875 | 8.0025 | 587.25 | 12 | 20 | 16
活塞杆氮化B线 | 30578 | O | 2025/9/30 7:16:45 | 309.16 | 22 | 4 | 12~20 | 15.8 | 594 | 592 | 587 | 587 | 584 | 586 | 586 | 575 | 2 | 2 | 2 | 2 |  |  |  |  | 88 | 2 | 7.9975 | 585 | 12 | 20 | 16
活塞杆氮化B线 | 30577 | O | 2025/9/30 6:58:23 | 351.59 | 21 | 4 | 12~20 | 16.3 | 595 | 593 | 587 | 588 | 586 | 587 | 576 | 585 | 2 | 2 | 2 | 2 |  |  |  |  | 84 | 2 | 8.0025 | 588.25 | 12 | 20 | 16
活塞杆氮化B线 | 30576 | O | 2025/9/30 6:21:34 | 366.71 | 21 | 4 | 12~20 | 16 | 592 | 591 | 583 | 588 | 586 | 587 | 585 | 578 | 2 | 2 | 2 | 2 |  |  |  |  | 84 | 2 | 8 | 586 | 12 | 20 | 16
活塞杆氮化B线 | 30575 | B | 2025/9/30 6:04:53 | 439.09 | 21 | 4 | 12~20 | 14.4 | 595 | 586 | 585 | 584 | 586 | 587 | 579 | 582 | 2 | 2 | 2 | 2 |  |  |  |  | 84 | 2 | 8 | 584.75 | 12 | 20 | 16
活塞杆氮化B线 | 30574 | B | 2025/9/30 5:48:22 | 276.41 | 19 | 4 | 12~20 | 14.5 | 596 | 593 | 585 | 586 | 584 | 586 | 579 | 584 | 2 | 2 | 2 | 2 |  |  |  |  | 76 | 2 | 8 | 587.25 | 12 | 20 | 16
活塞杆氮化B线 | 30573 | B | 2025/9/30 5:14:19 | 329.7 | 20 | 4 | 12~20 | 14.2 | 596 | 592 | 584 | 587 | 586 | 585 | 584 | 578 | 2 | 2 | 2 | 2 |  |  |  |  | 80 | 2 | 8 | 585.5 | 12 | 20 | 16
活塞杆氮化B线 | 30572 | B | 2025/9/30 4:28:47 | 286.14 | 19 | 4 | 12~20 | 15.4 | 595 | 589 | 586 | 585 | 586 | 587 | 576 | 586 | 2 | 2 | 2 | 2 |  |  |  |  | 76 | 2 | 8 | 586.75 | 12 | 20 | 16
活塞杆氮化B线 | 30571 | O | 2025/9/30 4:09:54 | 368.16 | 22 | 4 | 12~20 | 15.6 | 597 | 594 | 585 | 587 | 586 | 586 | 587 | 575 | 2 | 2 | 2 | 2 |  |  |  |  | 88 | 2 | 8 | 585.5 | 12 | 20 | 16
活塞杆氮化B线 | 30570 | O | 2025/9/30 3:45:19 | 367.32 | 22 | 4 | 12~20 | 15.4 | 594 | 596 | 585 | 587 | 584 | 587 | 577 | 585 | 2 | 2 | 2 | 2 |  |  |  |  | 88 | 2 | 8 | 588.75 | 12 | 20 | 16
活塞杆氮化B线 | 30569 | B | 2025/9/30 3:12:38 | 357.15 | 20 | 4 | 12~20 | 14.8 | 593 | 586 | 586 | 586 | 585 | 587 | 580 | 582 | 2 | 2 | 2 | 2 |  |  |  |  | 80 | 2 | 8 | 585.25 | 12 | 20 | 16
活塞杆氮化B线 | 30568 | O | 2025/9/30 2:39:31 | 341 | 21 | 4 | 12~20 | 15.3 | 596 | 595 | 587 | 586 | 585 | 586 | 586 | 580 | 2 | 2 | 2 | 2 |  |  |  |  | 84 | 2 | 8 | 586.75 | 12 | 20 | 16
活塞杆氮化B线 | 30567 | B | 2025/9/30 2:19:14 | 281.7 | 18 | 4 | 12~20 | 14.7 | 596 | 590 | 586 | 587 | 586 | 586 | 577 | 583 | 2 | 2 | 2 | 2 |  |  |  |  | 72 | 2 | 8 | 586.5 | 12 | 20 | 16
活塞杆氮化B线 | 30566 | B | 2025/9/30 1:46:19 | 509.3 | 24 | 4 | 12~20 | 14.5 | 596 | 581 | 587 | 585 | 587 | 586 | 583 | 577 | 2 | 2 | 2 | 2 |  |  |  |  | 96 | 2 | 8.0025 | 582.25 | 12 | 20 | 16
活塞杆氮化B线 | 30565 | B | 2025/9/30 0:58:00 | 490.73 | 21 | 4 | 12~20 | 14.7 | 592 | 578 | 585 | 587 | 586 | 588 | 576 | 585 | 2 | 2 | 2 | 2 |  |  |  |  | 84 | 2 | 8 | 584.5 | 12 | 20 | 16
活塞杆氮化B线 | 30564 | O | 2025/9/30 0:27:09 | 308.55 | 21 | 4 | 12~20 | 15.1 | 596 | 595 | 585 | 587 | 585 | 588 | 587 | 575 | 2 | 2 | 2 | 2 |  |  |  |  | 84 | 2 | 8 | 586.25 | 12 | 20 | 16
活塞杆氮化B线 | 30563 | O | 2025/9/29 23:59:52 | 339.16 | 21 | 4 | 12~20 | 15.2 | 592 | 596 | 585 | 586 | 586 | 588 | 576 | 586 | 2 | 2 | 2 | 2 |  |  |  |  | 84 | 2 | 8 | 589 | 12 | 20 | 16
活塞杆氮化B线 | 30562 | B | 2025/9/29 23:37:24 | 475.03 | 21 | 4 | 12~20 | 14.5 | 597 | 586 | 585 | 587 | 584 | 587 | 586 | 577 | 2 | 2 | 2 | 2 |  |  |  |  | 84 | 2 | 8 | 584.25 | 12 | 20 | 16
活塞杆氮化B线 | 30561 | O | 2025/9/29 23:12:13 | 347.91 | 21 | 4 | 12~20 | 15.3 | 596 | 593 | 585 | 586 | 587 | 586 | 582 | 582 | 2 | 2 | 2 | 2 |  |  |  |  | 84 | 2 | 8 | 586.75 | 12 | 20 | 16
活塞杆氮化B线 | 30560 | C | 2025/9/29 22:46:42 | 230.53 | 18 | 4 | 12~20 | 15 | 596 | 595 | 585 | 586 | 586 | 587 | 575 | 585 | 2 | 2 | 2 | 2 |  |  |  |  | 72 | 2 | 8 | 588.25 | 12 | 20 | 16
活塞杆氮化B线 | 30559 | B | 2025/9/29 22:13:51 | 334.95 | 20 | 4 | 12~20 | 15 | 595 | 592 | 586 | 586 | 587 | 587 | 586 | 576 | 2 | 2 | 2 | 2 |  |  |  |  | 80 | 2 | 8 | 585.25 | 12 | 20 | 16
活塞杆氮化B线 | 30558 | B | 2025/9/29 21:38:34 | 554.8 | 24 | 4 | 12~20 | 15.1 | 592 | 587 | 584 | 587 | 585 | 587 | 585 | 582 | 2 | 2 | 2 | 2 |  |  |  |  | 96 | 2 | 8 | 585.75 | 12 | 20 | 16
活塞杆氮化B线 | 30557 | B | 2025/9/29 21:11:06 | 359.58 | 20 | 4 | 12~20 | 15.1 | 589 | 583 | 586 | 586 | 587 | 586 | 581 | 582 | 2 | 2 | 2 | 2 |  |  |  |  | 80 | 2 | 8 | 584.25 | 12 | 20 | 16
活塞杆氮化B线 | 30556 | B | 2025/9/29 20:30:26 | 356.54 | 20 | 4 | 12~20 | 15.6 | 598 | 594 | 585 | 587 | 586 | 586 | 573 | 585 | 2 | 2 | 2 | 2 |  |  |  |  | 80 | 2 | 8 | 588 | 12 | 20 | 16
活塞杆氮化B线 | 30538 | B | 2025/9/29 11:47:20 | 327.96 | 20 | 4 | 12~20 | 16.4 | 580 | 594 | 588 | 586 | 586 | 586 | 584 | 578 | 2 | 2 | 2 | 1.5 |  |  |  |  | 80 | 1.875 | 7.9975 | 586 | 12 | 20 | 16
活塞杆氮化B线 | 30532 | A | 2025/9/29 8:22:16 | 382.86 | 15 | 4 | 7~12 | 12.3 | 596 | 577 | 587 | 584 | 585 | 584 | 581 | 577 | 2 | 2 | 2 | 1.5 |  |  |  |  | 60 | 1.875 | 8 | 580.5 | 7 | 12 | 9.5
活塞杆氮化B线 | 30455 | B | 2025/9/25 19:07:55 | 406.99 | 21 | 4 | 12~20 | 14.4 | 594 | 589 | 585 | 586 | 586 | 586 | 580 | 582 | 2 | 2 | 2 | 2 |  |  |  |  | 84 | 2 | 10.25 | 585.75 | 12 | 20 | 16
活塞杆氮化B线 | 30454 | O | 2025/9/25 18:38:12 | 364.26 | 21 | 4 | 12~20 | 15.3 | 593 | 594 | 586 | 586 | 587 | 586 | 579 | 582 | 2 | 2 | 2 | 2 |  |  |  |  | 84 | 2 | 10.2525 | 587 | 12 | 20 | 16
活塞杆氮化B线 | 30453 | B | 2025/9/25 18:24:27 | 396.53 | 20 | 4 | 12~20 | 14.4 | 599 | 592 | 587 | 587 | 586 | 587 | 585 | 578 | 2 | 2 | 2 | 2 |  |  |  |  | 80 | 2 | 10.25 | 586 | 12 | 20 | 16
活塞杆氮化B线 | 30452 | D | 2025/9/25 17:48:42 | 616.08 | 24 | 4 | 12~20 | 14.7 | 595 | 576 | 584 | 586 | 587 | 587 | 578 | 586 | 2 | 2 | 2 | 2 |  |  |  |  | 96 | 2 | 10.25 | 583.75 | 12 | 20 | 16
活塞杆氮化B线 | 30451 | O | 2025/9/25 17:13:09 | 367.32 | 21 | 4 | 12~20 | 15.5 | 594 | 593 | 587 | 586 | 586 | 586 | 583 | 580 | 2 | 2 | 2 | 2 |  |  |  |  | 84 | 2 | 10.2475 | 586.25 | 12 | 20 | 16
活塞杆氮化B线 | 30450 | O | 2025/9/25 16:50:00 | 359.97 | 21 | 4 | 12~20 | 15.5 | 594 | 593 | 585 | 587 | 586 | 586 | 582 | 580 | 2.5 | 2 | 1.5 | 1.2 |  |  |  |  | 84 | 1.8 | 10.25 | 586.5 | 12 | 20 | 16
活塞杆氮化B线 | 30449 | M | 2025/9/25 16:08:38 | 177.84 | 18 | 4 | 12~20 | 13.9 | 596 | 591 | 585 | 586 | 587 | 587 | 576 | 586 | 2.5 | 2 | 1.5 | 1.2 |  |  |  |  | 72 | 1.8 | 10.25 | 587.5 | 12 | 20 | 16
活塞杆氮化B线 | 30448 | B | 2025/9/25 15:46:05 | 382.05 | 20 | 4 | 12~20 | 15 | 592 | 591 | 583 | 586 | 583 | 589 | 586 | 576 | 2.5 | 2 | 1.5 | 1.2 |  |  |  |  | 80 | 1.8 | 10.2525 | 585.5 | 12 | 20 | 16
活塞杆氮化B线 | 30447 | C | 2025/9/25 15:21:04 | 410.78 | 21 | 4 | 12~20 | 15.1 | 594 | 587 | 585 | 585 | 585 | 584 | 577 | 586 | 2.5 | 2 | 1.5 | 1.2 |  |  |  |  | 84 | 1.8 | 10.25 | 585.5 | 12 | 20 | 16
活塞杆氮化B线 | 30446 | O | 2025/9/25 14:39:06 | 359.97 | 21 | 4 | 12~20 | 15.8 | 595 | 592 | 587 | 586 | 586 | 586 | 583 | 578 | 2.5 | 2 | 1.5 | 1.2 |  |  |  |  | 84 | 1.8 | 10.25 | 585.5 | 12 | 20 | 16
活塞杆氮化B线 | 30444 | B | 2025/9/25 13:46:10 | 451.45 | 21 | 4 | 12~20 | 14.8 | 594 | 573 | 587 | 587 | 586 | 586 | 583 | 577 | 2.5 | 2 | 1.5 | 1.2 |  |  |  |  | 84 | 1.8 | 10.25 | 580.75 | 12 | 20 | 16
活塞杆氮化B线 | 30443 | M | 2025/9/25 13:38:20 | 168.28 | 18 | 4 | 12~20 | 15.3 | 593 | 595 | 584 | 587 | 586 | 587 | 575 | 586 | 2.5 | 2 | 1.5 | 1.2 |  |  |  |  | 72 | 1.8 | 10.25 | 588.75 | 12 | 20 | 16
活塞杆氮化B线 | 30442 | D | 2025/9/25 13:11:30 | 269.64 | 18 | 4 | 12~20 | 15.7 | 594 | 592 | 585 | 585 | 585 | 587 | 585 | 575 | 2.5 | 2 | 1.5 | 1.2 |  |  |  |  | 72 | 1.8 | 10.25 | 584.75 | 12 | 20 | 16
活塞杆氮化B线 | 30441 | C | 2025/9/25 12:35:43 | 311.26 | 20 | 4 | 12~20 | 15.8 | 592 | 596 | 585 | 587 | 586 | 586 | 578 | 586 | 2.5 | 2 | 1.5 | 1.2 |  |  |  |  | 80 | 1.8 | 10.25 | 588.75 | 12 | 20 | 16
活塞杆氮化B线 | 30440 | C | 2025/9/25 12:28:10 | 340.46 | 20 | 4 | 12~20 | 15.8 | 593 | 593 | 585 | 587 | 585 | 587 | 583 | 576 | 2.5 | 2 | 1.5 | 1.2 |  |  |  |  | 80 | 1.8 | 10.25 | 585.75 | 12 | 20 | 16
活塞杆氮化B线 | 30439 | B | 2025/9/25 11:50:56 | 385.11 | 20 | 4 | 12~20 | 15.6 | 594 | 591 | 586 | 586 | 586 | 587 | 575 | 585 | 2.5 | 2 | 1.5 | 1.2 |  |  |  |  | 80 | 1.8 | 10.25 | 587.25 | 12 | 20 | 16
活塞杆氮化B线 | 30438 | O | 2025/9/25 11:24:47 | 347.12 | 21 | 4 | 12~20 | 15.6 | 594 | 593 | 586 | 588 | 585 | 587 | 586 | 575 | 2.5 | 2 | 1.5 | 1.2 |  |  |  |  | 84 | 1.8 | 10.25 | 585.75 | 12 | 20 | 16
活塞杆氮化B线 | 30437 | M | 2025/9/25 10:44:43 | 178.08 | 18 | 4 | 12~20 | 13.8 | 596 | 594 | 585 | 586 | 580 | 583 | 583 | 577 | 2.5 | 2 | 1.5 | 1.2 |  |  |  |  | 72 | 1.8 | 10.25 | 585 | 12 | 20 | 16
活塞杆氮化B线 | 30435 | B | 2025/9/25 10:01:54 | 336.3 | 20 | 4 | 12~20 | 15.9 | 594 | 592 | 586 | 587 | 585 | 587 | 586 | 575 | 2.5 | 2 | 1.5 | 1.2 |  |  |  |  | 80 | 1.8 | 9.2575 | 585.25 | 12 | 20 | 16
活塞杆氮化B线 | 30434 | D | 2025/9/25 9:41:13 | 238.2 | 18 | 4 | 12~20 | 15.4 | 589 | 595 | 586 | 587 | 586 | 586 | 575 | 586 | 2.5 | 2 | 1.5 | 1.2 |  |  |  |  | 72 | 1.8 | 9.25 | 588.5 | 12 | 20 | 16
活塞杆氮化B线 | 30433 | D | 2025/9/25 9:19:55 | 150.89 | 17 | 4 | 12~20 | 15.3 | 594 | 588 | 586 | 587 | 586 | 586 | 587 | 577 | 2.5 | 2 | 1.5 | 1.2 |  |  |  |  | 68 | 1.8 | 9.2475 | 584.5 | 12 | 20 | 16
活塞杆氮化B线 | 30432 | D | 2025/9/25 8:53:47 | 150.72 | 17 | 4 | 12~20 | 15.2 | 590 | 595 | 587 | 586 | 585 | 587 | 575 | 588 | 2.5 | 2 | 1.5 | 1.2 |  |  |  |  | 68 | 1.8 | 9.25 | 589 | 12 | 20 | 16
活塞杆氮化B线 | 30431 | D | 2025/9/25 8:32:45 | 151.22 | 17 | 4 | 12~20 | 15 | 593 | 592 | 584 | 587 | 585 | 585 | 585 | 575 | 2.5 | 2 | 1.5 | 1.2 |  |  |  |  | 68 | 1.8 | 9.255 | 584.75 | 12 | 20 | 16
活塞杆氮化B线 | 30430 | D | 2025/9/25 8:23:05 | 151.56 | 17 | 4 | 12~20 | 15 | 580 | 590 | 586 | 583 | 587 | 586 | 576 | 586 | 2.5 | 2 | 1.5 | 1.2 |  |  |  |  | 68 | 1.8 | 9.25 | 586.25 | 12 | 20 | 16
活塞杆氮化B线 | 30427 | B | 2025/9/25 6:11:05 | 522.04 | 24 | 4 | 12~20 | 14.1 | 592 | 574 | 584 | 586 | 586 | 586 | 582 | 582 | 2.5 | 2.5 | 3.5 | 2.5 |  |  |  |  | 96 | 2.75 | 9.25 | 582 | 12 | 20 | 16
活塞杆氮化B线 | 30426 | O | 2025/9/25 5:35:46 | 267.53 | 20 | 4 | 12~20 | 15.4 | 592 | 596 | 586 | 587 | 586 | 586 | 582 | 578 | 2.5 | 2.5 | 3.5 | 2.5 |  |  |  |  | 80 | 2.75 | 9.25 | 586.75 | 12 | 20 | 16
活塞杆氮化B线 | 30425 | C | 2025/9/25 4:53:50 | 535.19 | 24 | 4 | 12~20 | 14.8 | 593 | 577 | 586 | 586 | 588 | 588 | 575 | 584 | 2.5 | 2.5 | 3.5 | 2.5 |  |  |  |  | 96 | 2.75 | 9.25 | 583.75 | 12 | 20 | 16
活塞杆氮化B线 | 30424 | D | 2025/9/25 4:28:43 | 336.29 | 20 | 4 | 12~20 | 14.6 | 593 | 595 | 585 | 586 | 586 | 586 | 586 | 576 | 2.5 | 2.5 | 3.5 | 2.5 |  |  |  |  | 80 | 2.75 | 9.25 | 585.75 | 12 | 20 | 16
活塞杆氮化B线 | 30423 | D | 2025/9/25 4:14:25 | 148.87 | 17 | 4 | 12~20 | 15.2 | 591 | 591 | 584 | 586 | 585 | 587 | 576 | 585 | 2.5 | 2.5 | 3.5 | 2.5 |  |  |  |  | 68 | 2.75 | 9.25 | 587.25 | 12 | 20 | 16
活塞杆氮化B线 | 30422 | D | 2025/9/25 3:46:18 | 146.55 | 17 | 4 | 12~20 | 14.9 | 594 | 593 | 584 | 585 | 586 | 587 | 582 | 577 | 2.5 | 2.5 | 3.5 | 2.5 |  |  |  |  | 68 | 2.75 | 9.2525 | 585.5 | 12 | 20 | 16
活塞杆氮化B线 | 30420 | O | 2025/9/25 2:50:37 | 367.32 | 21 | 4 | 12~20 | 15.9 | 595 | 594 | 587 | 586 | 586 | 587 | 580 | 598 | 2.5 | 2.5 | 3.5 | 2.5 |  |  |  |  | 84 | 2.75 | 9.25 | 591.25 | 12 | 20 | 16
活塞杆氮化B线 | 30418 | B | 2025/9/25 1:48:36 | 484.9 | 21 | 4 | 12~20 | 14.6 | 589 | 571 | 586 | 586 | 587 | 586 | 575 | 585 | 2.5 | 2.5 | 3.5 | 2.5 |  |  |  |  | 84 | 2.75 | 9.25 | 582 | 12 | 20 | 16
活塞杆氮化B线 | 30417 | M | 2025/9/25 1:30:18 | 105.49 | 21 | 4 | 12~20 | 17.2 | 592 | 591 | 584 | 586 | 584 | 588 | 581 | 574 | 2.5 | 2.5 | 3.5 | 2.5 |  |  |  |  | 84 | 2.75 | 9.25 | 584.75 | 12 | 20 | 16
活塞杆氮化B线 | 30416 | O | 2025/9/25 1:01:27 | 339.77 | 21 | 4 | 12~20 | 15.8 | 594 | 592 | 586 | 586 | 584 | 587 | 573 | 583 | 2.5 | 2.5 | 3.5 | 2.5 |  |  |  |  | 84 | 2.75 | 9.25 | 587 | 12 | 20 | 16
活塞杆氮化B线 | 30415 | D | 2025/9/25 0:37:55 | 348.3 | 20 | 4 | 12~20 | 14.7 | 581 | 594 | 586 | 587 | 586 | 588 | 579 | 575 | 2.5 | 2.5 | 3.5 | 2.5 |  |  |  |  | 80 | 2.75 | 9.25 | 586 | 12 | 20 | 16
活塞杆氮化B线 | 30414 | B | 2025/9/25 0:13:13 | 480.57 | 21 | 4 | 12~20 | 14.6 | 592 | 582 | 585 | 587 | 585 | 587 | 582 | 581 | 2.5 | 2.5 | 3.5 | 2.5 |  |  |  |  | 84 | 2.75 | 9.2525 | 584.25 | 12 | 20 | 16
活塞杆氮化B线 | 30413 | D | 2025/9/24 23:51:31 | 330.82 | 20 | 4 | 12~20 | 14.2 | 593 | 588 | 585 | 586 | 586 | 587 | 583 | 580 | 2.5 | 2.5 | 3.5 | 2.5 |  |  |  |  | 80 | 2.75 | 9.25 | 585.25 | 12 | 20 | 16
活塞杆氮化B线 | 30412 | B | 2025/9/24 23:12:56 | 281.7 | 18 | 4 | 12~20 | 14.9 | 595 | 593 | 584 | 585 | 584 | 586 | 578 | 586 | 2.5 | 2.5 | 3.5 | 2.5 |  |  |  |  | 72 | 2.75 | 9.25 | 587.5 | 12 | 20 | 16
活塞杆氮化B线 | 30411 | B | 2025/9/24 22:56:29 | 311.89 | 20 | 4 | 12~20 | 14.6 | 580 | 584 | 585 | 585 | 585 | 585 | 583 | 578 | 2.5 | 2.5 | 3.5 | 2.5 |  |  |  |  | 80 | 2.75 | 9.25 | 583 | 12 | 20 | 16
活塞杆氮化B线 | 30410 | C | 2025/9/24 21:46:20 | 385.32 | 20 | 4 | 12~20 | 14.6 | 595 | 581 | 586 | 586 | 586 | 586 | 575 | 585 | 2.5 | 2.5 | 3.5 | 2.5 |  |  |  |  | 80 | 2.75 | 9.25 | 584.5 | 12 | 20 | 16
活塞杆氮化B线 | 30409 | C | 2025/9/24 21:03:33 | 424.77 | 21 | 4 | 12~20 | 14.8 | 594 | 591 | 585 | 586 | 586 | 587 | 583 | 580 | 2.5 | 2.5 | 3.5 | 2.5 |  |  |  |  | 84 | 2.75 | 9.25 | 586 | 12 | 20 | 16
活塞杆氮化B线 | 30408 | B | 2025/9/24 20:38:10 | 375.11 | 20 | 4 | 12~20 | 14.8 | 596 | 591 | 586 | 587 | 586 | 586 | 581 | 581 | 2.5 | 2.5 | 3.5 | 2.5 |  |  |  |  | 80 | 2.75 | 9.25 | 586.25 | 12 | 20 | 16
活塞杆氮化B线 | 30407 | M | 2025/9/24 20:27:05 | 165.48 | 18 | 4 | 12~20 | 13.3 | 587 | 596 | 585 | 587 | 584 | 587 | 577 | 586 | 2.5 | 2.5 | 3.5 | 2.5 |  |  |  |  | 72 | 2.75 | 9.25 | 589 | 12 | 20 | 16
活塞杆氮化B线 | 30406 | M | 2025/9/24 20:04:16 | 193.49 | 18 | 4 | 12~20 | 13.1 | 582 | 583 | 585 | 586 | 586 | 584 | 584 | 575 | 2.5 | 2.5 | 3.5 | 2.5 |  |  |  |  | 72 | 2.75 | 9.25 | 582 | 12 | 20 | 16
活塞杆氮化B线 | 30405 | O | 2025/9/24 18:36:41 | 355.08 | 21 | 4 | 12~20 | 16 | 593 | 596 | 585 | 585 | 585 | 587 | 584 | 575 | 2.5 | 2.5 | 3.5 | 2.5 |  |  |  |  | 84 | 2.75 | 9.25 | 585.75 | 12 | 20 | 16
活塞杆氮化B线 | 30404 | B | 2025/9/24 18:28:24 | 536.4 | 24 | 4 | 12~20 | 15.1 | 596 | 583 | 586 | 587 | 586 | 585 | 575 | 585 | 2.5 | 2.5 | 3.5 | 2.5 |  |  |  |  | 96 | 2.75 | 9.25 | 585 | 12 | 20 | 16
活塞杆氮化B线 | 30403 | B | 2025/9/24 17:49:45 | 535.49 | 24 | 4 | 12~20 | 15.4 | 594 | 581 | 585 | 586 | 586 | 586 | 580 | 580 | 2.5 | 2.5 | 3.5 | 2.5 |  |  |  |  | 96 | 2.75 | 9.333333 | 583.25 | 12 | 20 | 16
活塞杆氮化B线 | 30402 | M | 2025/9/24 17:23:51 | 147.17 | 18 | 4 | 12~20 | 14.1 | 595 | 594 | 588 | 586 | 586 | 586 | 581 | 581 | 2.5 | 2.5 | 3.5 | 2.5 |  |  |  |  | 72 | 2.75 | 9.25 | 586.75 | 12 | 20 | 16
活塞杆氮化B线 | 30401 | B | 2025/9/24 16:37:18 | 466.91 | 21 | 4 | 12~20 | 15.1 | 594 | 589 | 585 | 589 | 586 | 586 | 582 | 579 | 2.5 | 4 | 4 | 2.5 |  |  |  |  | 84 | 3.25 | 9.25 | 585.75 | 12 | 20 | 16
活塞杆氮化B线 | 30400 | B | 2025/9/24 16:09:54 | 384.18 | 20 | 4 | 12~20 | 15.3 | 590 | 591 | 585 | 585 | 585 | 587 | 575 | 586 | 2.5 | 4 | 4 | 2.5 |  |  |  |  | 80 | 3.25 | 9.25 | 587.25 | 12 | 20 | 16
活塞杆氮化B线 | 30399 | C | 2025/9/24 15:38:00 | 436.62 | 21 | 4 | 12~20 | 15.3 | 595 | 582 | 587 | 586 | 586 | 586 | 586 | 576 | 2.5 | 4 | 4 | 2.5 |  |  |  |  | 84 | 3.25 | 9.25 | 582.5 | 12 | 20 | 16
活塞杆氮化B线 | 30398 | C | 2025/9/24 15:23:24 | 322.35 | 19 | 4 | 12~20 | 16.1 | 589 | 593 | 587 | 587 | 585 | 588 | 576 | 584 | 2.5 | 4 | 4 | 2.5 |  |  |  |  | 76 | 3.25 | 9.25 | 588 | 12 | 20 | 16
活塞杆氮化B线 | 30397 | C | 2025/9/24 14:50:34 | 427.98 | 20 | 4 | 12~20 | 14.7 | 592 | 586 | 585 | 587 | 586 | 586 | 587 | 577 | 2.5 | 4 | 4 | 2.5 |  |  |  |  | 80 | 3.25 | 9.25 | 584 | 12 | 20 | 16
活塞杆氮化B线 | 30396 | B | 2025/9/24 14:00:37 | 325.55 | 19 | 4 | 12~20 | 15.4 | 593 | 588 | 587 | 585 | 587 | 586 | 578 | 582 | 2.5 | 4 | 4 | 2.5 |  |  |  |  | 76 | 3.25 | 9.2525 | 585.25 | 12 | 20 | 16
活塞杆氮化B线 | 30395 | C | 2025/9/24 13:40:26 | 545.04 | 23 | 4 | 12~20 | 16 | 592 | 576 | 585 | 586 | 586 | 586 | 575 | 585 | 2.5 | 4 | 4 | 2.5 |  |  |  |  | 92 | 3.25 | 9.25 | 583.25 | 12 | 20 | 16
活塞杆氮化B线 | 30394 | B | 2025/9/24 13:00:29 | 247.68 | 18 | 4 | 12~20 | 16.2 | 595 | 592 | 586 | 586 | 587 | 587 | 577 | 585 | 2.5 | 4 | 4 | 2.5 |  |  |  |  | 72 | 3.25 | 9.245 | 587.5 | 12 | 20 | 16
活塞杆氮化B线 | 30393 | B | 2025/9/24 12:48:05 | 415.6 | 21 | 4 | 12~20 | 14.7 | 583 | 587 | 584 | 586 | 584 | 587 | 584 | 575 | 2.5 | 4 | 4 | 2.5 |  |  |  |  | 84 | 3.25 | 9.25 | 583.75 | 12 | 20 | 16
活塞杆氮化B线 | 30392 | C | 2025/9/24 12:25:32 | 323.71 | 20 | 4 | 12~20 | 16 | 586 | 580 | 585 | 585 | 586 | 585 | 574 | 587 | 2.5 | 4 | 4 | 2.5 |  |  |  |  | 80 | 3.25 | 9.25 | 584.25 | 12 | 20 | 16
活塞杆氮化B线 | 30391 | C | 2025/9/24 11:26:48 | 308.3 | 20 | 4 | 12~20 | 19.4 | 588 | 596 | 586 | 587 | 586 | 587 | 576 | 585 | 2.5 | 4 | 4 | 2.5 |  |  |  |  | 80 | 3.25 | 9.25 | 588.75 | 12 | 20 | 16
活塞杆氮化B线 | 30390 | B | 2025/9/24 11:00:10 | 478.65 | 21 | 4 | 12~20 | 14 | 586 | 584 | 585 | 587 | 586 | 587 | 583 | 576 | 2.5 | 4 | 4 | 2.5 |  |  |  |  | 84 | 3.25 | 9.25 | 583.5 | 12 | 20 | 16
活塞杆氮化B线 | 30389 | B | 2025/9/24 10:29:39 | 431.97 | 21 | 4 | 12~20 | 14.8 | 595 | 580 | 586 | 586 | 586 | 586 | 577 | 585 | 2.5 | 4 | 4 | 2.5 |  |  |  |  | 84 | 3.25 | 9.2475 | 584.25 | 12 | 20 | 16
活塞杆氮化B线 | 30388 | C | 2025/9/24 10:16:19 | 328.2 | 20 | 4 | 12~20 | 16.6 | 597 | 596 | 585 | 587 | 585 | 587 | 585 | 575 | 2.5 | 4 | 4 | 2.5 |  |  |  |  | 80 | 3.25 | 8.5025 | 586.25 | 12 | 20 | 16
活塞杆氮化B线 | 30387 | B | 2025/9/24 9:45:49 | 309.7 | 20 | 4 | 12~20 | 16.8 | 593 | 598 | 586 | 586 | 586 | 586 | 576 | 587 | 2.5 | 4 | 4 | 2.5 |  |  |  |  | 80 | 3.25 | 8.5 | 589.25 | 12 | 20 | 16
活塞杆氮化B线 | 30386 | B | 2025/9/24 9:19:31 | 280.89 | 18 | 4 | 12~20 | 15.4 | 593 | 586 | 587 | 587 | 587 | 587 | 586 | 576 | 2.5 | 4 | 4 | 2.5 |  |  |  |  | 72 | 3.25 | 8.5 | 584 | 12 | 20 | 16
活塞杆氮化B线 | 30385 | C | 2025/9/24 9:02:20 | 243.29 | 18 | 4 | 12~20 | 16.4 | 593 | 595 | 585 | 589 | 586 | 588 | 574 | 587 | 2.5 | 4 | 4 | 2.5 |  |  |  |  | 72 | 3.25 | 8.5 | 589.75 | 12 | 20 | 16
活塞杆氮化B线 | 30384 | M | 2025/9/24 8:40:34 | 258.3 | 18 | 4 | 12~20 | 14.1 | 593 | 589 | 584 | 586 | 587 | 587 | 583 | 574 | 2.5 | 4 | 4 | 2.5 |  |  |  |  | 72 | 3.25 | 8.4975 | 584 | 12 | 20 | 16
活塞杆氮化B线 | 30383 | O | 2025/9/24 8:12:55 | 196.02 | 18 | 4 | 12~20 | 16.1 | 596 | 593 | 584 | 585 | 585 | 587 | 577 | 584 | 2.5 | 4 | 4 | 2.5 |  |  |  |  | 72 | 3.25 | 8.5075 | 587.25 | 12 | 20 | 16
活塞杆氮化B线 | 30382 | O | 2025/9/24 7:43:25 | 211.82 | 19 | 4 | 12~20 | 16.6 | 592 | 597 | 585 | 586 | 586 | 585 | 576 | 576 | 2.5 | 4 | 4 | 2.5 |  |  |  |  | 76 | 3.25 | 8.5 | 586 | 12 | 20 | 16
活塞杆氮化B线 | 30381 | B | 2025/9/24 7:05:07 | 482.51 | 21 | 4 | 12~20 | 15.1 | 588 | 573 | 585 | 586 | 586 | 587 | 583 | 579 | 2.5 | 4.5 | 4.5 | 2.5 |  |  |  |  | 84 | 3.5 | 8.5 | 581.25 | 12 | 20 | 16
活塞杆氮化B线 | 30379 | B | 2025/9/24 6:04:48 | 312.51 | 20 | 4 | 12~20 | 16.2 | 595 | 593 | 585 | 587 | 586 | 587 | 577 | 584 | 2.5 | 4.5 | 4.5 | 2.5 |  |  |  |  | 80 | 3.5 | 8.5 | 587.75 | 12 | 20 | 16
活塞杆氮化B线 | 30378 | C | 2025/9/24 5:45:19 | 203.01 | 18 | 4 | 12~20 | 16.1 | 598 | 595 | 584 | 585 | 586 | 587 | 584 | 578 | 2.5 | 4.5 | 4.5 | 2.5 |  |  |  |  | 72 | 3.5 | 8.5 | 586.25 | 12 | 20 | 16
活塞杆氮化B线 | 30377 | O | 2025/9/24 4:58:09 | 474.29 | 22 | 4 | 12~20 | 16.6 | 591 | 584 | 584 | 586 | 584 | 587 | 577 | 584 | 2.5 | 4.5 | 4.5 | 2.5 |  |  |  |  | 88 | 3.5 | 8.5 | 585.25 | 12 | 20 | 16
活塞杆氮化B线 | 30376 | B | 2025/9/24 4:42:55 | 527.32 | 24 | 4 | 12~20 | 16.8 | 596 | 580 | 586 | 587 | 588 | 585 | 587 | 578 | 2.5 | 4.5 | 4.5 | 2.5 |  |  |  |  | 96 | 3.5 | 8.5 | 582.5 | 12 | 20 | 16
活塞杆氮化B线 | 30376 | B | 2025/9/24 4:42:55 | 527.32 | 24 | 4 | 12~20 | 16.8 | 596 | 580 | 586 | 587 | 588 | 585 | 587 | 578 | 2.5 | 4.5 | 4.5 | 2.5 |  |  |  |  | 96 | 3.5 | 8.5 | 582.5 | 12 | 20 | 16
活塞杆氮化B线 | 30375 | C | 2025/9/24 4:08:15 | 413.11 | 21 | 4 | 12~20 | 15.7 | 596 | 587 | 581 | 587 | 587 | 589 | 585 | 574 | 2.5 | 4.5 | 4.5 | 2.5 |  |  |  |  | 84 | 3.5 | 8.5 | 584.25 | 12 | 20 | 16
活塞杆氮化B线 | 30374 | D | 2025/9/24 3:44:52 | 328.3 | 20 | 4 | 12~20 | 15.5 | 595 | 592 | 583 | 585 | 586 | 587 | 574 | 587 | 2.5 | 4.5 | 4.5 | 2.5 |  |  |  |  | 80 | 3.5 | 8.5 | 587.75 | 12 | 20 | 16
活塞杆氮化B线 | 30373 | B | 2025/9/24 3:23:30 | 324.16 | 20 | 4 | 12~20 | 15.5 | 590 | 594 | 585 | 586 | 587 | 587 | 584 | 575 | 2.5 | 4.5 | 4.5 | 2.5 |  |  |  |  | 80 | 3.5 | 8.5 | 585.5 | 12 | 20 | 16
活塞杆氮化B线 | 30372 | C | 2025/9/24 2:45:08 | 281.82 | 18 | 4 | 12~20 | 15.2 | 593 | 586 | 588 | 585 | 588 | 586 | 577 | 583 | 2.5 | 4.5 | 4.5 | 2.5 |  |  |  |  | 72 | 3.5 | 8.5 | 585 | 12 | 20 | 16
活塞杆氮化B线 | 30371 | C | 2025/9/24 2:04:32 | 523.09 | 24 | 4 | 12~20 | 15 | 591 | 583 | 585 | 586 | 586 | 588 | 584 | 577 | 2.5 | 4.5 | 4.5 | 2.5 |  |  |  |  | 96 | 3.5 | 8.5 | 583.5 | 12 | 20 | 16
活塞杆氮化B线 | 30370 | B | 2025/9/24 1:36:17 | 524.1 | 24 | 4 | 12~20 | 14.8 | 589 | 585 | 584 | 587 | 587 | 587 | 578 | 584 | 2.5 | 4.5 | 4.5 | 2.5 |  |  |  |  | 96 | 3.5 | 8.5 | 585.75 | 12 | 20 | 16
活塞杆氮化B线 | 30369 | B | 2025/9/24 1:03:43 | 526.68 | 24 | 4 | 12~20 | 15 | 588 | 584 | 584 | 586 | 587 | 587 | 577 | 581 | 2.5 | 4.5 | 4.5 | 2.5 |  |  |  |  | 96 | 3.5 | 8.5 | 584.5 | 12 | 20 | 16
活塞杆氮化B线 | 30368 | C | 2025/9/24 0:47:35 | 520.53 | 24 | 4 | 12~20 | 14.6 | 595 | 581 | 584 | 587 | 586 | 587 | 586 | 576 | 2.5 | 4.5 | 4.5 | 2.5 |  |  |  |  | 96 | 3.5 | 8.5 | 582.75 | 12 | 20 | 16
活塞杆氮化B线 | 30367 | B | 2025/9/24 0:21:21 | 312.28 | 20 | 4 | 12~20 | 15.5 | 595 | 594 | 585 | 586 | 589 | 585 | 579 | 581 | 2.5 | 4.5 | 4.5 | 2.5 |  |  |  |  | 80 | 3.5 | 8.5 | 586.5 | 12 | 20 | 16
活塞杆氮化B线 | 30366 | B | 2025/9/23 23:56:31 | 282.12 | 19 | 4 | 12~20 | 14.8 | 595 | 593 | 585 | 587 | 587 | 589 | 582 | 582 | 2.5 | 4.5 | 4.5 | 2.5 |  |  |  |  | 76 | 3.5 | 8.5 | 587.75 | 12 | 20 | 16
活塞杆氮化B线 | 30365 | M | 2025/9/23 23:28:23 | 168.84 | 19 | 4 | 12~20 | 15.4 | 597 | 595 | 585 | 586 | 585 | 587 | 582 | 577 | 2.5 | 4.5 | 4.5 | 2.5 |  |  |  |  | 76 | 3.5 | 8.5 | 586.25 | 12 | 20 | 16
活塞杆氮化B线 | 30364 | O | 2025/9/23 22:51:27 | 367.32 | 22 | 4 | 12~20 | 16.3 | 593 | 588 | 582 | 587 | 587 | 585 | 577 | 584 | 2.5 | 4.5 | 4.5 | 2.5 |  |  |  |  | 88 | 3.5 | 8.5 | 586 | 12 | 20 | 16
活塞杆氮化B线 | 30363 | O | 2025/9/23 22:24:33 | 358.75 | 22 | 4 | 12~20 | 16.8 | 593 | 593 | 583 | 585 | 586 | 588 | 583 | 574 | 2.5 | 4.5 | 4.5 | 2.5 |  |  |  |  | 88 | 3.5 | 8.5 | 585 | 12 | 20 | 16
活塞杆氮化B线 | 30362 | O | 2025/9/23 22:03:42 | 366.71 | 22 | 4 | 12~20 | 16.5 | 595 | 592 | 587 | 587 | 588 | 587 | 575 | 586 | 2.5 | 4.5 | 4.5 | 2.5 |  |  |  |  | 88 | 3.5 | 8.5 | 588 | 12 | 20 | 16
活塞杆氮化B线 | 30361 | B | 2025/9/23 21:32:39 | 318.6 | 21 | 4 | 12~20 | 16.8 | 595 | 593 | 586 | 587 | 587 | 588 | 584 | 580 | 2.5 | 4.5 | 4.5 | 2.5 |  |  |  |  | 84 | 3.5 | 8.5 | 587 | 12 | 20 | 16
活塞杆氮化B线 | 30360 | B | 2025/9/23 21:02:11 | 324 | 21 | 4 | 12~20 | 16.8 | 594 | 595 | 584 | 586 | 586 | 588 | 576 | 580 | 2.5 | 4.5 | 4.5 | 2.5 |  |  |  |  | 84 | 3.5 | 8.4975 | 587.25 | 12 | 20 | 16
活塞杆氮化B线 | 30359 | B | 2025/9/23 20:24:02 | 312.6 | 21 | 4 | 12~20 | 16.7 | 590 | 590 | 585 | 586 | 587 | 586 | 582 | 579 | 2.5 | 4.5 | 4.5 | 2.5 |  |  |  |  | 84 | 3.5 | 8.5025 | 585.25 | 12 | 20 | 16
活塞杆氮化B线 | 30358 | C | 2025/9/23 19:50:48 | 514.2 | 25 | 4 | 12~20 | 15.7 | 599 | 591 | 588 | 585 | 588 | 586 | 583 | 582 | 2.5 | 4.5 | 4.5 | 2.5 |  |  |  |  | 100 | 3.5 | 8.5 | 586 | 12 | 20 | 16
活塞杆氮化B线 | 30344 | C | 2025/9/23 14:00:02 | 294.52 | 20 | 4 | 12~20 | 16.5 | 597 | 594 | 588 | 586 | 586 | 585 | 581 | 578 | 2.5 | 4.5 | 4.5 | 1.5 |  |  |  |  | 80 | 3.25 | 8.505 | 585.75 | 12 | 20 | 16
活塞杆氮化B线 | 30332 | J | 2025/9/23 8:35:41 | 351 | 15 | 4 | 4~7 | 13.1 | 596 | 582 | 586 | 586 | 585 | 586 | 585 | 579 | 2.5 | 4.5 | 4.5 | 1.5 |  |  |  |  | 60 | 3.25 | 8.99 | 583.25 | 4 | 7 | 5.5
活塞杆氮化B线 | 30304 | A | 2025/9/22 20:10:29 | 381.17 | 15 | 4 | 7~12 | 13.1 | 595 | 579 | 587 | 584 | 586 | 585 | 581 | 584 | 2.5 | 5.5 | 4 | 2 |  |  |  |  | 60 | 3.5 | 8.99 | 583 | 7 | 12 | 9.5
活塞杆氮化B线 | 30275 | A | 2025/9/22 8:16:28 | 495.79 | 15 | 4 | 7~12 | 10.4 | 585 | 572 | 586 | 587 | 587 | 585 | 583 | 575 | 2 | 5.8 | 4 | 2 |  |  |  |  | 60 | 3.45 | 8.99 | 579.75 | 7 | 12 | 9.5
活塞杆氮化B线 | 30250 | B | 2025/9/18 19:40:42 | 426.75 | 24 | 4 | 12~20 | 14.2 | 580 | 578 | 586 | 586 | 585 | 586 | 579 | 584 | 2 | 1.5 | 5 | 2 |  |  |  |  | 96 | 2.625 | 8.8625 | 583.5 | 12 | 20 | 16
活塞杆氮化B线 | 30249 | O | 2025/9/18 18:24:12 | 347.12 | 24 | 4 | 12~20 | 15.1 | 591 | 594 | 586 | 587 | 583 | 586 | 576 | 585 | 2 | 1.5 | 5 | 2 |  |  |  |  | 96 | 2.625 | 8.835 | 588 | 12 | 20 | 16
活塞杆氮化B线 | 30248 | C | 2025/9/18 18:16:46 | 357.09 | 23 | 4 | 12~20 | 14.7 | 591 | 588 | 585 | 587 | 582 | 585 | 587 | 575 | 2 | 1.5 | 5 | 2 |  |  |  |  | 92 | 2.625 | 8.84 | 583.75 | 12 | 20 | 16
活塞杆氮化B线 | 30246 | B | 2025/9/18 16:54:19 | 227.08 | 21 | 4 | 12~20 | 13.6 | 589 | 594 | 586 | 586 | 585 | 586 | 574 | 587 | 3.5 | 2 | 4 | 2.5 |  |  |  |  | 84 | 3 | 8.82 | 588.25 | 12 | 20 | 16
活塞杆氮化B线 | 30245 | B | 2025/9/18 16:07:10 | 355.27 | 23 | 4 | 12~20 | 14.6 | 593 | 594 | 585 | 586 | 582 | 586 | 582 | 581 | 3.5 | 2 | 4 | 2.5 |  |  |  |  | 92 | 3 | 8.815 | 586.75 | 12 | 20 | 16
活塞杆氮化B线 | 30244 | C | 2025/9/18 15:44:55 | 393.35 | 23 | 4 | 12~20 | 14.8 | 585 | 591 | 584 | 587 | 582 | 585 | 585 | 580 | 3.5 | 2 | 4 | 2.5 |  |  |  |  | 92 | 3 | 8.8375 | 585.75 | 12 | 20 | 16
活塞杆氮化B线 | 30243 | M | 2025/9/18 15:38:40 | 281.13 | 21 | 4 | 12~20 | 14.7 | 584 | 583 | 585 | 585 | 585 | 587 | 574 | 587 | 3.5 | 2 | 4 | 2.5 |  |  |  |  | 84 | 3 | 8.825 | 585.5 | 12 | 20 | 16
活塞杆氮化B线 | 30242 | C | 2025/9/18 14:51:37 | 202.2 | 21 | 4 | 12~20 | 16.7 | 593 | 594 | 587 | 587 | 582 | 586 | 575 | 586 | 3.5 | 2 | 4 | 2.5 |  |  |  |  | 84 | 3 | 8.82 | 588.25 | 12 | 20 | 16
活塞杆氮化B线 | 30241 | M | 2025/9/18 14:11:08 | 203.35 | 21 | 4 | 12~20 | 14.5 | 588 | 592 | 586 | 587 | 583 | 586 | 586 | 575 | 3.5 | 2 | 4 | 2.5 |  |  |  |  | 84 | 3 | 8.81 | 585 | 12 | 20 | 16
活塞杆氮化B线 | 30240 | B | 2025/9/18 13:57:04 | 93.58 | 20 | 4 | 12~20 | 14.1 | 590 | 589 | 583 | 585 | 582 | 586 | 575 | 586 | 3.5 | 2 | 4 | 2.5 |  |  |  |  | 80 | 3 | 8.845 | 586.5 | 12 | 20 | 16
活塞杆氮化B线 | 30239 | B | 2025/9/18 13:33:41 | 289.47 | 21 | 4 | 12~20 | 14.4 | 588 | 590 | 587 | 585 | 583 | 585 | 587 | 576 | 3.5 | 2 | 4 | 2.5 |  |  |  |  | 84 | 3 | 8.815 | 584 | 12 | 20 | 16
活塞杆氮化B线 | 30238 | C | 2025/9/18 12:44:16 | 309.06 | 23 | 4 | 12~20 | 15.9 | 590 | 594 | 583 | 587 | 584 | 587 | 586 | 576 | 3.5 | 2 | 4 | 2.5 |  |  |  |  | 92 | 3 | 8.7975 | 586 | 12 | 20 | 16
活塞杆氮化B线 | 30237 | C | 2025/9/18 12:25:57 | 361.12 | 23 | 4 | 12~20 | 15.5 | 582 | 587 | 586 | 584 | 585 | 586 | 574 | 586 | 3.5 | 2 | 4 | 2.5 |  |  |  |  | 92 | 3 | 8.8175 | 585.75 | 12 | 20 | 16
活塞杆氮化B线 | 30236 | M | 2025/9/18 11:17:00 | 103.57 | 20 | 4 | 12~20 | 14.3 | 590 | 592 | 586 | 585 | 583 | 585 | 587 | 575 | 3.5 | 2 | 4 | 2.5 |  |  |  |  | 80 | 3 | 8.835 | 584.25 | 12 | 20 | 16
活塞杆氮化B线 | 30235 | B | 2025/9/18 10:09:40 | 452.4 | 24 | 4 | 12~20 | 15.9 | 586 | 592 | 586 | 587 | 583 | 585 | 582 | 582 | 3.5 | 2 | 4 | 2.5 |  |  |  |  | 96 | 3 | 8.0075 | 586.5 | 12 | 20 | 16
活塞杆氮化B线 | 30234 | C | 2025/9/18 9:55:13 | 399.96 | 23 | 4 | 12~20 | 15.3 | 580 | 572 | 585 | 587 | 585 | 585 | 574 | 586 | 3.5 | 2 | 4 | 2.5 |  |  |  |  | 92 | 3 | 8.015 | 582.5 | 12 | 20 | 16
活塞杆氮化B线 | 30233 | B | 2025/9/18 9:29:06 | 184.27 | 15 | 2 | 12~20 | 15.5 |  |  |  |  | 585 | 583 | 588 | 581 | 3.5 | 2 | 4 | 2.5 |  |  |  |  | 30 | 3 | 8.0275 | 582 | 12 | 20 | 16
活塞杆氮化B线 | 30231 | O | 2025/9/18 7:04:37 | 293.86 | 22 | 4 | 12~20 | 14.7 | 591 | 589 | 587 | 585 | 586 | 585 | 583 | 582 | 3.5 | 2.5 | 3 | 2.5 |  |  |  |  | 88 | 2.875 | 8.1475 | 585.25 | 12 | 20 | 16
活塞杆氮化B线 | 30229 | C | 2025/9/18 5:48:22 | 417.98 | 24 | 4 | 12~20 | 14.2 | 586 | 571 | 586 | 586 | 586 | 586 | 578 | 580 | 3.5 | 2.5 | 3 | 2.5 |  |  |  |  | 96 | 2.875 | 8.1525 | 580.75 | 12 | 20 | 16
活塞杆氮化B线 | 30228 | B | 2025/9/18 4:39:12 | 472.97 | 24 | 4 | 12~20 | 13.5 | 591 | 579 | 587 | 586 | 587 | 585 | 584 | 575 | 3.5 | 2.5 | 3 | 2.5 |  |  |  |  | 96 | 2.875 | 8.1375 | 581.25 | 12 | 20 | 16
活塞杆氮化B线 | 30227 | C | 2025/9/18 3:51:01 | 425.3 | 24 | 4 | 12~20 | 15 | 596 | 591 | 585 | 587 | 581 | 587 | 585 | 578 | 3.5 | 2.5 | 3 | 2.5 |  |  |  |  | 96 | 2.875 | 8.095 | 585.75 | 12 | 20 | 16
活塞杆氮化B线 | 30226 | B | 2025/9/18 3:06:55 | 540.75 | 27 | 4 | 12~20 | 15.7 | 596 | 586 | 586 | 585 | 584 | 584 | 582 | 584 | 3.5 | 2.5 | 3 | 2.5 |  |  |  |  | 108 | 2.875 | 8.1125 | 584.75 | 12 | 20 | 16
活塞杆氮化B线 | 30225 | O | 2025/9/18 2:45:54 | 191.32 | 23 | 4 | 12~20 | 15.7 | 594 | 595 | 585 | 587 | 582 | 585 | 576 | 586 | 3.5 | 2.5 | 3 | 2.5 |  |  |  |  | 92 | 2.875 | 8.1475 | 588.25 | 12 | 20 | 16
活塞杆氮化B线 | 30224 | C | 2025/9/18 2:13:29 | 346.43 | 23 | 4 | 12~20 | 14 | 591 | 595 | 585 | 587 | 583 | 586 | 583 | 579 | 3.5 | 2.5 | 3 | 2.5 |  |  |  |  | 92 | 2.875 | 8.1275 | 586.75 | 12 | 20 | 16
活塞杆氮化B线 | 30223 | C | 2025/9/18 1:39:50 | 380.61 | 23 | 4 | 12~20 | 14.5 | 595 | 590 | 585 | 587 | 584 | 586 | 582 | 581 | 3.5 | 2.5 | 3 | 2.5 |  |  |  |  | 92 | 2.875 | 8.155 | 586 | 12 | 20 | 16
活塞杆氮化B线 | 30222 | M | 2025/9/18 1:17:26 | 168.39 | 20 | 4 | 12~20 | 14.1 | 592 | 596 | 585 | 584 | 586 | 586 | 574 | 586 | 3.5 | 2.5 | 3 | 2.5 |  |  |  |  | 80 | 2.875 | 8.16 | 588 | 12 | 20 | 16
活塞杆氮化B线 | 30219 | C | 2025/9/17 23:26:43 | 327.36 | 23 | 4 | 12~20 | 14.5 | 594 | 593 | 586 | 587 | 584 | 585 | 577 | 584 | 3.5 | 2.5 | 3 | 2.5 |  |  |  |  | 92 | 2.875 | 8.21 | 587.25 | 12 | 20 | 16
活塞杆氮化B线 | 30218 | O | 2025/9/17 23:00:13 | 257.68 | 23 | 4 | 12~20 | 15.7 | 591 | 595 | 585 | 587 | 581 | 586 | 582 | 579 | 3.5 | 2.5 | 3 | 2.5 |  |  |  |  | 92 | 2.875 | 8.15 | 586.75 | 12 | 20 | 16
活塞杆氮化B线 | 30217 | C | 2025/9/17 22:36:50 | 324.19 | 23 | 4 | 12~20 | 14.3 | 596 | 590 | 586 | 587 | 584 | 584 | 582 | 581 | 3.5 | 2.5 | 3 | 2.5 |  |  |  |  | 92 | 2.875 | 8.16 | 585.5 | 12 | 20 | 16
活塞杆氮化B线 | 30216 | O | 2025/9/17 22:08:38 | 258.54 | 23 | 4 | 12~20 | 15.8 | 596 | 597 | 585 | 587 | 581 | 586 | 580 | 583 | 3.5 | 2.5 | 3 | 2.5 |  |  |  |  | 92 | 2.875 | 8.175 | 588.25 | 12 | 20 | 16
活塞杆氮化B线 | 30215 | B | 2025/9/17 21:41:06 | 312.2 | 23 | 4 | 12~20 | 15.3 | 595 | 593 | 586 | 587 | 583 | 586 | 584 | 579 | 3.5 | 2.5 | 3 | 2.5 |  |  |  |  | 92 | 2.875 | 8.195 | 586.25 | 12 | 20 | 16
活塞杆氮化B线 | 30214 | C | 2025/9/17 21:13:39 | 363.06 | 23 | 4 | 12~20 | 15.4 | 596 | 595 | 585 | 587 | 583 | 586 | 575 | 585 | 3.5 | 2.5 | 3 | 2.5 |  |  |  |  | 92 | 2.875 | 8.1175 | 588.25 | 12 | 20 | 16
活塞杆氮化B线 | 30213 | C | 2025/9/17 20:47:31 | 380.45 | 23 | 4 | 12~20 | 15 | 595 | 589 | 586 | 587 | 581 | 586 | 582 | 577 | 3.5 | 2.5 | 3 | 2.5 |  |  |  |  | 92 | 2.875 | 8.1525 | 584.75 | 12 | 20 | 16
活塞杆氮化B线 | 30212 | M | 2025/9/17 20:24:54 | 286.44 | 21 | 4 | 12~20 | 14.2 | 594 | 595 | 584 | 588 | 581 | 585 | 587 | 574 | 3.5 | 2.5 | 3 | 2.5 |  |  |  |  | 84 | 2.875 | 8.1675 | 585.5 | 12 | 20 | 16
活塞杆氮化B线 | 30210 | M | 2025/9/17 19:40:25 | 167.54 | 20 | 4 | 12~20 | 14.1 | 591 | 596 | 586 | 586 | 581 | 585 | 576 | 577 | 3.5 | 2.5 | 3 | 2.5 |  |  |  |  | 80 | 2.875 | 8.175 | 586 | 12 | 20 | 16
活塞杆氮化B线 | 30209 | B | 2025/9/17 18:59:32 | 326.52 | 23 | 4 | 12~20 | 14.5 | 595 | 594 | 584 | 588 | 584 | 585 | 583 | 577 | 3.5 | 2.5 | 3 | 2.5 |  |  |  |  | 92 | 2.875 | 8.145 | 586 | 12 | 20 | 16
活塞杆氮化B线 | 30208 | O | 2025/9/17 18:31:59 | 330.59 | 24 | 4 | 12~20 | 15 | 592 | 593 | 585 | 585 | 584 | 587 | 584 | 583 | 3.5 | 2.5 | 3 | 2.5 |  |  |  |  | 96 | 2.875 | 8.1725 | 587 | 12 | 20 | 16
活塞杆氮化B线 | 30207 | O | 2025/9/17 17:30:15 | 367.32 | 24 | 4 | 12~20 | 16.3 | 595 | 596 | 586 | 587 | 584 | 585 | 580 | 583 | 3.5 | 2.5 | 3 | 2.5 |  |  |  |  | 96 | 2.875 | 8.1525 | 587.75 | 12 | 20 | 16
活塞杆氮化B线 | 30206 | O | 2025/9/17 16:49:22 | 367.32 | 24 | 4 | 12~20 | 15.9 | 593 | 593 | 586 | 587 | 584 | 586 | 575 | 581 | 3.5 | 3.5 | 2.5 | 2.5 |  |  |  |  | 96 | 3 | 8.1625 | 586.75 | 12 | 20 | 16
活塞杆氮化B线 | 30205 | B | 2025/9/17 16:27:39 | 353.61 | 23 | 4 | 12~20 | 15 | 593 | 591 | 585 | 588 | 584 | 587 | 579 | 580 | 3.5 | 3.5 | 2.5 | 2.5 |  |  |  |  | 92 | 3 | 8.17 | 586.5 | 12 | 20 | 16
活塞杆氮化B线 | 30204 | B | 2025/9/17 15:37:57 | 363.3 | 23 | 4 | 12~20 | 14.9 | 594 | 594 | 586 | 586 | 582 | 584 | 585 | 579 | 3.5 | 3.5 | 2.5 | 2.5 |  |  |  |  | 92 | 3 | 8.1975 | 585.75 | 12 | 20 | 16
活塞杆氮化B线 | 30203 | B | 2025/9/17 15:35:14 | 334.38 | 23 | 4 | 12~20 | 14.9 | 592 | 592 | 584 | 588 | 582 | 585 | 577 | 586 | 3.5 | 3.5 | 2.5 | 2.5 |  |  |  |  | 92 | 3 | 8.19 | 587.75 | 12 | 20 | 16
活塞杆氮化B线 | 30202 | B | 2025/9/17 14:46:52 | 335.25 | 23 | 4 | 12~20 | 14.9 | 586 | 593 | 584 | 585 | 583 | 586 | 581 | 580 | 3.5 | 3.5 | 2.5 | 2.5 |  |  |  |  | 92 | 3 | 8.16 | 586 | 12 | 20 | 16
活塞杆氮化B线 | 30201 | B | 2025/9/17 14:34:01 | 319.31 | 23 | 4 | 12~20 | 15.3 | 586 | 595 | 586 | 586 | 585 | 586 | 585 | 579 | 3.5 | 3.5 | 2.5 | 2.5 |  |  |  |  | 92 | 3 | 8.1725 | 586.5 | 12 | 20 | 16
活塞杆氮化B线 | 30200 | M | 2025/9/17 13:58:30 | 60.96 | 20 | 4 | 12~20 | 14.3 | 596 | 584 | 585 | 585 | 583 | 586 | 583 | 578 | 3.5 | 3.5 | 2.5 | 2.5 |  |  |  |  | 80 | 3 | 8.215 | 583.25 | 12 | 20 | 16
活塞杆氮化B线 | 30199 | B | 2025/9/17 13:28:57 | 378.6 | 23 | 4 | 12~20 | 15.3 | 596 | 595 | 585 | 586 | 585 | 585 | 575 | 585 | 3.5 | 3.5 | 2.5 | 2.5 |  |  |  |  | 92 | 3 | 8.125 | 587.75 | 12 | 20 | 16
活塞杆氮化B线 | 30198 | O | 2025/9/17 13:02:59 | 367.32 | 24 | 4 | 12~20 | 15.2 | 595 | 596 | 585 | 587 | 582 | 587 | 585 | 576 | 3.5 | 3.5 | 2.5 | 2.5 |  |  |  |  | 96 | 3 | 8.165 | 586.5 | 12 | 20 | 16
活塞杆氮化B线 | 30197 | B | 2025/9/17 12:31:53 | 359.14 | 23 | 4 | 12~20 | 15 | 594 | 595 | 584 | 587 | 584 | 586 | 584 | 579 | 3.5 | 3.5 | 2.5 | 2.5 |  |  |  |  | 92 | 3 | 8.1825 | 586.75 | 12 | 20 | 16
活塞杆氮化B线 | 30196 | M | 2025/9/17 12:22:09 | 87.12 | 20 | 4 | 12~20 | 14.8 | 583 | 594 | 588 | 583 | 586 | 586 | 578 | 584 | 3.5 | 3.5 | 2.5 | 2.5 |  |  |  |  | 80 | 3 | 8.2025 | 586.75 | 12 | 20 | 16
活塞杆氮化B线 | 30195 | B | 2025/9/17 11:16:59 | 332.4 | 23 | 4 | 12~20 | 16.2 | 594 | 595 | 585 | 587 | 583 | 587 | 577 | 586 | 3.5 | 3.5 | 2.5 | 2.5 |  |  |  |  | 92 | 3 | 8.175 | 588.75 | 12 | 20 | 16
活塞杆氮化B线 | 30194 | O | 2025/9/17 10:51:08 | 367.32 | 24 | 4 | 12~20 | 14.7 | 594 | 594 | 585 | 587 | 581 | 586 | 583 | 578 | 3.5 | 3.5 | 2.5 | 2.5 |  |  |  |  | 96 | 3 | 8.18 | 586.25 | 12 | 20 | 16
活塞杆氮化B线 | 30193 | B | 2025/9/17 10:20:55 | 318.9 | 23 | 4 | 12~20 | 15.5 | 594 | 594 | 586 | 586 | 584 | 586 | 585 | 579 | 3.5 | 3.5 | 2.5 | 2.5 |  |  |  |  | 92 | 3 | 7.25 | 586.25 | 12 | 20 | 16
活塞杆氮化B线 | 30192 | B | 2025/9/17 10:02:53 | 20.48 | 20 | 4 | 12~20 | 15.8 | 588 | 595 | 588 | 586 | 585 | 586 | 581 | 582 | 3.5 | 3.5 | 2.5 | 2.5 |  |  |  |  | 80 | 3 | 7.245 | 587.25 | 12 | 20 | 16
活塞杆氮化B线 | 30189 | B | 2025/9/17 8:16:28 | 206.57 | 20 | 4 | 12~20 | 15.8 | 588 | 582 | 589 | 585 | 586 | 585 | 577 | 583 | 3.5 | 3.5 | 2.5 | 2.5 |  |  |  |  | 80 | 3 | 7.25 | 583.75 | 12 | 20 | 16
活塞杆氮化B线 | 30188 | B | 2025/9/17 7:23:10 | 204.12 | 20 | 4 | 12~20 | 15.3 | 584 | 591 | 586 | 586 | 586 | 585 | 578 | 583 | 3.5 | 3.5 | 2.5 | 2.5 |  |  |  |  | 80 | 3 | 7.25 | 586.25 | 12 | 20 | 16
活塞杆氮化B线 | 30187 | O | 2025/9/17 6:01:03 | 347.12 | 24 | 4 | 12~20 | 15.4 | 594 | 597 | 584 | 585 | 582 | 586 | 579 | 583 | 3.5 | 3.5 | 2.5 | 2.5 |  |  |  |  | 96 | 3 | 7.25 | 587.75 | 12 | 20 | 16
活塞杆氮化B线 | 30186 | B | 2025/9/17 5:47:27 | 333.6 | 22 | 4 | 12~20 | 13.7 | 597 | 594 | 585 | 586 | 581 | 585 | 578 | 583 | 3.5 | 3.5 | 2.5 | 2.5 |  |  |  |  | 88 | 3 | 7.25 | 587 | 12 | 20 | 16
活塞杆氮化B线 | 30185 | B | 2025/9/17 5:13:00 | 337.17 | 22 | 4 | 12~20 | 13 | 581 | 585 | 585 | 586 | 587 | 585 | 586 | 576 | 3.5 | 3.5 | 2.5 | 2.5 |  |  |  |  | 88 | 3 | 7.2525 | 583 | 12 | 20 | 16
活塞杆氮化B线 | 30185 | B | 2025/9/17 5:13:00 | 337.17 | 22 | 4 | 12~20 | 13 | 581 | 585 | 585 | 586 | 587 | 585 | 586 | 576 | 3.5 | 3.5 | 2.5 | 2.5 |  |  |  |  | 88 | 3 | 7.2525 | 583 | 12 | 20 | 16
活塞杆氮化B线 | 30184 | B | 2025/9/17 3:55:46 | 335.19 | 22 | 4 | 12~20 | 14.9 | 597 | 594 | 586 | 588 | 583 | 585 | 576 | 585 | 3.5 | 3.5 | 2.5 | 2.5 |  |  |  |  | 88 | 3 | 7.2425 | 588 | 12 | 20 | 16
活塞杆氮化B线 | 30183 | C | 2025/9/17 3:18:19 | 442.97 | 22 | 4 | 12~20 | 14.9 | 594 | 588 | 585 | 586 | 582 | 586 | 581 | 581 | 3.5 | 3.5 | 2.5 | 2.5 |  |  |  |  | 88 | 3 | 7.2475 | 585.25 | 12 | 20 | 16
活塞杆氮化B线 | 30182 | B | 2025/9/17 2:57:05 | 316.43 | 21 | 4 | 12~20 | 14.5 | 596 | 594 | 585 | 586 | 582 | 586 | 583 | 578 | 3.5 | 3.5 | 2.5 | 2.5 |  |  |  |  | 84 | 3 | 7.2475 | 586 | 12 | 20 | 16
活塞杆氮化B线 | 30181 | O | 2025/9/17 2:20:34 | 367.32 | 22 | 4 | 12~20 | 15.9 | 595 | 595 | 585 | 586 | 584 | 585 | 575 | 584 | 3.5 | 3.5 | 2.5 | 2.5 |  |  |  |  | 88 | 3 | 7.25 | 587.5 | 12 | 20 | 16
活塞杆氮化B线 | 30180 | B | 2025/9/17 1:54:16 | 358.88 | 21 | 4 | 12~20 | 14.6 | 596 | 594 | 586 | 587 | 587 | 585 | 582 | 577 | 3.5 | 3.5 | 2.5 | 2.5 |  |  |  |  | 84 | 3 | 7.2475 | 585.75 | 12 | 20 | 16
活塞杆氮化B线 | 30179 | O | 2025/9/17 1:27:02 | 367.32 | 22 | 4 | 12~20 | 14.2 | 596 | 592 | 585 | 587 | 582 | 588 | 583 | 577 | 3.5 | 3.5 | 2.5 | 2.5 |  |  |  |  | 88 | 3 | 7.245 | 586 | 12 | 20 | 16
活塞杆氮化B线 | 30177 | O | 2025/9/17 0:35:00 | 365.48 | 22 | 4 | 12~20 | 13.9 | 595 | 592 | 586 | 586 | 583 | 584 | 586 | 577 | 3.5 | 3.5 | 2.5 | 2.5 |  |  |  |  | 88 | 3 | 7.25 | 584.75 | 12 | 20 | 16
活塞杆氮化B线 | 30176 | C | 2025/9/17 0:09:55 | 318.24 | 21 | 4 | 12~20 | 14 | 593 | 595 | 585 | 587 | 583 | 585 | 580 | 583 | 3.5 | 3.5 | 2.5 | 2.5 |  |  |  |  | 84 | 3 | 7.2575 | 587.5 | 12 | 20 | 16
活塞杆氮化B线 | 30175 | M | 2025/9/16 23:53:12 | 139.32 | 18 | 4 | 12~20 | 14.1 | 588 | 588 | 585 | 585 | 586 | 586 | 577 | 586 | 3.5 | 3.5 | 2.5 | 2.5 |  |  |  |  | 72 | 3 | 7.25 | 586.25 | 12 | 20 | 16
活塞杆氮化B线 | 30174 | M | 2025/9/16 23:02:37 | 82.35 | 18 | 4 | 12~20 | 14.3 | 598 | 584 | 584 | 586 | 583 | 586 | 580 | 582 | 3.5 | 3.5 | 2.5 | 2.5 |  |  |  |  | 72 | 3 | 7.2525 | 584.5 | 12 | 20 | 16
活塞杆氮化B线 | 30173 | B | 2025/9/16 22:31:26 | 374.4 | 21 | 4 | 12~20 | 15.2 | 591 | 594 | 586 | 585 | 583 | 586 | 582 | 580 | 3.5 | 3.5 | 2.5 | 2.5 |  |  |  |  | 84 | 3 | 7.25 | 586.25 | 12 | 20 | 16
活塞杆氮化B线 | 30172 | M | 2025/9/16 22:07:41 | 177.96 | 18 | 4 | 12~20 | 14.5 | 593 | 586 | 586 | 587 | 585 | 586 | 580 | 581 | 3.5 | 3.5 | 2.5 | 2.5 |  |  |  |  | 72 | 3 | 7.255 | 585 | 12 | 20 | 16
活塞杆氮化B线 | 30171 | B | 2025/9/16 21:31:10 | 282.21 | 20 | 4 | 12~20 | 15.3 | 596 | 597 | 585 | 588 | 581 | 588 | 582 | 580 | 3.5 | 3.5 | 2.5 | 2.5 |  |  |  |  | 80 | 3 | 7.25 | 588.25 | 12 | 20 | 16
活塞杆氮化B线 | 30170 | C | 2025/9/16 21:05:23 | 400.92 | 22 | 4 | 12~20 | 15.5 | 589 | 594 | 586 | 587 | 582 | 586 | 584 | 582 | 3.5 | 3.5 | 2.5 | 2.5 |  |  |  |  | 88 | 3 | 7.25 | 587.25 | 12 | 20 | 16
活塞杆氮化B线 | 30168 | B | 2025/9/16 20:18:50 | 367.5 | 21 | 4 | 12~20 | 14.8 | 580 | 574 | 585 | 584 | 586 | 586 | 578 | 586 | 3.5 | 3.5 | 2.5 | 2.5 |  |  |  |  | 84 | 3 | 7.25 | 582.5 | 12 | 20 | 16
活塞杆氮化B线 | 30167 | O | 2025/9/16 18:58:49 | 353.85 | 22 | 4 | 12~20 | 15.5 | 592 | 586 | 586 | 586 | 585 | 586 | 582 | 578 | 3.5 | 3.5 | 2.5 | 2.5 |  |  |  |  | 88 | 3 | 7.2525 | 584 | 12 | 20 | 16
活塞杆氮化B线 | 30166 | M | 2025/9/16 18:31:48 | 109.09 | 18 | 4 | 12~20 | 14.8 | 596 | 593 | 586 | 584 | 583 | 586 | 586 | 573 | 3.5 | 3.5 | 2.5 | 2.5 |  |  |  |  | 72 | 3 | 7.25 | 584 | 12 | 20 | 16
活塞杆氮化B线 | 30165 | B | 2025/9/16 18:00:40 | 255.06 | 19 | 4 | 12~20 | 14.6 | 592 | 583 | 586 | 587 | 584 | 586 | 576 | 586 | 3.5 | 3.5 | 2.5 | 2.5 |  |  |  |  | 76 | 3 | 7.2475 | 585.5 | 12 | 20 | 16
活塞杆氮化B线 | 30164 | C | 2025/9/16 17:15:40 | 306.96 | 21 | 4 | 12~20 | 14.7 | 595 | 593 | 585 | 586 | 582 | 586 | 583 | 580 | 3.5 | 3.5 | 2.5 | 2.5 |  |  |  |  | 84 | 3 | 7.25 | 586.25 | 12 | 20 | 16
活塞杆氮化B线 | 30163 | C | 2025/9/16 16:50:09 | 358.81 | 21 | 4 | 12~20 | 14.9 | 590 | 596 | 585 | 586 | 583 | 585 | 583 | 579 | 4 | 4.5 | 3.5 | 3 |  |  |  |  | 84 | 3.75 | 7.245 | 586.5 | 12 | 20 | 16
活塞杆氮化B线 | 30162 | B | 2025/9/16 16:34:15 | 250.61 | 21 | 4 | 12~20 | 15 | 587 | 580 | 587 | 585 | 588 | 586 | 573 | 584 | 4 | 4.5 | 3.5 | 3 |  |  |  |  | 84 | 3.75 | 7.2525 | 583.75 | 12 | 20 | 16
活塞杆氮化B线 | 30161 | M | 2025/9/16 15:35:59 | 151.05 | 18 | 4 | 12~20 | 14.5 | 593 | 597 | 581 | 586 | 581 | 584 | 577 | 586 | 4 | 4.5 | 3.5 | 3 |  |  |  |  | 72 | 3.75 | 7.2525 | 588.25 | 12 | 20 | 16
活塞杆氮化B线 | 30160 | B | 2025/9/16 15:20:03 | 276.91 | 19 | 4 | 12~20 | 14.6 | 592 | 591 | 586 | 584 | 584 | 586 | 582 | 577 | 4 | 4.5 | 3.5 | 3 |  |  |  |  | 76 | 3.75 | 7.2475 | 584.5 | 12 | 20 | 16
活塞杆氮化B线 | 30159 | C | 2025/9/16 14:46:49 | 317.43 | 21 | 4 | 12~20 | 15.1 | 595 | 593 | 585 | 587 | 584 | 586 | 586 | 576 | 4 | 4.5 | 3.5 | 3 |  |  |  |  | 84 | 3.75 | 7.25 | 585.5 | 12 | 20 | 16
活塞杆氮化B线 | 30158 | C | 2025/9/16 14:18:51 | 328.96 | 21 | 4 | 12~20 | 14.7 | 591 | 595 | 584 | 586 | 583 | 586 | 577 | 586 | 4 | 4.5 | 3.5 | 3 |  |  |  |  | 84 | 3.75 | 7.25 | 588.25 | 12 | 20 | 16
活塞杆氮化B线 | 30157 | C | 2025/9/16 13:49:26 | 244.61 | 19 | 4 | 12~20 | 14.7 | 592 | 588 | 586 | 586 | 586 | 586 | 585 | 576 | 4 | 4.5 | 3.5 | 3 |  |  |  |  | 76 | 3.75 | 7.2525 | 584 | 12 | 20 | 16
活塞杆氮化B线 | 30156 | B | 2025/9/16 13:19:21 | 341.24 | 21 | 4 | 12~20 | 14.7 | 594 | 592 | 585 | 586 | 583 | 586 | 585 | 577 | 4 | 4.5 | 3.5 | 3 |  |  |  |  | 84 | 3.75 | 7.25 | 585.25 | 12 | 20 | 16
活塞杆氮化B线 | 30155 | M | 2025/9/16 13:01:06 | 180.48 | 18 | 4 | 12~20 | 14 | 598 | 595 | 586 | 586 | 585 | 585 | 574 | 583 | 4 | 4.5 | 3.5 | 3 |  |  |  |  | 72 | 3.75 | 7.2475 | 587.25 | 12 | 20 | 16
活塞杆氮化B线 | 30154 | B | 2025/9/16 12:16:37 | 315.13 | 21 | 4 | 12~20 | 14.9 | 584 | 579 | 586 | 586 | 585 | 586 | 581 | 582 | 4 | 4.5 | 3.5 | 3 |  |  |  |  | 84 | 3.75 | 7.25 | 583.25 | 12 | 20 | 16
活塞杆氮化B线 | 30153 | B | 2025/9/16 11:18:56 | 315.44 | 21 | 4 | 12~20 | 15.5 | 593 | 596 | 585 | 585 | 583 | 587 | 578 | 585 | 4 | 4.5 | 3.5 | 3 |  |  |  |  | 84 | 3.75 | 7.25 | 588.25 | 12 | 20 | 16
活塞杆氮化B线 | 30152 | B | 2025/9/16 10:56:15 | 365.46 | 21 | 4 | 12~20 | 15.6 | 593 | 594 | 586 | 586 | 585 | 587 | 587 | 577 | 4 | 4.5 | 3.5 | 3 |  |  |  |  | 84 | 3.75 | 7.245 | 586 | 12 | 20 | 16
活塞杆氮化B线 | 30151 | B | 2025/9/16 10:21:39 | 285.39 | 19 | 4 | 12~20 | 14.3 | 595 | 592 | 586 | 586 | 583 | 586 | 576 | 585 | 4 | 4.5 | 3.5 | 3 |  |  |  |  | 76 | 3.75 | 6.7575 | 587.25 | 12 | 20 | 16
活塞杆氮化B线 | 30150 | M | 2025/9/16 9:57:01 | 180.98 | 18 | 4 | 12~20 | 14.8 | 596 | 594 | 585 | 586 | 584 | 587 | 587 | 578 | 4 | 4.5 | 3.5 | 3 |  |  |  |  | 72 | 3.75 | 6.7475 | 586.25 | 12 | 20 | 16
活塞杆氮化B线 | 30149 | M | 2025/9/16 9:12:23 | 61.68 | 18 | 4 | 12~20 | 15.8 | 588 | 591 | 586 | 586 | 583 | 587 | 578 | 584 | 4 | 4.5 | 3.5 | 3 |  |  |  |  | 72 | 3.75 | 6.7525 | 587 | 12 | 20 | 16
活塞杆氮化B线 | 30148 | C | 2025/9/16 8:40:15 | 353.14 | 21 | 4 | 12~20 | 15.3 | 597 | 594 | 585 | 586 | 581 | 580 | 586 | 583 | 4 | 4.5 | 3.5 | 3 |  |  |  |  | 84 | 3.75 | 6.74 | 585.75 | 12 | 20 | 16
活塞杆氮化B线 | 30146 | C | 2025/9/16 7:40:15 | 503.5 | 24 | 4 | 12~20 | 15.7 | 586 | 591 | 587 | 587 | 585 | 586 | 574 | 587 | 4 | 4.5 | 3.5 | 3 |  |  |  |  | 96 | 3.75 | 6.75 | 587.75 | 12 | 20 | 16
活塞杆氮化B线 | 30144 | B | 2025/9/16 6:59:42 | 379.64 | 20 | 4 | 12~20 | 14.6 | 599 | 588 | 585 | 585 | 585 | 587 | 576 | 585 | 2.5 | 4.5 | 3.5 | 3.5 |  |  |  |  | 80 | 3.5 | 6.7525 | 586.25 | 12 | 20 | 16
活塞杆氮化B线 | 30143 | C | 2025/9/16 6:18:13 | 357.57 | 20 | 4 | 12~20 | 14.3 | 593 | 587 | 585 | 585 | 582 | 585 | 578 | 585 | 2.5 | 4.5 | 3.5 | 3.5 |  |  |  |  | 80 | 3.5 | 6.75 | 585.5 | 12 | 20 | 16
活塞杆氮化B线 | 30142 | B | 2025/9/16 5:50:03 | 277.31 | 18 | 4 | 12~20 | 13.4 | 592 | 592 | 585 | 587 | 582 | 584 | 588 | 575 | 2.5 | 4.5 | 3.5 | 3.5 |  |  |  |  | 72 | 3.5 | 6.7525 | 584.5 | 12 | 20 | 16
活塞杆氮化B线 | 30141 | B | 2025/9/16 5:19:24 | 288.95 | 18 | 4 | 12~20 | 13.7 | 599 | 597 | 586 | 586 | 583 | 586 | 573 | 586 | 2.5 | 4.5 | 3.5 | 3.5 |  |  |  |  | 72 | 3.5 | 6.745 | 588.75 | 12 | 20 | 16
活塞杆氮化B线 | 30140 | B | 2025/9/16 4:38:53 | 494.85 | 21 | 4 | 12~20 | 14 | 597 | 582 | 586 | 585 | 583 | 585 | 587 | 574 | 2.5 | 4.5 | 3.5 | 3.5 |  |  |  |  | 84 | 3.5 | 6.7475 | 581.5 | 12 | 20 | 16
活塞杆氮化B线 | 30139 | C | 2025/9/16 4:19:36 | 531.19 | 24 | 4 | 12~20 | 15 | 591 | 587 | 586 | 586 | 585 | 586 | 580 | 584 | 2.5 | 4.5 | 3.5 | 3.5 |  |  |  |  | 96 | 3.5 | 6.755 | 585.75 | 12 | 20 | 16
活塞杆氮化B线 | 30138 | C | 2025/9/16 3:54:26 | 365.4 | 20 | 4 | 12~20 | 14.8 | 593 | 590 | 584 | 586 | 581 | 585 | 575 | 586 | 2.5 | 4.5 | 3.5 | 3.5 |  |  |  |  | 80 | 3.5 | 6.75 | 586.75 | 12 | 20 | 16
活塞杆氮化B线 | 30137 | B | 2025/9/16 3:25:27 | 314.58 | 20 | 4 | 12~20 | 15 | 596 | 593 | 584 | 585 | 584 | 586 | 586 | 575 | 2.5 | 4.5 | 3.5 | 3.5 |  |  |  |  | 80 | 3.5 | 6.75 | 584.75 | 12 | 20 | 16
活塞杆氮化B线 | 30136 | O | 2025/9/16 2:56:26 | 358.14 | 21 | 4 | 12~20 | 16.6 | 593 | 592 | 588 | 586 | 583 | 586 | 575 | 587 | 2.5 | 4.5 | 3.5 | 3.5 |  |  |  |  | 84 | 3.5 | 6.7475 | 587.75 | 12 | 20 | 16
活塞杆氮化B线 | 30134 | M | 2025/9/16 2:20:42 | 180.83 | 17 | 4 | 12~20 | 14 | 592 | 592 | 585 | 587 | 581 | 586 | 581 | 575 | 2.5 | 4.5 | 3.5 | 3.5 |  |  |  |  | 68 | 3.5 | 6.7475 | 585 | 12 | 20 | 16
活塞杆氮化B线 | 30133 | M | 2025/9/16 2:00:08 | 198.98 | 17 | 4 | 12~20 | 13.6 | 593 | 594 | 585 | 586 | 582 | 585 | 585 | 584 | 2.5 | 4.5 | 3.5 | 3.5 |  |  |  |  | 68 | 3.5 | 6.75 | 587.25 | 12 | 20 | 16
活塞杆氮化B线 | 30132 | M | 2025/9/16 1:24:40 | 124.98 | 17 | 4 | 12~20 | 14.2 | 593 | 590 | 587 | 585 | 588 | 586 | 576 | 583 | 2.5 | 4.5 | 3.5 | 3.5 |  |  |  |  | 68 | 3.5 | 6.7525 | 586 | 12 | 20 | 16
活塞杆氮化B线 | 30130 | B | 2025/9/16 0:14:35 | 500.13 | 24 | 4 | 12~20 | 16.6 | 595 | 582 | 587 | 587 | 584 | 587 | 583 | 583 | 2.5 | 4.5 | 3.5 | 3.5 |  |  |  |  | 96 | 3.5 | 6.75 | 584.75 | 12 | 20 | 16
活塞杆氮化B线 | 30124 | B | 2025/9/15 21:22:28 | 582.33 | 25 | 4 | 12~20 | 16.5 | 595 | 578 | 586 | 586 | 583 | 586 | 581 | 583 | 2.5 | 4.5 | 3.5 | 3.5 |  |  |  |  | 100 | 3.5 | 6.4975 | 583.25 | 12 | 20 | 16
活塞杆氮化B线 | 30123 | O | 2025/9/15 20:58:07 | 363.03 | 22 | 4 | 12~20 | 16.8 | 592 | 593 | 584 | 586 | 580 | 585 | 579 | 585 | 2.5 | 4.5 | 3.5 | 3.5 |  |  |  |  | 88 | 3.5 | 6.5 | 587.25 | 12 | 20 | 16
活塞杆氮化B线 | 30121 | O | 2025/9/15 20:04:32 | 367.32 | 24 | 4 | 12~20 | 17.3 | 597 | 595 | 588 | 585 | 584 | 585 | 575 | 586 | 2.5 | 4.5 | 3.5 | 3.5 |  |  |  |  | 96 | 3.5 | 6.5 | 587.75 | 12 | 20 | 16
活塞杆氮化B线 | 30105 | B | 2025/9/15 12:44:13 | 527.47 | 23 | 4 | 12~20 | 15.5 | 587 | 590 | 588 | 585 | 585 | 585 | 586 | 578 | 3.5 | 5 | 4 | 4 |  |  |  |  | 92 | 4.125 | 6.4975 | 584.5 | 12 | 20 | 16
活塞杆氮化B线 | 30080 | E | 2025/9/13 18:57:10 | 261.06 | 15 | 3 | 8~12 | 10.1 | 581 | 578 | 585 | 583 | 585 | 584 | 574 | 581 | 3.5 | 4.5 | 4 | 4 |  |  |  |  | 45 | 4 | 6.485 | 581.5 | 8 | 12 | 10
活塞杆氮化B线 | 30069 | J | 2025/9/13 12:31:14 | 360 | 15 | 4 | 4~7 | 11.7 | 585 | 584 | 585 | 587 | 582 | 586 | 575 | 586 | 4 | 4.5 | 4 | 4 |  |  |  |  | 60 | 4.125 | 6.485 | 585.75 | 4 | 7 | 5.5
活塞杆氮化B线 | 30051 | C | 2025/9/10 18:31:50 | 573.7 | 27 | 4 | 12~20 | 16 | 594 | 593 | 584 | 586 | 583 | 587 | 583 | 581 | 4 | 4 | 5.5 | 5 |  |  |  |  | 108 | 4.625 | 6.75 | 586.75 | 12 | 20 | 16
活塞杆氮化B线 | 30044 | B | 2025/9/10 15:37:39 | 315.63 | 20 | 2 | 12~20 | 14.9 | [6 empty] | 582 | 571 | 4 | 4 | 5 | 5 |  |  |  |  | 40 | 4.5 | 6.755 | 571 | 12 | 20 | 16
活塞杆氮化B线 | 30040 | B | 2025/9/10 14:07:19 | 230.63 | 18 | 2 | 12~20 | 14 | [6 empty] | 582 | 575 | 4 | 4 | 5 | 5 |  |  |  |  | 36 | 4.5 | 6.7475 | 575 | 12 | 20 | 16
活塞杆氮化B线 | 30036 | C | 2025/9/10 11:11:34 | 357.9 | 23 | 4 | 12~20 | 15.5 | 594 | 594 | 586 | 586 | 586 | 585 | 581 | 577 | 4 | 4 | 5 | 5 |  |  |  |  | 92 | 4.5 | 6.755 | 585.5 | 12 | 20 | 16
活塞杆氮化B线 | 30035 | B | 2025/9/10 10:45:17 | 380.04 | 23 | 4 | 12~20 | 15.3 | 595 | 591 | 586 | 587 | 585 | 587 | 583 | 583 | 4 | 4 | 5 | 5 |  |  |  |  | 92 | 4.5 | 6.74 | 587 | 12 | 20 | 16
活塞杆氮化B线 | 30034 | B | 2025/9/10 10:18:48 | 317.38 | 23 | 4 | 12~20 | 15.3 | 595 | 595 | 585 | 587 | 584 | 588 | 575 | 587 | 4 | 4 | 5 | 5 |  |  |  |  | 92 | 4.5 | 6.745 | 589.25 | 12 | 20 | 16
活塞杆氮化B线 | 30032 | B | 2025/9/10 9:25:35 | 273.23 | 21 | 4 | 12~20 | 15.7 | 595 | 596 | 583 | 586 | 585 | 587 | 583 | 580 | 4 | 4 | 5 | 5 |  |  |  |  | 84 | 4.5 | 6 | 587.25 | 12 | 20 | 16
活塞杆氮化B线 | 30030 | B | 2025/9/10 8:31:12 | 338.63 | 23 | 4 | 12~20 | 15.2 | 585 | 596 | 585 | 586 | 584 | 587 | 579 | 580 | 4 | 4 | 5 | 5 |  |  |  |  | 92 | 4.5 | 6.005 | 587.25 | 12 | 20 | 16
活塞杆氮化B线 | 30029 | B | 2025/9/10 8:07:40 | 367.92 | 23 | 4 | 12~20 | 15 | 587 | 582 | 585 | 585 | 585 | 585 | 583 | 579 | 4 | 4 | 5 | 5 |  |  |  |  | 92 | 4.5 | 6.0025 | 582.75 | 12 | 20 | 16
活塞杆氮化B线 | 30028 | O | 2025/9/10 7:15:46 | 368.16 | 24 | 4 | 12~20 | 16.2 | 597 | 594 | 584 | 587 | 587 | 588 | 582 | 580 | 4 | 4 | 4.5 | 5 |  |  |  |  | 96 | 4.375 | 6 | 587.25 | 12 | 20 | 16
活塞杆氮化B线 | 30027 | B | 2025/9/10 6:34:48 | 521.31 | 27 | 4 | 12~20 | 15.5 | 596 | 587 | 585 | 586 | 583 | 587 | 578 | 585 | 4 | 4 | 4.5 | 5 |  |  |  |  | 108 | 4.375 | 6.0025 | 586.25 | 12 | 20 | 16
活塞杆氮化B线 | 30026 | B | 2025/9/10 5:58:22 | 375.3 | 23 | 4 | 12~20 | 15.3 | 594 | 587 | 587 | 587 | 586 | 585 | 582 | 581 | 4 | 4 | 4.5 | 5 |  |  |  |  | 92 | 4.375 | 6 | 585 | 12 | 20 | 16
活塞杆氮化B线 | 30025 | B | 2025/9/10 5:07:02 | 527.47 | 27 | 4 | 12~20 | 15.2 | 595 | 582 | 585 | 585 | 585 | 586 | 580 | 585 | 4 | 4 | 4.5 | 5 |  |  |  |  | 108 | 4.375 | 6 | 584.5 | 12 | 20 | 16
活塞杆氮化B线 | 30024 | O | 2025/9/10 4:09:48 | 363.32 | 24 | 4 | 12~20 | 15.3 | 593 | 588 | 586 | 585 | 585 | 586 | 583 | 580 | 4 | 4 | 4.5 | 5 |  |  |  |  | 96 | 4.375 | 6.0025 | 584.75 | 12 | 20 | 16
活塞杆氮化B线 | 30023 | B | 2025/9/10 3:33:07 | 521.75 | 27 | 4 | 12~20 | 15.2 | 591 | 592 | 583 | 586 | 585 | 585 | 578 | 584 | 4 | 4 | 4.5 | 5 |  |  |  |  | 108 | 4.375 | 6.005 | 586.75 | 12 | 20 | 16
活塞杆氮化B线 | 30022 | B | 2025/9/10 2:53:18 | 407.32 | 24 | 4 | 12~20 | 14.3 | 596 | 587 | 584 | 586 | 585 | 586 | 577 | 586 | 4 | 4 | 4.5 | 5 |  |  |  |  | 96 | 4.375 | 6.0125 | 586.25 | 12 | 20 | 16
活塞杆氮化B线 | 30021 | M | 2025/9/10 2:41:41 | 246.99 | 21 | 4 | 12~20 | 14.9 | 595 | 594 | 586 | 586 | 585 | 587 | 575 | 584 | 4 | 4 | 4.5 | 5 |  |  |  |  | 84 | 4.375 | 5.9975 | 587.75 | 12 | 20 | 16
活塞杆氮化B线 | 30020 | M | 2025/9/10 2:12:47 | 159.04 | 20 | 4 | 12~20 | 14.2 | 589 | 590 | 586 | 586 | 587 | 587 | 583 | 578 | 4 | 4 | 4.5 | 5 |  |  |  |  | 80 | 4.375 | 5.995 | 585.25 | 12 | 20 | 16
活塞杆氮化B线 | 30019 | O | 2025/9/10 1:11:14 | 368.16 | 24 | 4 | 12~20 | 14.8 | 594 | 592 | 584 | 586 | 584 | 586 | 580 | 580 | 4 | 4 | 4.5 | 5 |  |  |  |  | 96 | 4.375 | 5.995 | 586 | 12 | 20 | 16
活塞杆氮化B线 | 30018 | B | 2025/9/10 0:46:59 | 368.88 | 23 | 4 | 12~20 | 15 | 593 | 594 | 584 | 585 | 586 | 586 | 583 | 580 | 4 | 4 | 4.5 | 5 |  |  |  |  | 92 | 4.375 | 6 | 586.25 | 12 | 20 | 16
活塞杆氮化B线 | 30017 | O | 2025/9/10 0:17:30 | 368.16 | 24 | 4 | 12~20 | 15.1 | 596 | 590 | 584 | 585 | 584 | 588 | 580 | 583 | 4 | 4 | 4.5 | 5 |  |  |  |  | 96 | 4.375 | 6.0025 | 586.5 | 12 | 20 | 16
活塞杆氮化B线 | 30016 | O | 2025/9/9 23:47:07 | 366.32 | 24 | 4 | 12~20 | 15.2 | 592 | 595 | 585 | 586 | 585 | 586 | 574 | 583 | 4 | 4 | 4.5 | 5 |  |  |  |  | 96 | 4.375 | 6.0025 | 587.5 | 12 | 20 | 16
活塞杆氮化B线 | 30015 | B | 2025/9/9 23:15:46 | 454.3 | 24 | 4 | 12~20 | 15 | 594 | 590 | 582 | 586 | 584 | 587 | 585 | 575 | 4 | 4 | 4.5 | 5 |  |  |  |  | 96 | 4.375 | 6 | 584.5 | 12 | 20 | 16
活塞杆氮化B线 | 30014 | B | 2025/9/9 23:08:59 | 391.28 | 23 | 4 | 12~20 | 15.1 | 594 | 591 | 584 | 585 | 584 | 585 | 577 | 583 | 4 | 4 | 4.5 | 5 |  |  |  |  | 92 | 4.375 | 6.005 | 586 | 12 | 20 | 16
活塞杆氮化B线 | 30013 | O | 2025/9/9 22:23:46 | 275.26 | 22 | 4 | 12~20 | 15.6 | 598 | 593 | 585 | 585 | 585 | 586 | 579 | 581 | 4 | 4 | 4.5 | 5 |  |  |  |  | 88 | 4.375 | 6 | 586.25 | 12 | 20 | 16
活塞杆氮化B线 | 30012 | B | 2025/9/9 22:04:07 | 406.05 | 24 | 4 | 12~20 | 15.5 | 595 | 588 | 586 | 586 | 586 | 587 | 584 | 576 | 4 | 4 | 4.5 | 5 |  |  |  |  | 96 | 4.375 | 6.01 | 584.25 | 12 | 20 | 16
活塞杆氮化B线 | 30011 | B | 2025/9/9 21:20:00 | 370.34 | 23 | 4 | 12~20 | 15.7 | 594 | 594 | 584 | 587 | 583 | 586 | 577 | 584 | 4 | 4 | 4.5 | 5 |  |  |  |  | 92 | 4.375 | 5.9975 | 587.75 | 12 | 20 | 16
活塞杆氮化B线 | 30010 | B | 2025/9/9 20:31:08 | 379.16 | 23 | 4 | 12~20 | 15.5 | 597 | 588 | 586 | 585 | 585 | 586 | 581 | 581 | 4 | 4 | 4.5 | 5 |  |  |  |  | 92 | 4.375 | 6 | 585 | 12 | 20 | 16
活塞杆氮化B线 | 30009 | B | 2025/9/9 20:09:00 | 514.67 | 27 | 4 | 12~20 | 15.6 | 594 | 587 | 586 | 587 | 586 | 586 | 585 | 579 | 4 | 4 | 4.5 | 5 |  |  |  |  | 108 | 4.375 | 6 | 584.75 | 12 | 20 | 16
活塞杆氮化B线 | 30008 | M | 2025/9/9 20:00:45 | 180.93 | 20 | 4 | 12~20 | 14.6 | 594 | 592 | 585 | 585 | 585 | 585 | 586 | 573 | 4 | 4 | 4.5 | 5 |  |  |  |  | 80 | 4.375 | 5.995 | 583.75 | 12 | 20 | 16
活塞杆氮化B线 | 30007 | B | 2025/9/9 18:07:24 | 507.37 | 27 | 4 | 12~20 | 16 | 595 | 589 | 587 | 586 | 586 | 585 | 579 | 578 | 4 | 4 | 4.5 | 5 |  |  |  |  | 108 | 4.375 | 6 | 584.5 | 12 | 20 | 16
活塞杆氮化B线 | 30006 | M | 2025/9/9 17:41:01 | 180.33 | 20 | 4 | 12~20 | 17 | 596 | 596 | 585 | 587 | 582 | 588 | 586 | 574 | 4 | 4 | 4.5 | 5 |  |  |  |  | 80 | 4.375 | 5.995 | 586.25 | 12 | 20 | 16
活塞杆氮化B线 | 30005 | B | 2025/9/9 17:12:43 | 299.01 | 21 | 4 | 12~20 | 15.7 | 595 | 596 | 586 | 587 | 583 | 587 | 579 | 586 | 4 | 4 | 4.5 | 5 |  |  |  |  | 84 | 4.375 | 6 | 589 | 12 | 20 | 16
活塞杆氮化B线 | 29993 | B | 2025/9/9 11:00:45 | 363.69 | 23 | 4 | 12~20 | 15.5 | 596 | 596 | 584 | 585 | 584 | 586 | 582 | 578 | 4 | 4 | 4.5 | 4.5 |  |  |  |  | 92 | 4.25 | 6.0025 | 586.25 | 12 | 20 | 16
活塞杆氮化B线 | 29991 | B | 2025/9/9 10:04:03 | 315.98 | 23 | 4 | 12~20 | 15.4 | 597 | 595 | 583 | 586 | 584 | 588 | 578 | 578 | 4 | 4 | 4.5 | 4.5 |  |  |  |  | 92 | 4.25 | 6.0075 | 586.75 | 12 | 20 | 16
活塞杆氮化B线 | 29990 | O | 2025/9/9 9:20:16 | 443.28 | 25 | 4 | 12~20 | 15.7 | 595 | 593 | 587 | 585 | 581 | 585 | 584 | 579 | 4 | 4 | 4.5 | 4.5 |  |  |  |  | 100 | 4.25 | 5.9975 | 585.5 | 12 | 20 | 16
活塞杆氮化B线 | 29989 | B | 2025/9/9 8:57:08 | 319.28 | 23 | 4 | 12~20 | 15.1 | 592 | 592 | 586 | 588 | 585 | 585 | 575 | 584 | 4 | 4 | 4.5 | 4.5 |  |  |  |  | 92 | 4.25 | 5.9975 | 587.25 | 12 | 20 | 16
活塞杆氮化B线 | 29986 | O | 2025/9/9 5:26:39 | 443.28 | 25 | 4 | 12~20 | 15.5 | 595 | 592 | 584 | 586 | 583 | 580 | 579 | 582 | 4 | 4 | 6.8 | 4 |  |  |  |  | 100 | 4.7 | 6.005 | 585 | 12 | 20 | 16
活塞杆氮化B线 | 29985 | B | 2025/9/9 4:45:52 | 383.74 | 23 | 4 | 12~20 | 15.2 | 596 | 587 | 585 | 586 | 586 | 586 | 575 | 584 | 4 | 4 | 6.8 | 4 |  |  |  |  | 92 | 4.7 | 6.0025 | 585.75 | 12 | 20 | 16
活塞杆氮化B线 | 29984 | B | 2025/9/9 4:08:03 | 507.36 | 27 | 4 | 12~20 | 14.9 | 595 | 594 | 585 | 585 | 584 | 587 | 576 | 577 | 4 | 4 | 6.8 | 4 |  |  |  |  | 108 | 4.7 | 6 | 585.75 | 12 | 20 | 16
活塞杆氮化B线 | 29983 | O | 2025/9/9 3:58:17 | 449.46 | 25 | 4 | 12~20 | 14.1 | 581 | 593 | 585 | 586 | 586 | 586 | 581 | 576 | 4 | 4 | 6.8 | 4 |  |  |  |  | 100 | 4.7 | 5.99 | 585.25 | 12 | 20 | 16
活塞杆氮化B线 | 29978 | B | 2025/9/9 1:21:31 | 491.56 | 23 | 4 | 12~20 | 14 | 597 | 584 | 585 | 586 | 584 | 586 | 581 | 579 | 4 | 4 | 6.8 | 4 |  |  |  |  | 92 | 4.7 | 6 | 583.75 | 12 | 20 | 16
活塞杆氮化B线 | 29977 | B | 2025/9/9 0:38:08 | 319.5 | 22 | 4 | 12~20 | 14.3 | 597 | 596 | 584 | 586 | 585 | 586 | 581 | 581 | 4 | 4 | 6.8 | 4 |  |  |  |  | 88 | 4.7 | 6 | 587.25 | 12 | 20 | 16
活塞杆氮化B线 | 29976 | O | 2025/9/9 0:12:26 | 368.16 | 23 | 4 | 12~20 | 14.1 | 596 | 594 | 584 | 586 | 588 | 587 | 576 | 583 | 4 | 4 | 6.8 | 4 |  |  |  |  | 92 | 4.7 | 6.0025 | 587.5 | 12 | 20 | 16
活塞杆氮化B线 | 29975 | O | 2025/9/8 23:42:57 | 368.16 | 23 | 4 | 12~20 | 14 | 597 | 596 | 585 | 586 | 582 | 589 | 586 | 575 | 4 | 4 | 6.8 | 4 |  |  |  |  | 92 | 4.7 | 6.0025 | 586.5 | 12 | 20 | 16
活塞杆氮化B线 | 29974 | B | 2025/9/8 23:23:53 | 292.33 | 20 | 4 | 12~20 | 14.2 | 597 | 594 | 587 | 585 | 580 | 586 | 581 | 580 | 4 | 4 | 6.8 | 4 |  |  |  |  | 80 | 4.7 | 6.005 | 586.25 | 12 | 20 | 16
活塞杆氮化B线 | 29973 | B | 2025/9/8 22:43:12 | 493.2 | 23 | 4 | 12~20 | 14.4 | 596 | 586 | 585 | 586 | 582 | 587 | 576 | 585 | 4 | 4 | 6.8 | 4 |  |  |  |  | 92 | 4.7 | 5.9975 | 586 | 12 | 20 | 16
活塞杆氮化B线 | 29972 | M | 2025/9/8 22:29:26 | 236.1 | 19 | 4 | 12~20 | 14 | 597 | 594 | 583 | 586 | 580 | 587 | 575 | 583 | 4 | 4 | 6.8 | 4 |  |  |  |  | 76 | 4.7 | 6 | 587.5 | 12 | 20 | 16
活塞杆氮化B线 | 29971 | M | 2025/9/8 22:01:50 | 203.86 | 20 | 4 | 12~20 | 14.4 | 598 | 597 | 585 | 584 | 584 | 582 | 586 | 576 | 4 | 4 | 6.8 | 4 |  |  |  |  | 80 | 4.7 | 6 | 584.75 | 12 | 20 | 16
活塞杆氮化B线 | 29970 | B | 2025/9/8 21:24:36 | 292.02 | 20 | 4 | 12~20 | 14.2 | 599 | 595 | 584 | 587 | 584 | 586 | 573 | 586 | 4 | 4 | 6.8 | 4 |  |  |  |  | 80 | 4.7 | 6 | 588.5 | 12 | 20 | 16
活塞杆氮化B线 | 29969 | C | 2025/9/8 20:28:23 | 479.89 | 23 | 4 | 12~20 | 14.6 | 596 | 579 | 586 | 586 | 586 | 586 | 586 | 576 | 4 | 4 | 6.8 | 4 |  |  |  |  | 92 | 4.7 | 6 | 581.75 | 12 | 20 | 16
活塞杆氮化B线 | 29968 | O | 2025/9/8 19:57:22 | 368.16 | 23 | 4 | 12~20 | 14.5 | 597 | 596 | 587 | 586 | 584 | 585 | 584 | 576 | 4 | 4 | 6.8 | 4 |  |  |  |  | 92 | 4.7 | 5.995 | 585.75 | 12 | 20 | 16
活塞杆氮化B线 | 29967 | O | 2025/9/8 19:34:02 | 322.14 | 23 | 4 | 12~20 | 15.6 | 596 | 596 | 586 | 587 | 586 | 586 | 579 | 584 | 4 | 4 | 6.8 | 4 |  |  |  |  | 92 | 4.7 | 6.0025 | 588.25 | 12 | 20 | 16
活塞杆氮化B线 | 29966 | B | 2025/9/8 19:07:26 | 367.15 | 22 | 4 | 12~20 | 15.5 | 586 | 594 | 584 | 587 | 584 | 587 | 575 | 582 | 4 | 4 | 6.8 | 4 |  |  |  |  | 88 | 4.7 | 6 | 587.5 | 12 | 20 | 16
活塞杆氮化B线 | 29965 | B | 2025/9/8 18:52:24 | 401.94 | 23 | 4 | 12~20 | 14.9 | 593 | 579 | 585 | 585 | 585 | 586 | 586 | 576 | 4 | 4 | 6.8 | 4 |  |  |  |  | 92 | 4.7 | 5.995 | 581.5 | 12 | 20 | 16
活塞杆氮化B线 | 29951 | B | 2025/9/8 11:54:03 | 402.27 | 22 | 4 | 12~20 | 14.6 | 597 | 594 | 587 | 586 | 586 | 585 | 582 | 577 | 4 | 4 | 6 | 4 |  |  |  |  | 88 | 4.5 | 5.995 | 585.5 | 12 | 20 | 16
活塞杆氮化B线 | 29920 | A | 2025/9/7 19:42:27 | 522.38 | 15 | 4 | 7~12 | 9.9 | 598 | 570 | 587 | 586 | 584 | 586 | 576 | 582 | 4 | 4 | 5 | 4 |  |  |  |  | 60 | 4.25 | 6 | 581 | 7 | 12 | 9.5
活塞杆氮化B线 | 29898 | A | 2025/9/7 8:09:07 | 355.56 | 15 | 4 | 7~12 | 10.8 | 595 | 583 | 588 | 586 | 585 | 587 | 581 | 575 | 4 | 4 | 5 | 4 |  |  |  |  | 60 | 4.25 | 6 | 582.75 | 7 | 12 | 9.5
活塞杆氮化B线 | 29897 | A | 2025/9/7 7:32:14 | 377.2 | 15 | 4 | 7~12 | 10.3 | 591 | 578 | 586 | 588 | 584 | 586 | 582 | 578 | 4 | 4 | 5 | 4 |  |  |  |  | 60 | 4.25 | 6 | 582.5 | 7 | 12 | 9.5
活塞杆氮化B线 | 29895 | B | 2025/9/4 9:08:11 | 397.57 | 26 | 4 | 12~20 | 14.3 | 595 | 594 | 584 | 586 | 581 | 586 | 581 | 579 | 4 | 4 | 6 | 6 |  |  |  |  | 104 | 5 | 7.25 | 586.25 | 12 | 20 | 16
活塞杆氮化B线 | 29892 | M | 2025/9/4 7:49:43 | 196.09 | 23 | 4 | 12~20 | 13.1 | 593 | 595 | 585 | 586 | 585 | 585 | 581 | 580 | 4 | 4 | 6 | 6 |  |  |  |  | 92 | 5 | 7.25 | 586.5 | 12 | 20 | 16
活塞杆氮化B线 | 29891 | M | 2025/9/4 7:18:44 | 133.47 | 23 | 4 | 12~20 | 13 | 586 | 594 | 590 | 586 | 586 | 586 | 584 | 580 | 4 | 4 | 4.5 | 4 |  |  |  |  | 92 | 4.125 | 7.245 | 586.5 | 12 | 20 | 16
活塞杆氮化B线 | 29890 | C | 2025/9/4 7:08:32 | 149.57 | 15 | 1 | 12~20 | 14.9 |  |  | 584 | 582 |  |  | 580 | 586 | 4 | 4 | 4.5 | 4 |  |  |  |  | 15 | 4.125 | 7.255 | 584 | 12 | 20 | 16
活塞杆氮化B线 | 29885 | C | 2025/9/4 4:26:38 | 176.37 | 18 | 1 | 12~20 | 16 |  |  |  |  | 584 | 585 |  |  | 4 | 4 | 4.5 | 4 |  |  |  |  | 18 | 4.125 | 7.2475 | 585 | 12 | 20 | 16
活塞杆氮化B线 | 29884 | B | 2025/9/4 3:23:14 | 261.03 | 18 | 1 | 12~20 | 15.4 | [6 empty] | 584 | 579 | 4 | 4 | 4.5 | 4 |  |  |  |  | 18 | 4.125 | 7.2475 | 579 | 12 | 20 | 16
活塞杆氮化B线 | 29883 | O | 2025/9/4 1:53:30 | 365.71 | 27 | 4 | 12~20 | 14.7 | 595 | 594 | 586 | 586 | 583 | 586 | 584 | 576 | 4 | 4 | 4.5 | 4 |  |  |  |  | 108 | 4.125 | 7.25 | 585.5 | 12 | 20 | 16
活塞杆氮化B线 | 29882 | B | 2025/9/4 1:25:15 | 358.44 | 26 | 4 | 12~20 | 14.9 | 591 | 590 | 586 | 586 | 585 | 586 | 584 | 579 | 4 | 4 | 4.5 | 4 |  |  |  |  | 104 | 4.125 | 7.2475 | 585.25 | 12 | 20 | 16
活塞杆氮化B线 | 29881 | C | 2025/9/4 0:24:27 | 349.3 | 26 | 4 | 12~20 | 13.5 | 596 | 595 | 584 | 585 | 583 | 586 | 583 | 579 | 4 | 4 | 4.5 | 4 |  |  |  |  | 104 | 4.125 | 7.255 | 586.25 | 12 | 20 | 16
活塞杆氮化B线 | 29880 | C | 2025/9/4 0:11:33 | 358.74 | 26 | 4 | 12~20 | 13.2 | 592 | 592 | 586 | 586 | 582 | 587 | 581 | 584 | 4 | 4 | 4.5 | 4 |  |  |  |  | 104 | 4.125 | 7.2475 | 587.25 | 12 | 20 | 16
活塞杆氮化B线 | 29879 | C | 2025/9/3 23:19:34 | 373.33 | 26 | 4 | 12~20 | 13.9 | 595 | 594 | 584 | 586 | 581 | 585 | 579 | 584 | 4 | 4 | 4.5 | 4 |  |  |  |  | 104 | 4.125 | 7.2575 | 587.25 | 12 | 20 | 16
活塞杆氮化B线 | 29878 | C | 2025/9/3 23:02:23 | 371.77 | 26 | 4 | 12~20 | 13.9 | 595 | 595 | 586 | 586 | 584 | 586 | 581 | 580 | 4 | 4 | 4.5 | 4 |  |  |  |  | 104 | 4.125 | 7.245 | 586.75 | 12 | 20 | 16
活塞杆氮化B线 | 29877 | C | 2025/9/3 21:58:48 | 216.59 | 24 | 4 | 12~20 | 13.5 | 584 | 592 | 586 | 586 | 585 | 587 | 585 | 579 | 4 | 4 | 4.5 | 4 |  |  |  |  | 96 | 4.125 | 7.25 | 586 | 12 | 20 | 16
活塞杆氮化B线 | 29876 | M | 2025/9/3 21:26:47 | 178.35 | 26 | 4 | 12~20 | 16.2 | 596 | 594 | 586 | 586 | 581 | 586 | 586 | 582 | 4 | 4 | 4.5 | 4 |  |  |  |  | 104 | 4.125 | 7.2425 | 587 | 12 | 20 | 16
活塞杆氮化B线 | 29875 | C | 2025/9/3 21:19:55 | 355.76 | 26 | 4 | 12~20 | 15.7 | 590 | 596 | 585 | 586 | 585 | 585 | 574 | 587 | 4 | 4 | 4.5 | 4 |  |  |  |  | 104 | 4.125 | 7.25 | 588.5 | 12 | 20 | 16
活塞杆氮化B线 | 29874 | M | 2025/9/3 18:59:23 | 83.28 | 22 | 4 | 12~20 | 13.5 | 596 | 590 | 587 | 586 | 583 | 585 | 580 | 579 | 4 | 4 | 4.5 | 4 |  |  |  |  | 88 | 4.125 | 7.2475 | 585 | 12 | 20 | 16
活塞杆氮化B线 | 29874 | M | 2025/9/3 18:59:23 | 83.28 | 22 | 4 | 12~20 | 13.5 | 596 | 590 | 587 | 586 | 583 | 585 | 580 | 579 | 4 | 4 | 4.5 | 4 |  |  |  |  | 88 | 4.125 | 7.2475 | 585 | 12 | 20 | 16
活塞杆氮化B线 | 29873 | M | 2025/9/3 18:55:28 | 180.38 | 22 | 4 | 12~20 | 12.4 | 590 | 594 | 585 | 587 | 585 | 587 | 584 | 579 | 4 | 4 | 4.5 | 4 |  |  |  |  | 88 | 4.125 | 7.2425 | 586.75 | 12 | 20 | 16
活塞杆氮化B线 | 29872 | B | 2025/9/3 17:58:17 | 381.45 | 25 | 4 | 12~20 | 13.3 | 596 | 595 | 584 | 585 | 581 | 585 | 582 | 581 | 4 | 4 | 4.5 | 4 |  |  |  |  | 100 | 4.125 | 7.245 | 586.5 | 12 | 20 | 16
活塞杆氮化B线 | 29871 | B | 2025/9/3 17:28:48 | 378.76 | 25 | 4 | 12~20 | 13.2 | 596 | 594 | 584 | 586 | 586 | 585 | 574 | 585 | 4 | 4 | 4.5 | 4 |  |  |  |  | 100 | 4.125 | 7.2575 | 587.5 | 12 | 20 | 16
活塞杆氮化B线 | 29870 | O | 2025/9/3 16:59:39 | 322.14 | 26 | 4 | 12~20 | 14.6 | 595 | 596 | 584 | 585 | 583 | 587 | 585 | 575 | 4.5 | 4 | 4.5 | 4 |  |  |  |  | 104 | 4.25 | 7.2475 | 585.75 | 12 | 20 | 16
活塞杆氮化B线 | 29869 | B | 2025/9/3 16:29:41 | 342.1 | 25 | 4 | 12~20 | 12.9 | 596 | 595 | 586 | 586 | 583 | 587 | 581 | 582 | 4.5 | 4 | 4.5 | 4 |  |  |  |  | 100 | 4.25 | 7.245 | 587.5 | 12 | 20 | 16
活塞杆氮化B线 | 29868 | B | 2025/9/3 16:06:53 | 372.28 | 25 | 4 | 12~20 | 15.3 | 594 | 594 | 584 | 586 | 581 | 586 | 576 | 583 | 4.5 | 4 | 4.5 | 4 |  |  |  |  | 100 | 4.25 | 7.255 | 587.25 | 12 | 20 | 16
活塞杆氮化B线 | 29866 | O | 2025/9/3 15:07:11 | 322.14 | 26 | 4 | 12~20 | 14.5 | 594 | 595 | 585 | 586 | 586 | 581 | 577 | 585 | 4.5 | 4 | 4.5 | 4 |  |  |  |  | 104 | 4.25 | 7.25 | 586.75 | 12 | 20 | 16
活塞杆氮化B线 | 29863 | C | 2025/9/3 13:42:26 | 294.81 | 23 | 4 | 12~20 | 14.1 | 596 | 595 | 585 | 586 | 590 | 582 | 579 | 583 | 4.5 | 4 | 4.5 | 4 |  |  |  |  | 92 | 4.25 | 7.245 | 586.5 | 12 | 20 | 16
活塞杆氮化B线 | 29862 | M | 2025/9/3 13:19:33 | 179.57 | 22 | 4 | 12~20 | 14.7 | 593 | 594 | 586 | 586 | 585 | 591 | 580 | 583 | 4.5 | 4 | 4.5 | 4 |  |  |  |  | 88 | 4.25 | 7.25 | 588.5 | 12 | 20 | 16
活塞杆氮化B线 | 29860 | B | 2025/9/3 12:04:37 | 382.09 | 25 | 4 | 12~20 | 14.5 | 596 | 593 | 584 | 586 | 588 | 585 | 575 | 585 | 4.5 | 4 | 4.5 | 4 |  |  |  |  | 100 | 4.25 | 7.2575 | 587.25 | 12 | 20 | 16
活塞杆氮化B线 | 29856 | B | 2025/9/3 9:58:25 | 383.16 | 25 | 4 | 12~20 | 15.4 | 595 | 595 | 585 | 586 | 580 | 584 | 581 | 579 | 4.5 | 4 | 4.5 | 4 |  |  |  |  | 100 | 4.25 | 6.255 | 586 | 12 | 20 | 16
活塞杆氮化B线 | 29855 | B | 2025/9/3 9:28:26 | 320.18 | 25 | 4 | 12~20 | 15.2 | 595 | 595 | 587 | 586 | 586 | 582 | 583 | 583 | 4.5 | 4 | 4.5 | 4 |  |  |  |  | 100 | 4.25 | 6.2475 | 586.5 | 12 | 20 | 16
活塞杆氮化B线 | 29854 | B | 2025/9/3 9:09:08 | 363.63 | 25 | 4 | 12~20 | 15.2 | 596 | 589 | 587 | 588 | 583 | 594 | 573 | 584 | 4.5 | 4 | 4.5 | 4 |  |  |  |  | 100 | 4.25 | 6.2575 | 588.75 | 12 | 20 | 16
活塞杆氮化B线 | 29852 | O | 2025/9/3 7:47:34 | 368.16 | 26 | 4 | 12~20 | 15.8 | 596 | 595 | 585 | 587 | 585 | 580 | 583 | 578 | 4.5 | 4 | 4.5 | 4 |  |  |  |  | 104 | 4.25 | 6.2575 | 585 | 12 | 20 | 16
活塞杆氮化B线 | 29851 | B | 2025/9/3 7:19:11 | 247.68 | 23 | 4 | 12~20 | 15 | 596 | 592 | 583 | 587 | 584 | 586 | 584 | 578 | 5 | 5 | 4.5 | 5.5 |  |  |  |  | 92 | 5 | 6.25 | 585.75 | 12 | 20 | 16
活塞杆氮化B线 | 29850 | B | 2025/9/3 6:55:49 | 247.68 | 23 | 4 | 12~20 | 14.8 | 597 | 595 | 587 | 584 | 583 | 587 | 578 | 585 | 5 | 5 | 4.5 | 5.5 |  |  |  |  | 92 | 5 | 6.25 | 587.75 | 12 | 20 | 16
活塞杆氮化B线 | 29849 | C | 2025/9/3 6:15:30 | 313.44 | 25 | 4 | 12~20 | 15 | 589 | 593 | 585 | 588 | 583 | 586 | 583 | 578 | 5 | 5 | 4.5 | 5.5 |  |  |  |  | 100 | 5 | 6.2475 | 586.25 | 12 | 20 | 16
活塞杆氮化B线 | 29848 | C | 2025/9/3 5:50:03 | 334.89 | 25 | 4 | 12~20 | 14.2 | 595 | 589 | 584 | 585 | 584 | 585 | 577 | 583 | 5 | 5 | 4.5 | 5.5 |  |  |  |  | 100 | 5 | 6.25 | 585.5 | 12 | 20 | 16
活塞杆氮化B线 | 29847 | O | 2025/9/3 4:51:33 | 328.28 | 26 | 4 | 12~20 | 15.1 | 594 | 594 | 584 | 586 | 584 | 587 | 583 | 578 | 5 | 5 | 4.5 | 5.5 |  |  |  |  | 104 | 5 | 6.255 | 586.25 | 12 | 20 | 16
活塞杆氮化B线 | 29846 | O | 2025/9/3 4:12:42 | 368.16 | 26 | 4 | 12~20 | 15.5 | 595 | 594 | 585 | 586 | 584 | 586 | 583 | 582 | 5 | 5 | 4.5 | 5.5 |  |  |  |  | 104 | 5 | 6.25 | 587 | 12 | 20 | 16
活塞杆氮化B线 | 29845 | C | 2025/9/3 3:52:45 | 340.66 | 25 | 4 | 12~20 | 14.6 | 595 | 593 | 584 | 586 | 584 | 586 | 576 | 585 | 5 | 5 | 4.5 | 5.5 |  |  |  |  | 100 | 5 | 6 | 587.5 | 12 | 20 | 16
活塞杆氮化B线 | 29844 | C | 2025/9/3 3:43:19 | 202.59 | 23 | 4 | 12~20 | 14.2 | 595 | 595 | 585 | 586 | 583 | 586 | 579 | 581 | 5 | 5 | 4.5 | 5.5 |  |  |  |  | 92 | 5 | 6.2475 | 587 | 12 | 20 | 16
活塞杆氮化B线 | 29843 | C | 2025/9/3 3:01:50 | 202.01 | 22 | 4 | 12~20 | 14.8 | 590 | 593 | 586 | 586 | 586 | 586 | 586 | 576 | 5 | 5 | 4.5 | 5.5 |  |  |  |  | 88 | 5 | 6.2525 | 585.25 | 12 | 20 | 16
活塞杆氮化B线 | 29841 | O | 2025/9/3 1:52:23 | 314.78 | 25 | 4 | 12~20 | 15 | 595 | 595 | 585 | 586 | 585 | 586 | 576 | 585 | 5 | 5 | 4.5 | 5.5 |  |  |  |  | 100 | 5 | 6.2475 | 588 | 12 | 20 | 16
活塞杆氮化B线 | 29840 | C | 2025/9/3 1:30:16 | 374.14 | 24 | 4 | 12~20 | 13.2 | 596 | 593 | 584 | 586 | 584 | 587 | 582 | 580 | 5 | 5 | 4.5 | 5.5 |  |  |  |  | 96 | 5 | 6.2475 | 586.5 | 12 | 20 | 16
活塞杆氮化B线 | 29839 | C | 2025/9/3 0:58:42 | 324.96 | 24 | 4 | 12~20 | 13.9 | 596 | 595 | 585 | 585 | 583 | 587 | 583 | 579 | 5 | 5 | 4.5 | 5.5 |  |  |  |  | 96 | 5 | 6.2525 | 586.5 | 12 | 20 | 16
活塞杆氮化B线 | 29838 | B | 2025/9/3 0:48:06 | 228.61 | 22 | 4 | 12~20 | 14.2 | 595 | 595 | 584 | 586 | 584 | 586 | 577 | 586 | 5 | 5 | 4.5 | 5.5 |  |  |  |  | 88 | 5 | 6.25 | 588.25 | 12 | 20 | 16
活塞杆氮化B线 | 29837 | C | 2025/9/2 23:53:04 | 124.92 | 21 | 4 | 12~20 | 13.5 | 595 | 595 | 586 | 586 | 584 | 586 | 581 | 580 | 5 | 5 | 4.5 | 5.5 |  |  |  |  | 84 | 5 | 6.25 | 586.75 | 12 | 20 | 16
活塞杆氮化B线 | 29836 | M | 2025/9/2 23:26:22 | 201.86 | 22 | 4 | 12~20 | 13.3 | 595 | 594 | 586 | 586 | 584 | 586 | 583 | 579 | 5 | 5 | 4.5 | 5.5 |  |  |  |  | 88 | 5 | 6.2525 | 586.25 | 12 | 20 | 16
活塞杆氮化B线 | 29835 | M | 2025/9/2 22:46:01 | 195.92 | 21 | 4 | 12~20 | 13 | 593 | 594 | 586 | 586 | 585 | 586 | 575 | 586 | 5 | 5 | 4.5 | 5.5 |  |  |  |  | 84 | 5 | 6.25 | 588 | 12 | 20 | 16
活塞杆氮化B线 | 29834 | B | 2025/9/2 21:46:28 | 489.32 | 25 | 4 | 12~20 | 14.1 | 594 | 589 | 584 | 587 | 585 | 586 | 580 | 580 | 5 | 5 | 4.5 | 5.5 |  |  |  |  | 100 | 5 | 6.25 | 585.5 | 12 | 20 | 16
活塞杆氮化B线 | 29833 | B | 2025/9/2 21:37:18 | 429.6 | 25 | 4 | 12~20 | 13.8 | 595 | 590 | 583 | 586 | 584 | 587 | 585 | 578 | 5 | 5 | 4.5 | 5.5 |  |  |  |  | 100 | 5 | 6.2525 | 585.25 | 12 | 20 | 16
活塞杆氮化B线 | 29832 | C | 2025/9/2 21:19:33 | 349.94 | 24 | 4 | 12~20 | 13.9 | 595 | 593 | 583 | 586 | 584 | 586 | 578 | 585 | 5 | 5 | 4.5 | 5.5 |  |  |  |  | 96 | 5 | 6.25 | 587.5 | 12 | 20 | 16
活塞杆氮化B线 | 29831 | C | 2025/9/2 20:34:08 | 378.89 | 24 | 4 | 12~20 | 15.1 | 596 | 593 | 586 | 585 | 584 | 587 | 580 | 579 | 5 | 5 | 4.5 | 5.5 |  |  |  |  | 96 | 5 | 6 | 586 | 12 | 20 | 16
活塞杆氮化B线 | 29830 | B | 2025/9/2 20:11:15 | 363.34 | 24 | 4 | 12~20 | 15.3 | 593 | 590 | 586 | 587 | 585 | 587 | 584 | 579 | 5 | 5 | 4.5 | 5.5 |  |  |  |  | 96 | 5 | 5.0475 | 585.75 | 12 | 20 | 16
活塞杆氮化B线 | 29829 | B | 2025/9/2 20:03:53 | 344.08 | 24 | 4 | 12~20 | 15.5 | 594 | 591 | 586 | 588 | 585 | 585 | 576 | 585 | 5 | 5 | 4.5 | 5.5 |  |  |  |  | 96 | 5 | 5.0425 | 587.25 | 12 | 20 | 16
活塞杆氮化B线 | 29828 | C | 2025/9/2 18:39:16 | 144.34 | 20 | 4 | 12~20 | 15.4 | 586 | 593 | 585 | 586 | 584 | 585 | 574 | 584 | 5 | 5 | 4.5 | 5.5 |  |  |  |  | 80 | 5 | 6.2025 | 587 | 12 | 20 | 16
活塞杆氮化B线 | 29827 | C | 2025/9/2 17:58:59 | 208.77 | 21 | 4 | 12~20 | 15.2 | 595 | 594 | 585 | 585 | 583 | 586 | 580 | 582 | 5 | 5 | 4.5 | 5.5 |  |  |  |  | 84 | 5 | 6.2475 | 586.75 | 12 | 20 | 16
活塞杆氮化B线 | 29826 | M | 2025/9/2 17:27:04 | 167.73 | 20 | 4 | 12~20 | 14.1 | 594 | 595 | 584 | 586 | 585 | 586 | 585 | 576 | 5 | 5 | 4.5 | 5.5 |  |  |  |  | 80 | 5 | 5.0725 | 585.75 | 12 | 20 | 16
活塞杆氮化B线 | 29825 | M | 2025/9/2 17:02:23 | 168.48 | 20 | 4 | 12~20 | 13 | 589 | 595 | 587 | 585 | 585 | 587 | 576 | 584 | 5 | 5 | 4.5 | 5.5 |  |  |  |  | 80 | 5 | 5.0775 | 587.75 | 12 | 20 | 16
活塞杆氮化B线 | 29824 | B | 2025/9/2 16:28:35 | 348.04 | 23 | 4 | 12~20 | 14.2 | 592 | 593 | 585 | 587 | 585 | 586 | 584 | 577 | 5 | 5 | 4.5 | 5 |  |  |  |  | 92 | 4.875 | 5.1025 | 585.75 | 12 | 20 | 16
活塞杆氮化B线 | 29823 | B | 2025/9/2 16:02:30 | 376.34 | 23 | 4 | 12~20 | 13.9 | 593 | 591 | 585 | 587 | 584 | 586 | 581 | 583 | 5 | 5 | 4.5 | 5 |  |  |  |  | 92 | 4.875 | 5.0725 | 586.75 | 12 | 20 | 16
活塞杆氮化B线 | 29822 | O | 2025/9/2 15:36:06 | 317.23 | 24 | 4 | 12~20 | 14.3 | 591 | 594 | 584 | 586 | 584 | 587 | 580 | 582 | 5 | 5 | 4.5 | 5 |  |  |  |  | 96 | 4.875 | 5.065 | 587.25 | 12 | 20 | 16
活塞杆氮化B线 | 29821 | C | 2025/9/2 15:11:03 | 175.51 | 20 | 4 | 12~20 | 13.7 | 588 | 592 | 585 | 586 | 584 | 585 | 586 | 579 | 5 | 5 | 4.5 | 5 |  |  |  |  | 80 | 4.875 | 5.07 | 585.5 | 12 | 20 | 16
活塞杆氮化B线 | 29820 | C | 2025/9/2 14:43:22 | 171.56 | 20 | 4 | 12~20 | 14.2 | 595 | 591 | 582 | 586 | 586 | 587 | 576 | 587 | 5 | 5 | 4.5 | 5 |  |  |  |  | 80 | 4.875 | 5.08 | 587.75 | 12 | 20 | 16
活塞杆氮化B线 | 29819 | B | 2025/9/2 14:17:52 | 318.9 | 23 | 4 | 12~20 | 14.5 | 589 | 591 | 585 | 587 | 582 | 588 | 586 | 578 | 5 | 5 | 4.5 | 5 |  |  |  |  | 92 | 4.875 | 5.115 | 586 | 12 | 20 | 16
活塞杆氮化B线 | 29814 | C | 2025/9/2 11:39:04 | 165.65 | 20 | 4 | 12~20 | 14.3 | 586 | 594 | 582 | 587 | 581 | 588 | 576 | 585 | 5 | 5 | 4.5 | 5 |  |  |  |  | 80 | 4.875 | 4.3075 | 588.5 | 12 | 20 | 16
活塞杆氮化B线 | 29813 | M | 2025/9/2 11:08:10 | 154.95 | 20 | 4 | 12~20 | 13.2 | 595 | 595 | 583 | 586 | 584 | 586 | 585 | 576 | 5 | 5 | 4.5 | 5 |  |  |  |  | 80 | 4.875 | 4.07 | 585.75 | 12 | 20 | 16
活塞杆氮化B线 | 29812 | C | 2025/9/2 10:29:06 | 383.77 | 22 | 4 | 12~20 | 13.8 | 591 | 591 | 585 | 586 | 586 | 586 | 575 | 586 | 5 | 5 | 4.5 | 5 |  |  |  |  | 88 | 4.875 | 4.315 | 587.25 | 12 | 20 | 16
活塞杆氮化B线 | 29811 | C | 2025/9/2 10:07:57 | 285.77 | 20 | 4 | 12~20 | 14.1 | 594 | 592 | 584 | 586 | 583 | 587 | 585 | 576 | 5 | 5 | 4.5 | 5 |  |  |  |  | 80 | 4.875 | 4.305 | 585.25 | 12 | 20 | 16
活塞杆氮化B线 | 29810 | C | 2025/9/2 9:37:01 | 369.64 | 22 | 4 | 12~20 | 13.8 | 594 | 592 | 585 | 586 | 583 | 585 | 580 | 584 | 5 | 5 | 4.5 | 5 |  |  |  |  | 88 | 4.875 | 4.3125 | 586.75 | 12 | 20 | 16
活塞杆氮化B线 | 29809 | C | 2025/9/2 9:14:01 | 365.52 | 22 | 4 | 12~20 | 13.8 | 594 | 594 | 584 | 586 | 583 | 586 | 580 | 581 | 5 | 5 | 4.5 | 5 |  |  |  |  | 88 | 4.875 | 4.31 | 586.75 | 12 | 20 | 16
活塞杆氮化B线 | 29807 | B | 2025/9/2 8:24:24 | 332.4 | 22 | 4 | 12~20 | 13.6 | 589 | 592 | 585 | 586 | 585 | 585 | 575 | 585 | 5 | 5 | 4.5 | 5 |  |  |  |  | 88 | 4.875 | 4.3125 | 587 | 12 | 20 | 16
活塞杆氮化B线 | 29803 | C | 2025/9/2 4:25:25 | 159.49 | 19 | 4 | 12~20 | 14.6 | 591 | 597 | 586 | 586 | 584 | 581 | 583 | 581 | 5 | 5 | 4.5 | 6.8 |  |  |  |  | 76 | 5.325 | 5.25 | 586.25 | 12 | 20 | 16
活塞杆氮化B线 | 29802 | C | 2025/9/2 4:22:28 | 168.46 | 19 | 4 | 12~20 | 14.3 | 594 | 592 | 585 | 587 | 599 | 587 | 579 | 581 | 5 | 5 | 4.5 | 6.8 |  |  |  |  | 76 | 5.325 | 5.2475 | 586.75 | 12 | 20 | 16
活塞杆氮化B线 | 29799 | B | 2025/9/2 1:58:18 | 424.48 | 23 | 4 | 12~20 | 14.3 | 591 | 595 | 583 | 586 | 582 | 586 | 585 | 576 | 5 | 5 | 4.5 | 6.8 |  |  |  |  | 92 | 5.325 | 5.25 | 585.75 | 12 | 20 | 16
活塞杆氮化B线 | 29798 | C | 2025/9/2 1:53:09 | 484.51 | 23 | 4 | 12~20 | 12.5 | 595 | 585 | 585 | 586 | 582 | 586 | 579 | 583 | 5 | 5 | 4.5 | 6.8 |  |  |  |  | 92 | 5.325 | 5.2525 | 585 | 12 | 20 | 16
活塞杆氮化B线 | 29797 | C | 2025/9/2 1:10:16 | 348.2 | 22 | 4 | 12~20 | 14.2 | 589 | 597 | 583 | 586 | 584 | 586 | 575 | 583 | 5 | 5 | 4.5 | 6.8 |  |  |  |  | 88 | 5.325 | 5.25 | 588 | 12 | 20 | 16
活塞杆氮化B线 | 29796 | C | 2025/9/2 1:04:49 | 377.05 | 22 | 4 | 12~20 | 13 | 585 | 581 | 584 | 586 | 584 | 587 | 587 | 576 | 5 | 5 | 4.5 | 6.8 |  |  |  |  | 88 | 5.325 | 5.25 | 582.5 | 12 | 20 | 16
活塞杆氮化B线 | 29795 | M | 2025/9/2 0:34:50 | 97.56 | 19 | 4 | 12~20 | 13.5 | 595 | 589 | 584 | 587 | 581 | 586 | 584 | 576 | 5 | 5 | 4.5 | 6.8 |  |  |  |  | 76 | 5.325 | 5.2525 | 584.5 | 12 | 20 | 16
活塞杆氮化B线 | 29794 | B | 2025/9/2 0:00:54 | 244.72 | 20 | 4 | 12~20 | 14.8 | 588 | 594 | 584 | 587 | 585 | 587 | 578 | 585 | 5 | 5 | 4.5 | 6.8 |  |  |  |  | 80 | 5.325 | 5.25 | 588.25 | 12 | 20 | 16
活塞杆氮化B线 | 29793 | M | 2025/9/1 23:48:58 | 80.62 | 20 | 4 | 12~20 | 13.3 | 593 | 588 | 583 | 585 | 582 | 586 | 584 | 576 | 5 | 5 | 4.5 | 6.8 |  |  |  |  | 80 | 5.325 | 5.2525 | 583.75 | 12 | 20 | 16
活塞杆氮化B线 | 29791 | C | 2025/9/1 22:33:26 | 294.51 | 21 | 4 | 12~20 | 14.3 | 592 | 594 | 584 | 586 | 584 | 586 | 585 | 577 | 5 | 5 | 4.5 | 6.8 |  |  |  |  | 84 | 5.325 | 5.3025 | 585.75 | 12 | 20 | 16
活塞杆氮化B线 | 29790 | C | 2025/9/1 21:59:40 | 342.76 | 23 | 4 | 12~20 | 15.2 | 594 | 595 | 585 | 586 | 584 | 587 | 579 | 584 | 5 | 5 | 4.5 | 6.8 |  |  |  |  | 92 | 5.325 | 5.25 | 588 | 12 | 20 | 16
活塞杆氮化B线 | 29788 | B | 2025/9/1 21:16:58 | 333.42 | 22 | 4 | 12~20 | 15.4 | 595 | 595 | 586 | 585 | 584 | 586 | 584 | 580 | 5 | 5 | 4.5 | 6.8 |  |  |  |  | 88 | 5.325 | 5.25 | 586.5 | 12 | 20 | 16
活塞杆氮化B线 | 29787 | C | 2025/9/1 21:08:36 | 322.81 | 22 | 4 | 12~20 | 14.4 | 588 | 592 | 585 | 587 | 582 | 586 | 578 | 584 | 5 | 5 | 4.5 | 6.8 |  |  |  |  | 88 | 5.325 | 5.25 | 587.25 | 12 | 20 | 16
活塞杆氮化B线 | 29785 | M | 2025/9/1 20:07:45 | 122.22 | 19 | 4 | 12~20 | 14 | 591 | 595 | 586 | 586 | 585 | 587 | 581 | 579 | 5 | 5 | 4.5 | 6.8 |  |  |  |  | 76 | 5.325 | 5.25 | 586.75 | 12 | 20 | 16
活塞杆氮化B线 | 29783 | M | 2025/9/1 19:23:31 | 93.62 | 19 | 4 | 12~20 | 13.6 | 589 | 594 | 588 | 584 | 585 | 585 | 582 | 580 | 5 | 5 | 4.5 | 6.8 |  |  |  |  | 76 | 5.325 | 5.2525 | 585.75 | 12 | 20 | 16
活塞杆氮化B线 | 29782 | B | 2025/9/1 18:41:27 | 263.03 | 20 | 4 | 12~20 | 14.1 | 595 | 594 | 585 | 586 | 585 | 586 | 585 | 577 | 5 | 5 | 4.5 | 6.8 |  |  |  |  | 80 | 5.325 | 5.2475 | 585.75 | 12 | 20 | 16
活塞杆氮化B线 | 29781 | M | 2025/9/1 18:19:03 | 90.01 | 19 | 4 | 12~20 | 15.5 | 596 | 594 | 583 | 586 | 583 | 586 | 580 | 580 | 5 | 5 | 4.5 | 6.8 |  |  |  |  | 76 | 5.325 | 5.2475 | 586.5 | 12 | 20 | 16
活塞杆氮化B线 | 29780 | M | 2025/9/1 17:55:06 | 90.12 | 19 | 4 | 12~20 | 14.4 | 595 | 594 | 585 | 584 | 583 | 585 | 581 | 582 | 5 | 5 | 4.5 | 6.8 |  |  |  |  | 76 | 5.325 | 5.25 | 586.25 | 12 | 20 | 16
活塞杆氮化B线 | 29779 | M | 2025/9/1 17:28:14 | 90.65 | 19 | 4 | 12~20 | 14.8 | 591 | 595 | 584 | 587 | 585 | 585 | 582 | 579 | 5 | 5 | 4.5 | 6.8 |  |  |  |  | 76 | 5.325 | 5.25 | 586.5 | 12 | 20 | 16
活塞杆氮化B线 | 29778 | C | 2025/9/1 16:53:12 | 379.2 | 22 | 4 | 12~20 | 15.7 | 580 | 594 | 585 | 585 | 585 | 587 | 581 | 583 | 5 | 5 | 4.5 | 6 |  |  |  |  | 88 | 5.125 | 5.245 | 587.25 | 12 | 20 | 16
活塞杆氮化B线 | 29763 | B | 2025/9/1 10:00:31 | 349.5 | 22 | 4 | 12~20 | 15.8 | 597 | 594 | 589 | 586 | 587 | 585 | 576 | 584 | 5 | 5 | 4.5 | 6 |  |  |  |  | 88 | 5.125 | 5.2525 | 587.25 | 12 | 20 | 16
活塞杆氮化B线 | 29720 | A | 2025/8/30 6:11:35 | 328.32 | 15 | 4 | 7~12 | 11.7 | 594 | 581 | 589 | 583 | 586 | 586 | 576 | 581 | 6 | 6.5 | 4.5 | 5.5 |  |  |  |  | 60 | 5.625 | 5.2475 | 582.75 | 7 | 12 | 9.5
活塞杆氮化B线 | 29683 | A | 2025/8/29 13:05:56 | 356.76 | 15 | 4 | 7~12 | 12.8 | 591 | 582 | 587 | 586 | 584 | 587 | 579 | 584 | 5.5 | 6 | 4.5 | 5 |  |  |  |  | 60 | 5.25 | 5.2475 | 584.75 | 7 | 12 | 9.5
活塞杆氮化B线 | 29648 | A | 2025/8/28 18:32:41 | 305.5 | 15 | 4 | 7~12 | 11.6 | 597 | 585 | 587 | 584 | 585 | 585 | 586 | 574 | 6.8 | 6.8 | 5 | 6.8 |  |  |  |  | 60 | 6.35 | 5.2475 | 582 | 7 | 12 | 9.5
活塞杆氮化B线 | 29635 | A | 2025/8/28 13:07:49 | 360.51 | 15 | 4 | 7~12 | 12.3 | 588 | 583 | 587 | 587 | 584 | 587 | 577 | 583 | 6 | 6 | 5 | 6 |  |  |  |  | 60 | 5.75 | 4.94 | 585 | 7 | 12 | 9.5
活塞杆氮化B线 | 29634 | A | 2025/8/28 12:41:27 | 426.39 | 15 | 4 | 7~12 | 12.2 | 596 | 572 | 588 | 583 | 586 | 586 | 584 | 579 | 6 | 6 | 5 | 6 |  |  |  |  | 60 | 5.75 | 4.94 | 580 | 7 | 12 | 9.5
活塞杆氮化B线 | 29633 | A | 2025/8/28 12:06:10 | 403.69 | 15 | 4 | 7~12 | 11.9 | 593 | 571 | 585 | 582 | 585 | 584 | 585 | 577 | 6 | 6 | 5 | 6 |  |  |  |  | 60 | 5.75 | 4.94 | 578.5 | 7 | 12 | 9.5
活塞杆氮化B线 | 29613 | O | 2025/8/26 1:01:28 | 376.41 | 24 | 4 | 12~20 | 14.8 | 595 | 594 | 586 | 587 | 584 | 582 | 588 | 577 | 3.5 | 4 | 5 | 6.8 |  |  |  |  | 96 | 4.825 | 6.755 | 585 | 12 | 20 | 16
活塞杆氮化B线 | 29612 | M | 2025/8/26 0:42:40 | 177.08 | 20 | 4 | 12~20 | 13.9 | 595 | 595 | 584 | 587 | 583 | 586 | 582 | 579 | 3.5 | 4 | 5 | 6.8 |  |  |  |  | 80 | 4.825 | 6.7475 | 586.75 | 12 | 20 | 16
活塞杆氮化B线 | 29611 | M | 2025/8/26 0:28:42 | 105.46 | 20 | 4 | 12~20 | 13.4 | 593 | 594 | 587 | 585 | 583 | 586 | 581 | 584 | 3.5 | 4 | 5 | 6.8 |  |  |  |  | 80 | 4.825 | 6.75 | 587.25 | 12 | 20 | 16
活塞杆氮化B线 | 29610 | B | 2025/8/25 23:08:30 | 532.2 | 28 | 4 | 12~20 | 13.8 | 580 | 587 | 587 | 588 | 584 | 585 | 585 | 575 | 3.5 | 4 | 5 | 6.8 |  |  |  |  | 112 | 4.825 | 6.75 | 583.75 | 12 | 20 | 16
活塞杆氮化B线 | 29609 | D | 2025/8/25 22:51:14 | 563.7 | 26 | 4 | 12~20 | 13.2 | 590 | 576 | 586 | 586 | 585 | 586 | 581 | 584 | 3.5 | 4 | 5 | 6.8 |  |  |  |  | 104 | 4.825 | 6.75 | 583 | 12 | 20 | 16
活塞杆氮化B线 | 29608 | M | 2025/8/25 22:25:46 | 168.48 | 19 | 4 | 12~20 | 12 | 595 | 591 | 586 | 586 | 583 | 586 | 575 | 585 | 3.5 | 4 | 5 | 6.8 |  |  |  |  | 76 | 4.825 | 6.75 | 587 | 12 | 20 | 16
活塞杆氮化B线 | 29607 | M | 2025/8/25 21:59:52 | 356.71 | 20 | 4 | 12~20 | 12.2 | 585 | 595 | 588 | 586 | 586 | 586 | 587 | 576 | 3.5 | 4 | 5 | 6.8 |  |  |  |  | 80 | 4.825 | 6.75 | 585.75 | 12 | 20 | 16
活塞杆氮化B线 | 29604 | D | 2025/8/25 19:48:43 | 557.36 | 26 | 4 | 12~20 | 13.2 | 592 | 591 | 586 | 586 | 585 | 586 | 574 | 581 | 3.5 | 4 | 5 | 6.8 |  |  |  |  | 104 | 4.825 | 6.7525 | 586 | 12 | 20 | 16
活塞杆氮化B线 | 29603 | D | 2025/8/25 19:17:03 | 424.79 | 23 | 4 | 12~20 | 13.4 | 594 | 586 | 586 | 587 | 584 | 586 | 578 | 579 | 3.5 | 4 | 5 | 6.8 |  |  |  |  | 92 | 4.825 | 6.7475 | 584.5 | 12 | 20 | 16
活塞杆氮化B线 | 29602 | D | 2025/8/25 18:42:29 | 563.35 | 25 | 4 | 12~20 | 13.8 | 595 | 596 | 585 | 585 | 586 | 586 | 580 | 575 | 3.5 | 4 | 5 | 6.8 |  |  |  |  | 100 | 4.825 | 6.75 | 585.5 | 12 | 20 | 16
活塞杆氮化B线 | 29600 | D | 2025/8/25 17:48:18 | 517.98 | 25 | 4 | 12~20 | 14.9 | 584 | 570 | 585 | 586 | 584 | 586 | 575 | 585 | 3.5 | 4 | 5 | 6.8 |  |  |  |  | 100 | 4.825 | 6.7475 | 581.75 | 12 | 20 | 16
活塞杆氮化B线 | 29599 | M | 2025/8/25 17:28:24 | 56.16 | 18 | 4 | 12~20 | 12.7 | 591 | 586 | 586 | 586 | 587 | 584 | 575 | 587 | 3.5 | 4 | 5 | 6.8 |  |  |  |  | 72 | 4.825 | 6.75 | 585.75 | 12 | 20 | 16
活塞杆氮化B线 | 29598 | M | 2025/8/25 17:07:07 | 84.1 | 18 | 4 | 12~20 | 13.3 | 593 | 589 | 586 | 587 | 583 | 588 | 587 | 576 | 3.5 | 4 | 5 | 6.8 |  |  |  |  | 72 | 4.825 | 6.75 | 585 | 12 | 20 | 16
活塞杆氮化B线 | 29597 | M | 2025/8/25 16:45:04 | 69.71 | 18 | 4 | 12~20 | 12.1 | 587 | 594 | 585 | 587 | 582 | 588 | 572 | 587 | 3.5 | 4 | 4.5 | 6 |  |  |  |  | 72 | 4.5 | 6.755 | 589 | 12 | 20 | 16
活塞杆氮化B线 | 29596 | M | 2025/8/25 16:22:21 | 84.24 | 18 | 4 | 12~20 | 12 | 593 | 587 | 584 | 586 | 584 | 589 | 586 | 572 | 3.5 | 4 | 4.5 | 6 |  |  |  |  | 72 | 4.5 | 6.7525 | 583.5 | 12 | 20 | 16
活塞杆氮化B线 | 29594 | D | 2025/8/25 15:19:42 | 377.99 | 21 | 4 | 12~20 | 10.3 | 594 | 594 | 586 | 587 | 580 | 585 | 584 | 577 | 3.5 | 4 | 4.5 | 6 |  |  |  |  | 84 | 4.5 | 6.755 | 585.75 | 12 | 20 | 16
活塞杆氮化B线 | 29593 | D | 2025/8/25 14:54:14 | 453.31 | 22 | 4 | 12~20 | 12.5 | 585 | 591 | 585 | 587 | 581 | 587 | 574 | 586 | 3.5 | 4 | 4.5 | 6 |  |  |  |  | 88 | 4.5 | 6.7525 | 587.75 | 12 | 20 | 16
活塞杆氮化B线 | 29592 | D | 2025/8/25 14:25:53 | 476.4 | 22 | 4 | 12~20 | 12 | 593 | 581 | 585 | 587 | 581 | 586 | 585 | 574 | 3.5 | 4 | 4.5 | 6 |  |  |  |  | 88 | 4.5 | 6.7525 | 582 | 12 | 20 | 16
活塞杆氮化B线 | 29591 | C | 2025/8/25 14:09:21 | 188.15 | 19 | 4 | 12~20 | 14 | 594 | 593 | 586 | 586 | 583 | 586 | 575 | 587 | 3.5 | 4 | 4.5 | 6 |  |  |  |  | 76 | 4.5 | 6.7425 | 588 | 12 | 20 | 16
活塞杆氮化B线 | 29590 | B | 2025/8/25 13:26:15 | 319.5 | 21 | 4 | 12~20 | 14.1 | 597 | 593 | 586 | 587 | 583 | 586 | 582 | 574 | 3.5 | 4 | 4.5 | 6 |  |  |  |  | 84 | 4.5 | 6.7475 | 585 | 12 | 20 | 16
活塞杆氮化B线 | 29589 | B | 2025/8/25 12:55:09 | 527.76 | 25 | 4 | 12~20 | 14.3 | 593 | 590 | 585 | 586 | 581 | 586 | 574 | 584 | 3.5 | 4 | 4.5 | 6 |  |  |  |  | 100 | 4.5 | 6.7675 | 586.5 | 12 | 20 | 16
活塞杆氮化B线 | 29588 | B | 2025/8/25 12:27:19 | 524.1 | 25 | 4 | 12~20 | 14.1 | 589 | 590 | 586 | 587 | 582 | 584 | 585 | 575 | 3.5 | 4 | 4.5 | 6 |  |  |  |  | 100 | 4.5 | 6.745 | 584 | 12 | 20 | 16
活塞杆氮化B线 | 29587 | B | 2025/8/25 12:02:04 | 547.97 | 25 | 4 | 12~20 | 13.9 | 595 | 586 | 586 | 586 | 585 | 586 | 575 | 587 | 3.5 | 4 | 4.5 | 6 |  |  |  |  | 100 | 4.5 | 6.75 | 586.25 | 12 | 20 | 16
活塞杆氮化B线 | 29586 | B | 2025/8/25 11:36:54 | 320.63 | 21 | 4 | 12~20 | 14.2 | 593 | 595 | 585 | 586 | 582 | 586 | 580 | 582 | 3.5 | 4 | 4.5 | 6 |  |  |  |  | 84 | 4.5 | 6.7475 | 587.25 | 12 | 20 | 16
活塞杆氮化B线 | 29585 | B | 2025/8/25 11:11:17 | 342.13 | 21 | 4 | 12~20 | 13.6 | 595 | 595 | 586 | 586 | 584 | 586 | 581 | 579 | 3.5 | 4 | 4.5 | 6 |  |  |  |  | 84 | 4.5 | 6.75 | 586.5 | 12 | 20 | 16
活塞杆氮化B线 | 29584 | D | 2025/8/25 10:53:51 | 234.72 | 19 | 4 | 12~20 | 14 | 596 | 595 | 585 | 586 | 585 | 586 | 580 | 585 | 3.5 | 4 | 4.5 | 6 |  |  |  |  | 76 | 4.5 | 6.75 | 588 | 12 | 20 | 16
活塞杆氮化B线 | 29583 | B | 2025/8/25 10:27:18 | 327.11 | 21 | 4 | 12~20 | 13.7 | 597 | 591 | 587 | 587 | 584 | 587 | 582 | 581 | 3.5 | 4 | 4.5 | 6 |  |  |  |  | 84 | 4.5 | 6.75 | 586.5 | 12 | 20 | 16
活塞杆氮化B线 | 29582 | M | 2025/8/25 10:03:38 | 186.97 | 18 | 4 | 12~20 | 13 | 582 | 597 | 587 | 588 | 584 | 587 | 580 | 587 | 3.5 | 4 | 4.5 | 6 |  |  |  |  | 72 | 4.5 | 6.995 | 589.75 | 12 | 20 | 16
活塞杆氮化B线 | 29579 | C | 2025/8/24 2:18:39 | 526.72 | 25 | 4 | 12~20 | 15.1 | 591 | 576 | 586 | 585 | 585 | 586 | 588 | 576 | 3.5 | 4 | 4 | 4.5 |  |  |  |  | 100 | 4 | 5.75 | 580.75 | 12 | 20 | 16
活塞杆氮化B线 | 29578 | B | 2025/8/24 1:35:51 | 367.24 | 21 | 4 | 12~20 | 14.2 | 595 | 595 | 584 | 586 | 585 | 586 | 585 | 578 | 3.5 | 4 | 4 | 4.5 |  |  |  |  | 84 | 4 | 5.755 | 586.25 | 12 | 20 | 16
活塞杆氮化B线 | 29577 | B | 2025/8/24 1:09:38 | 421.05 | 22 | 4 | 12~20 | 14.5 | 592 | 590 | 584 | 586 | 586 | 586 | 579 | 583 | 3.5 | 4 | 4 | 4.5 |  |  |  |  | 88 | 4 | 5.7475 | 586.25 | 12 | 20 | 16
活塞杆氮化B线 | 29576 | C | 2025/8/23 23:31:00 | 518.02 | 25 | 4 | 12~20 | 15.1 | 595 | 583 | 584 | 586 | 584 | 586 | 577 | 585 | 3.5 | 4 | 4 | 4.5 |  |  |  |  | 100 | 4 | 5.75 | 585 | 12 | 20 | 16
活塞杆氮化B线 | 29575 | B | 2025/8/23 22:57:58 | 422.48 | 22 | 4 | 12~20 | 15.3 | 590 | 595 | 585 | 586 | 585 | 587 | 570 | 582 | 3.5 | 4 | 4 | 4.5 |  |  |  |  | 88 | 4 | 5.75 | 587.5 | 12 | 20 | 16
活塞杆氮化B线 | 29574 | B | 2025/8/23 22:34:56 | 362.76 | 21 | 4 | 12~20 | 14.9 | 582 | 589 | 584 | 586 | 585 | 586 | 587 | 573 | 3.5 | 4 | 4 | 4.5 |  |  |  |  | 84 | 4 | 5.7475 | 583.5 | 12 | 20 | 16
活塞杆氮化B线 | 29573 | B | 2025/8/23 20:26:28 | 412.69 | 22 | 4 | 12~20 | 15.2 | 580 | 595 | 585 | 586 | 585 | 586 | 573 | 577 | 3.5 | 4 | 4 | 4.5 |  |  |  |  | 88 | 4 | 5.7525 | 586 | 12 | 20 | 16
活塞杆氮化B线 | 29572 | C | 2025/8/23 19:59:27 | 482.08 | 22 | 4 | 12~20 | 14.5 | 591 | 578 | 585 | 586 | 585 | 586 | 585 | 575 | 3.5 | 4 | 4 | 4.5 |  |  |  |  | 88 | 4 | 5.75 | 581.25 | 12 | 20 | 16
活塞杆氮化B线 | 29571 | B | 2025/8/23 19:12:34 | 255.13 | 19 | 4 | 12~20 | 15 | 594 | 598 | 585 | 586 | 586 | 586 | 578 | 576 | 3.5 | 4 | 4 | 4.5 |  |  |  |  | 76 | 4 | 5.75 | 586.5 | 12 | 20 | 16
活塞杆氮化B线 | 29570 | M | 2025/8/23 18:39:03 | 346.09 | 19 | 4 | 12~20 | 13.4 | 590 | 593 | 585 | 586 | 585 | 586 | 582 | 578 | 3.5 | 4 | 4 | 4.5 |  |  |  |  | 76 | 4 | 5.7475 | 585.75 | 12 | 20 | 16
活塞杆氮化B线 | 29569 | M | 2025/8/23 18:28:25 | 278.46 | 19 | 4 | 12~20 | 14.2 | 591 | 585 | 585 | 586 | 583 | 585 | 576 | 584 | 3.5 | 4 | 4 | 4.5 |  |  |  |  | 76 | 4 | 5.75 | 585 | 12 | 20 | 16
活塞杆氮化B线 | 29567 | C | 2025/8/23 17:13:56 | 460.44 | 22 | 4 | 12~20 | 14.8 | 583 | 587 | 587 | 587 | 585 | 586 | 581 | 578 | 3.5 | 4 | 4 | 4.5 |  |  |  |  | 88 | 4 | 5.74 | 584.5 | 12 | 20 | 16
活塞杆氮化B线 | 29565 | B | 2025/8/23 15:40:17 | 424.66 | 22 | 4 | 12~20 | 15.4 | 587 | 572 | 587 | 586 | 586 | 587 | 580 | 578 | 3.5 | 3.5 | 4.5 | 4 |  |  |  |  | 88 | 3.875 | 5.7525 | 580.75 | 12 | 20 | 16
活塞杆氮化B线 | 29564 | B | 2025/8/23 15:15:25 | 406.82 | 22 | 4 | 12~20 | 15.8 | 593 | 593 | 585 | 586 | 585 | 585 | 577 | 579 | 3.5 | 3.5 | 4.5 | 4 |  |  |  |  | 88 | 3.875 | 5.75 | 585.75 | 12 | 20 | 16
活塞杆氮化B线 | 29563 | M | 2025/8/23 15:08:39 | 200.54 | 19 | 4 | 12~20 | 14.9 | 592 | 592 | 586 | 585 | 585 | 585 | 585 | 579 | 3.5 | 3.5 | 4.5 | 4 |  |  |  |  | 76 | 3.875 | 6 | 585.25 | 12 | 20 | 16
活塞杆氮化B线 | 29562 | B | 2025/8/23 14:06:15 | 417.95 | 22 | 4 | 12~20 | 15.8 | 592 | 592 | 586 | 586 | 584 | 587 | 579 | 578 | 3.5 | 3.5 | 4.5 | 4 |  |  |  |  | 88 | 3.875 | 5.75 | 585.75 | 12 | 20 | 16
活塞杆氮化B线 | 29561 | C | 2025/8/23 13:43:53 | 441.21 | 22 | 4 | 12~20 | 15.7 | 592 | 588 | 585 | 586 | 584 | 585 | 576 | 583 | 3.5 | 3.5 | 4.5 | 4 |  |  |  |  | 88 | 3.875 | 5.75 | 585.5 | 12 | 20 | 16
活塞杆氮化B线 | 29560 | B | 2025/8/23 13:11:47 | 373.76 | 21 | 4 | 12~20 | 16 | 595 | 591 | 585 | 586 | 584 | 586 | 577 | 580 | 3.5 | 3.5 | 4.5 | 4 |  |  |  |  | 84 | 3.875 | 5.75 | 585.75 | 12 | 20 | 16
活塞杆氮化B线 | 29559 | C | 2025/8/23 12:43:43 | 439.74 | 22 | 4 | 12~20 | 15.9 | 588 | 589 | 584 | 586 | 584 | 586 | 580 | 581 | 3.5 | 3.5 | 4.5 | 4 |  |  |  |  | 88 | 3.875 | 5.7525 | 585.5 | 12 | 20 | 16
活塞杆氮化B线 | 29558 | C | 2025/8/23 12:21:24 | 441.21 | 22 | 4 | 12~20 | 15.8 | 581 | 586 | 584 | 586 | 585 | 587 | 574 | 583 | 3.5 | 3.5 | 4.5 | 4 |  |  |  |  | 88 | 3.875 | 5.75 | 585.5 | 12 | 20 | 16
活塞杆氮化B线 | 29557 | M | 2025/8/23 12:12:56 | 279.07 | 19 | 4 | 12~20 | 15 | 585 | 577 | 585 | 585 | 585 | 585 | 587 | 578 | 3.5 | 3.5 | 4.5 | 4 |  |  |  |  | 76 | 3.875 | 5.75 | 581.25 | 12 | 20 | 16
活塞杆氮化B线 | 29556 | C | 2025/8/23 10:57:22 | 442.32 | 22 | 4 | 12~20 | 16 | 584 | 570 | 585 | 586 | 585 | 586 | 575 | 584 | 3.5 | 3.5 | 4.5 | 4 |  |  |  |  | 88 | 3.875 | 5.75 | 581.5 | 12 | 20 | 16
活塞杆氮化B线 | 29551 | B | 2025/8/23 2:31:17 | 346.1 | 21 | 4 | 12~20 | 14.4 | 596 | 590 | 587 | 586 | 586 | 585 | 580 | 582 | 3.5 | 3.5 | 4.5 | 4 |  |  |  |  | 84 | 3.875 | 5.75 | 585.75 | 12 | 20 | 16
活塞杆氮化B线 | 29550 | B | 2025/8/23 1:46:02 | 320.86 | 22 | 4 | 12~20 | 16 | 587 | 584 | 586 | 586 | 586 | 586 | 577 | 588 | 3.5 | 3.5 | 4.5 | 4 |  |  |  |  | 88 | 3.875 | 5.755 | 586 | 12 | 20 | 16
活塞杆氮化B线 | 29548 | B | 2025/8/23 0:27:38 | 324.28 | 22 | 4 | 12~20 | 15.4 | 595 | 594 | 587 | 587 | 585 | 586 | 585 | 580 | 3.5 | 3.5 | 4.5 | 4 |  |  |  |  | 88 | 3.875 | 5.75 | 586.75 | 12 | 20 | 16
活塞杆氮化B线 | 29547 | B | 2025/8/22 23:49:13 | 380.3 | 22 | 4 | 12~20 | 14.7 | 593 | 590 | 587 | 585 | 585 | 585 | 580 | 582 | 3.5 | 3.5 | 4.5 | 4 |  |  |  |  | 88 | 3.875 | 5.745 | 585.5 | 12 | 20 | 16
活塞杆氮化B线 | 29546 | B | 2025/8/22 23:08:47 | 418.1 | 23 | 4 | 12~20 | 16.2 | 595 | 592 | 585 | 585 | 585 | 585 | 581 | 587 | 3.5 | 3.5 | 4.5 | 4 |  |  |  |  | 92 | 3.875 | 5.7475 | 587.25 | 12 | 20 | 16
活塞杆氮化B线 | 29545 | B | 2025/8/22 22:43:19 | 324.94 | 22 | 4 | 12~20 | 15.8 | 595 | 593 | 586 | 587 | 585 | 585 | 587 | 577 | 3.5 | 3.5 | 4.5 | 4 |  |  |  |  | 88 | 3.875 | 5.75 | 585.5 | 12 | 20 | 16
活塞杆氮化B线 | 29544 | B | 2025/8/22 21:55:32 | 527.76 | 26 | 4 | 12~20 | 15.5 | 595 | 587 | 587 | 585 | 586 | 586 | 581 | 586 | 3.5 | 3.5 | 4.5 | 4 |  |  |  |  | 104 | 3.875 | 5.7475 | 586 | 12 | 20 | 16
活塞杆氮化B线 | 29543 | M | 2025/8/22 21:27:56 | 179.42 | 18 | 4 | 12~20 | 14.2 | 596 | 594 | 587 | 587 | 586 | 586 | 580 | 580 | 3.5 | 3.5 | 4.5 | 4 |  |  |  |  | 72 | 3.875 | 5.7525 | 586.75 | 12 | 20 | 16
活塞杆氮化B线 | 29538 | A | 2025/8/22 19:17:05 | 415.3 | 15 | 4 | 7~12 | 11.8 | 590 | 580 | 585 | 586 | 586 | 586 | 575 | 578 | 3.5 | 3.5 | 4.5 | 4 |  |  |  |  | 60 | 3.875 | 5.75 | 582.5 | 7 | 12 | 9.5
活塞杆氮化B线 | 29529 | D | 2025/8/22 14:50:10 | 380.39 | 21 | 4 | 12~20 | 14.6 | 583 | 574 | 586 | 585 | 586 | 586 | 574 | 585 | 5 | 3.5 | 5 | 5 |  |  |  |  | 84 | 4.625 | 5.7475 | 582.5 | 12 | 20 | 16
活塞杆氮化B线 | 29458 | A | 2025/8/20 18:30:06 | 342 | 15 | 4 | 7~12 | 11.8 | 592 | 572 | 585 | 586 | 585 | 584 | 579 | 576 | 3.5 | 3.5 | 6 | 5 |  |  |  |  | 60 | 4.5 | 4.3625 | 579.5 | 7 | 12 | 9.5
活塞杆氮化B线 | 29440 | A | 2025/8/20 9:17:29 | 392.75 | 15 | 4 | 7~12 | 12.5 | 582 | 575 | 591 | 587 | 585 | 586 | 571 | 583 | 3.5 | 2.5 | 6 | 5 |  |  |  |  | 60 | 4.25 | 0.35 | 582.75 | 7 | 12 | 9.5
活塞杆氮化B线 | 29439 | A | 2025/8/20 8:47:30 | 438.45 | 15 | 4 | 7~12 | 13.9 | 598 | 570 | 588 | 589 | 585 | 586 | 587 | 576 | 3.5 | 2.5 | 6 | 5 |  |  |  |  | 60 | 4.25 | 0.35 | 580.25 | 7 | 12 | 9.5
活塞杆氮化B线 | 29419 | B | 2025/8/16 17:52:13 | 446.04 | 22 | 4 | 12~20 | 14.2 | 586 | 586 | 584 | 586 | 583 | 586 | 586 | 574 | 3.5 | 2.5 | 6 | 5.5 |  |  |  |  | 88 | 4.375 | 6.7525 | 583 | 12 | 20 | 16
活塞杆氮化B线 | 29418 | B | 2025/8/16 17:14:28 | 489.55 | 22 | 4 | 12~20 | 14.1 | 598 | 578 | 585 | 586 | 587 | 586 | 573 | 587 | 3.5 | 2.5 | 6 | 5.5 |  |  |  |  | 88 | 4.375 | 6.75 | 584.25 | 12 | 20 | 16
活塞杆氮化B线 | 29417 | B | 2025/8/16 16:53:27 | 523.36 | 25 | 4 | 12~20 | 15 | 593 | 590 | 585 | 586 | 586 | 587 | 586 | 576 | 3.5 | 4 | 6 | 5.5 |  |  |  |  | 100 | 4.75 | 6.75 | 584.75 | 12 | 20 | 16
活塞杆氮化B线 | 29416 | B | 2025/8/16 16:20:05 | 501.36 | 25 | 4 | 12~20 | 15.2 | 588 | 587 | 585 | 587 | 581 | 587 | 580 | 585 | 3.5 | 4 | 6 | 5.5 |  |  |  |  | 100 | 4.75 | 6.75 | 586.5 | 12 | 20 | 16
活塞杆氮化B线 | 29415 | M | 2025/8/16 16:11:06 | 83.97 | 18 | 4 | 12~20 | 13.2 | 582 | 585 | 584 | 586 | 585 | 586 | 574 | 583 | 3.5 | 4 | 6 | 5.5 |  |  |  |  | 72 | 4.75 | 6.75 | 585 | 12 | 20 | 16
活塞杆氮化B线 | 29414 | B | 2025/8/16 14:49:51 | 411.97 | 22 | 4 | 12~20 | 14.8 | 598 | 584 | 586 | 585 | 584 | 586 | 579 | 583 | 3.5 | 4 | 6 | 5.5 |  |  |  |  | 88 | 4.75 | 6.75 | 584.5 | 12 | 20 | 16
活塞杆氮化B线 | 29413 | C | 2025/8/16 13:55:00 | 396.19 | 21 | 4 | 12~20 | 14.5 | 588 | 589 | 585 | 587 | 587 | 587 | 574 | 587 | 3.5 | 4 | 6 | 5.5 |  |  |  |  | 84 | 4.75 | 6.7525 | 587.5 | 12 | 20 | 16
活塞杆氮化B线 | 29412 | B | 2025/8/16 13:44:45 | 338.15 | 21 | 4 | 12~20 | 16.1 | 583 | 571 | 585 | 586 | 584 | 588 | 588 | 577 | 3.5 | 4 | 6 | 5.5 |  |  |  |  | 84 | 4.75 | 6.7525 | 580.5 | 12 | 20 | 16
活塞杆氮化B线 | 29411 | B | 2025/8/16 12:30:37 | 420.39 | 22 | 4 | 12~20 | 14.6 | 592 | 579 | 585 | 586 | 586 | 586 | 576 | 587 | 3.5 | 4 | 6 | 5.5 |  |  |  |  | 88 | 4.75 | 6.75 | 584.5 | 12 | 20 | 16
活塞杆氮化B线 | 29410 | C | 2025/8/16 11:23:17 | 333.29 | 21 | 4 | 12~20 | 14.8 | 591 | 583 | 585 | 586 | 585 | 585 | 574 | 587 | 3.5 | 4 | 6 | 5.5 |  |  |  |  | 84 | 4.75 | 6.75 | 585.25 | 12 | 20 | 16
活塞杆氮化B线 | 29409 | M | 2025/8/16 10:54:35 | 83.37 | 17 | 4 | 12~20 | 12.9 | 589 | 588 | 587 | 585 | 588 | 588 | 574 | 584 | 3.5 | 4 | 6 | 5.5 |  |  |  |  | 68 | 4.75 | 6.7475 | 586.25 | 12 | 20 | 16
活塞杆氮化B线 | 29408 | C | 2025/8/16 9:53:13 | 400.86 | 22 | 4 | 12~20 | 15.1 | 596 | 583 | 585 | 586 | 588 | 587 | 580 | 585 | 3.5 | 4 | 6 | 5.5 |  |  |  |  | 88 | 4.75 | 6.75 | 585.25 | 12 | 20 | 16
活塞杆氮化B线 | 29406 | M | 2025/8/16 8:53:13 | 251.45 | 19 | 4 | 12~20 | 13.8 | 596 | 593 | 587 | 586 | 585 | 586 | 578 | 581 | 3.5 | 4 | 6 | 5.5 |  |  |  |  | 76 | 4.75 | 5.75 | 586.5 | 12 | 20 | 16
活塞杆氮化B线 | 29405 | B | 2025/8/16 8:11:16 | 345.45 | 21 | 4 | 12~20 | 14.8 | 581 | 571 | 585 | 585 | 585 | 586 | 577 | 587 | 3.5 | 4 | 6 | 5.5 |  |  |  |  | 84 | 4.75 | 5.75 | 582.25 | 12 | 20 | 16
活塞杆氮化B线 | 29402 | B | 2025/8/16 5:11:27 | 303.42 | 21 | 4 | 12~20 | 14.1 | 596 | 597 | 583 | 587 | 585 | 587 | 582 | 580 | 3.5 | 4 | 4.5 | 5.5 |  |  |  |  | 84 | 4.375 | 5.7525 | 587.75 | 12 | 20 | 16
活塞杆氮化B线 | 29399 | O | 2025/8/16 3:52:14 | 227.65 | 21 | 4 | 12~20 | 15.4 | 595 | 596 | 585 | 586 | 586 | 587 | 576 | 586 | 3.5 | 4 | 4.5 | 5.5 |  |  |  |  | 84 | 4.375 | 5.75 | 588.75 | 12 | 20 | 16
活塞杆氮化B线 | 29398 | D | 2025/8/16 3:34:58 | 313.91 | 21 | 4 | 12~20 | 13.7 | 597 | 596 | 586 | 587 | 584 | 588 | 586 | 576 | 3.5 | 4 | 4.5 | 5.5 |  |  |  |  | 84 | 4.375 | 5.75 | 586.75 | 12 | 20 | 16
活塞杆氮化B线 | 29397 | O | 2025/8/16 2:59:44 | 368.16 | 22 | 4 | 12~20 | 15 | 594 | 589 | 584 | 586 | 583 | 587 | 574 | 587 | 3.5 | 4 | 4.5 | 5.5 |  |  |  |  | 88 | 4.375 | 5.755 | 587.25 | 12 | 20 | 16
活塞杆氮化B线 | 29396 | C | 2025/8/16 2:42:14 | 321.57 | 21 | 4 | 12~20 | 14.1 | 597 | 594 | 585 | 586 | 584 | 587 | 586 | 577 | 3.5 | 4 | 4.5 | 5.5 |  |  |  |  | 84 | 4.375 | 5.7575 | 586 | 12 | 20 | 16
活塞杆氮化B线 | 29395 | O | 2025/8/16 2:07:31 | 368.16 | 22 | 4 | 12~20 | 15.2 | 596 | 594 | 585 | 586 | 583 | 588 | 575 | 586 | 3.5 | 4 | 4.5 | 5.5 |  |  |  |  | 88 | 4.375 | 5.75 | 588.5 | 12 | 20 | 16
活塞杆氮化B线 | 29394 | C | 2025/8/16 1:50:17 | 322.98 | 21 | 4 | 12~20 | 14.6 | 597 | 593 | 585 | 586 | 583 | 585 | 586 | 578 | 3.5 | 4 | 4.5 | 5.5 |  |  |  |  | 84 | 4.375 | 5.75 | 585.5 | 12 | 20 | 16
活塞杆氮化B线 | 29392 | O | 2025/8/16 0:40:40 | 443.85 | 23 | 4 | 12~20 | 15.4 | 595 | 589 | 585 | 586 | 584 | 587 | 586 | 578 | 3.5 | 4 | 4.5 | 5.5 |  |  |  |  | 92 | 4.375 | 5.7575 | 585 | 12 | 20 | 16
活塞杆氮化B线 | 29390 | O | 2025/8/15 23:47:12 | 331.96 | 22 | 4 | 12~20 | 15.5 | 595 | 598 | 585 | 586 | 584 | 586 | 576 | 583 | 3.5 | 4 | 4.5 | 5.5 |  |  |  |  | 88 | 4.375 | 5.755 | 588.25 | 12 | 20 | 16
活塞杆氮化B线 | 29387 | B | 2025/8/15 22:45:34 | 272.16 | 19 | 4 | 12~20 | 14.5 | 597 | 589 | 587 | 585 | 585 | 587 | 586 | 576 | 3.5 | 4 | 4.5 | 5.5 |  |  |  |  | 76 | 4.375 | 5.7475 | 584.25 | 12 | 20 | 16
活塞杆氮化B线 | 29386 | C | 2025/8/15 21:57:58 | 457.75 | 22 | 4 | 12~20 | 15 | 594 | 585 | 585 | 586 | 585 | 586 | 584 | 580 | 3.5 | 4 | 4.5 | 5.5 |  |  |  |  | 88 | 4.375 | 5.75 | 584.25 | 12 | 20 | 16
活塞杆氮化B线 | 29385 | C | 2025/8/15 21:35:46 | 400.42 | 22 | 4 | 12~20 | 14.5 | 596 | 587 | 587 | 586 | 586 | 586 | 582 | 582 | 3.5 | 4 | 4.5 | 5.5 |  |  |  |  | 88 | 4.375 | 5.75 | 585.25 | 12 | 20 | 16
活塞杆氮化B线 | 29383 | M | 2025/8/15 19:40:11 | 216.63 | 19 | 4 | 12~20 | 14.5 | 593 | 593 | 587 | 586 | 586 | 586 | 578 | 586 | 3.5 | 4 | 4.5 | 5.5 |  |  |  |  | 76 | 4.375 | 5.745 | 587.75 | 12 | 20 | 16
活塞杆氮化B线 | 29382 | O | 2025/8/15 18:50:58 | 335.03 | 22 | 4 | 12~20 | 15.6 | 582 | 590 | 585 | 586 | 586 | 586 | 588 | 574 | 3.5 | 4 | 4.5 | 5.5 |  |  |  |  | 88 | 4.375 | 5.7475 | 584 | 12 | 20 | 16
活塞杆氮化B线 | 29381 | B | 2025/8/15 17:45:13 | 414.84 | 22 | 4 | 12~20 | 14 | 589 | 578 | 586 | 587 | 584 | 586 | 587 | 574 | 3.5 | 4 | 4.5 | 5.5 |  |  |  |  | 88 | 4.375 | 5.7475 | 581.25 | 12 | 20 | 16
活塞杆氮化B线 | 29380 | B | 2025/8/15 17:14:28 | 308.48 | 21 | 4 | 12~20 | 14.4 | 594 | 596 | 582 | 585 | 585 | 586 | 584 | 575 | 3.5 | 4 | 4.5 | 5.5 |  |  |  |  | 84 | 4.375 | 5.7475 | 585.5 | 12 | 20 | 16
活塞杆氮化B线 | 29379 | B | 2025/8/15 16:45:47 | 411.99 | 22 | 4 | 12~20 | 14.5 | 597 | 590 | 585 | 586 | 586 | 586 | 577 | 585 | 5 | 4 | 4 | 4 |  |  |  |  | 88 | 4.25 | 5.755 | 586.75 | 12 | 20 | 16
活塞杆氮化B线 | 29378 | C | 2025/8/15 16:10:21 | 323.73 | 21 | 4 | 12~20 | 14.2 | 595 | 591 | 585 | 586 | 586 | 586 | 585 | 575 | 5 | 4 | 4 | 4 |  |  |  |  | 84 | 4.25 | 5.75 | 584.5 | 12 | 20 | 16
活塞杆氮化B线 | 29377 | B | 2025/8/15 15:37:01 | 321.29 | 23 | 4 | 12~20 | 14.4 | 596 | 596 | 584 | 586 | 586 | 587 | 579 | 584 | 5 | 4 | 4 | 4 |  |  |  |  | 92 | 4.25 | 5.7525 | 588.25 | 12 | 20 | 16
活塞杆氮化B线 | 29376 | C | 2025/8/15 15:13:42 | 324.6 | 21 | 4 | 12~20 | 14.4 | 593 | 596 | 585 | 586 | 585 | 586 | 580 | 584 | 5 | 4 | 4 | 4 |  |  |  |  | 84 | 4.25 | 5.75 | 588 | 12 | 20 | 16
活塞杆氮化B线 | 29375 | B | 2025/8/15 14:47:39 | 318.9 | 21 | 4 | 12~20 | 14.2 | 586 | 590 | 586 | 586 | 585 | 586 | 583 | 579 | 5 | 4 | 4 | 4 |  |  |  |  | 84 | 4.25 | 5.7475 | 585.25 | 12 | 20 | 16
活塞杆氮化B线 | 29374 | B | 2025/8/15 14:24:03 | 131.83 | 20 | 4 | 12~20 | 16.2 | 596 | 587 | 585 | 586 | 585 | 586 | 576 | 586 | 5 | 4 | 4 | 4 |  |  |  |  | 80 | 4.25 | 5.75 | 586.25 | 12 | 20 | 16
活塞杆氮化B线 | 29372 | C | 2025/8/15 13:43:15 | 405.8 | 22 | 4 | 12~20 | 14.8 | 584 | 572 | 585 | 586 | 586 | 586 | 575 | 586 | 5 | 4 | 4 | 4 |  |  |  |  | 88 | 4.25 | 5.5 | 582.5 | 12 | 20 | 16
活塞杆氮化B线 | 29371 | B | 2025/8/15 12:36:34 | 318.9 | 21 | 4 | 12~20 | 14.5 | 594 | 596 | 583 | 586 | 585 | 587 | 575 | 587 | 5 | 4 | 4 | 4 |  |  |  |  | 84 | 4.25 | 5.75 | 589 | 12 | 20 | 16
活塞杆氮化B线 | 29370 | C | 2025/8/15 12:24:06 | 407.39 | 22 | 4 | 12~20 | 14.7 | 583 | 586 | 585 | 586 | 585 | 586 | 587 | 576 | 5 | 4 | 4 | 4 |  |  |  |  | 88 | 4.25 | 5.75 | 583.5 | 12 | 20 | 16
活塞杆氮化B线 | 29369 | B | 2025/8/15 11:12:47 | 376.37 | 21 | 4 | 12~20 | 15.7 | 594 | 596 | 585 | 586 | 585 | 587 | 576 | 586 | 5 | 4 | 4 | 4 |  |  |  |  | 84 | 4.25 | 5.5 | 588.75 | 12 | 20 | 16
活塞杆氮化B线 | 29367 | C | 2025/8/15 9:34:27 | 416.49 | 22 | 4 | 12~20 | 14.6 | 596 | 590 | 584 | 586 | 585 | 587 | 574 | 586 | 5 | 4 | 4 | 4 |  |  |  |  | 88 | 4.25 | 5.5 | 587.25 | 12 | 20 | 16
活塞杆氮化B线 | 29366 | C | 2025/8/15 9:06:59 | 390.94 | 21 | 4 | 12~20 | 14.8 | 587 | 592 | 584 | 586 | 586 | 586 | 587 | 575 | 5 | 4 | 4 | 4 |  |  |  |  | 84 | 4.25 | 6 | 584.75 | 12 | 20 | 16
活塞杆氮化B线 | 29362 | B | 2025/8/15 6:28:18 | 360.46 | 22 | 4 | 12~20 | 15.9 | 586 | 598 | 586 | 587 | 584 | 586 | 587 | 577 | 5.5 | 5 | 3.5 | 4 |  |  |  |  | 88 | 4.5 | 5.75 | 587 | 12 | 20 | 16
活塞杆氮化B线 | 29357 | B | 2025/8/15 3:31:26 | 409.67 | 22 | 4 | 12~20 | 15.5 | 597 | 583 | 589 | 586 | 587 | 587 | 574 | 588 | 5.5 | 5 | 3.5 | 4 |  |  |  |  | 88 | 4.5 | 5.75 | 586 | 12 | 20 | 16
活塞杆氮化B线 | 29355 | C | 2025/8/15 1:32:46 | 453.62 | 22 | 4 | 12~20 | 14.2 | 593 | 575 | 587 | 585 | 585 | 586 | 574 | 587 | 5.5 | 5 | 3.5 | 4 |  |  |  |  | 88 | 4.5 | 5.75 | 583.25 | 12 | 20 | 16
活塞杆氮化B线 | 29354 | M | 2025/8/15 0:55:03 | 301.14 | 19 | 4 | 12~20 | 13.9 | 596 | 587 | 586 | 587 | 586 | 586 | 577 | 587 | 5.5 | 5 | 3.5 | 4 |  |  |  |  | 76 | 4.5 | 5.745 | 586.75 | 12 | 20 | 16
活塞杆氮化B线 | 29353 | B | 2025/8/15 0:15:37 | 393.84 | 21 | 4 | 12~20 | 15.2 | 594 | 580 | 586 | 586 | 586 | 587 | 586 | 579 | 5.5 | 5 | 3.5 | 4 |  |  |  |  | 84 | 4.5 | 5.7575 | 583 | 12 | 20 | 16
活塞杆氮化B线 | 29352 | B | 2025/8/14 23:44:01 | 300.39 | 21 | 4 | 12~20 | 14.9 | 594 | 595 | 587 | 586 | 586 | 587 | 584 | 582 | 5.5 | 5 | 3.5 | 4 |  |  |  |  | 84 | 4.5 | 5.666667 | 587.5 | 12 | 20 | 16
活塞杆氮化B线 | 29351 | C | 2025/8/14 23:20:04 | 394.18 | 21 | 4 | 12~20 | 15.1 | 591 | 591 | 587 | 588 | 585 | 588 | 579 | 585 | 5.5 | 5 | 3.5 | 4 |  |  |  |  | 84 | 4.5 | 5.75 | 588 | 12 | 20 | 16
活塞杆氮化B线 | 29350 | B | 2025/8/14 22:53:47 | 393.94 | 21 | 4 | 12~20 | 15.5 | 596 | 581 | 587 | 587 | 586 | 587 | 586 | 578 | 5.5 | 5 | 3.5 | 4 |  |  |  |  | 84 | 4.5 | 5.7475 | 583.25 | 12 | 20 | 16
活塞杆氮化B线 | 29349 | M | 2025/8/14 22:32:58 | 167.64 | 18 | 4 | 12~20 | 14.1 | 594 | 594 | 586 | 585 | 586 | 587 | 578 | 582 | 5.5 | 5 | 3.5 | 4 |  |  |  |  | 72 | 4.5 | 5.75 | 587 | 12 | 20 | 16
活塞杆氮化B线 | 29348 | C | 2025/8/14 21:54:52 | 379.08 | 21 | 4 | 12~20 | 15.7 | 595 | 590 | 586 | 586 | 586 | 587 | 584 | 579 | 5.5 | 5 | 3.5 | 4 |  |  |  |  | 84 | 4.5 | 5.75 | 585.5 | 12 | 20 | 16
活塞杆氮化B线 | 29347 | B | 2025/8/14 21:31:05 | 333.36 | 21 | 4 | 12~20 | 14.9 | 594 | 591 | 586 | 587 | 586 | 587 | 574 | 584 | 5.5 | 5 | 3.5 | 4 |  |  |  |  | 84 | 4.5 | 5.7525 | 587.25 | 12 | 20 | 16
活塞杆氮化B线 | 29346 | B | 2025/8/14 20:54:01 | 332.48 | 21 | 4 | 12~20 | 14.5 | 587 | 576 | 585 | 584 | 586 | 586 | 588 | 577 | 5.5 | 5 | 3.5 | 4 |  |  |  |  | 84 | 4.5 | 5.75 | 580.75 | 12 | 20 | 16
活塞杆氮化B线 | 29327 | B | 2025/8/14 10:51:37 | 329.72 | 21 | 4 | 12~20 | 14.8 | 598 | 595 | 585 | 586 | 586 | 586 | 578 | 583 | 5 | 5 | 4 | 4 |  |  |  |  | 84 | 4.5 | 5.7475 | 587.5 | 12 | 20 | 16
活塞杆氮化B线 | 29319 | A | 2025/8/14 6:15:33 | 327.59 | 15 | 4 | 7~12 | 12.3 | 593 | 588 | 585 | 587 | 587 | 587 | 585 | 576 | 5 | 5.8 | 5 | 5.5 |  |  |  |  | 60 | 5.325 | 5 | 584.5 | 7 | 12 | 9.5
活塞杆氮化B线 | 29301 | A | 2025/8/13 18:34:16 | 383.38 | 15 | 4 | 7~12 | 12 | 599 | 582 | 588 | 583 | 586 | 585 | 577 | 577 | 5 | 5.8 | 5 | 5.5 |  |  |  |  | 60 | 5.325 | 5.0025 | 581.75 | 7 | 12 | 9.5
活塞杆氮化B线 | 29279 | M | 2025/8/10 0:58:13 | 97.49 | 25 | 4 | 12~20 | 14.2 | 580 | 591 | 580 | 581 | 585 | 586 | 579 | 582 | 5.5 | 5 | 6.5 | 6 |  |  |  |  | 100 | 5.75 | 7.5 | 585 | 12 | 20 | 16
活塞杆氮化B线 | 29278 | C | 2025/8/9 22:45:37 | 305.06 | 26 | 4 | 12~20 | 14 | 580 | 580 | 580 | 581 | 585 | 586 | 578 | 582 | 5.5 | 5 | 6.5 | 6 |  |  |  |  | 104 | 5.75 | 7.5025 | 582.25 | 12 | 20 | 16
活塞杆氮化B线 | 29269 | C | 2025/8/9 15:34:15 | 361.42 | 26 | 4 | 12~20 | 13.7 | 592 | 593 | 579 | 580 | 583 | 587 | 579 | 582 | 5 | 4.5 | 6 | 6 |  |  |  |  | 104 | 5.375 | 7.5 | 585.5 | 12 | 20 | 16
活塞杆氮化B线 | 29268 | C | 2025/8/9 15:05:29 | 317.79 | 26 | 4 | 12~20 | 14 | 593 | 592 | 578 | 581 | 585 | 586 | 579 | 581 | 5 | 4.5 | 6 | 6 |  |  |  |  | 104 | 5.375 | 7.5 | 585 | 12 | 20 | 16
活塞杆氮化B线 | 29267 | B | 2025/8/9 14:33:55 | 344.35 | 26 | 4 | 12~20 | 14.3 | 592 | 593 | 581 | 580 | 586 | 587 | 576 | 580 | 5 | 4.5 | 6 | 6 |  |  |  |  | 104 | 5.375 | 7.5 | 585 | 12 | 20 | 16
活塞杆氮化B线 | 29263 | C | 2025/8/9 8:39:47 | 323.1 | 26 | 4 | 12~20 | 14.3 | 584 | 592 | 580 | 581 | 584 | 587 | 577 | 579 | 5 | 4.5 | 6 | 6 |  |  |  |  | 104 | 5.375 | 7.5025 | 584.75 | 12 | 20 | 16
活塞杆氮化B线 | 29261 | B | 2025/8/9 5:29:41 | 285.43 | 24 | 4 | 12~20 | 14.3 | 590 | 591 | 579 | 582 | 586 | 585 | 578 | 580 | 4.5 | 4 | 6.8 | 6 |  |  |  |  | 96 | 5.325 | 7.5 | 584.5 | 12 | 20 | 16
活塞杆氮化B线 | 29260 | B | 2025/8/9 4:56:00 | 459.72 | 27 | 4 | 12~20 | 14.9 | 591 | 592 | 578 | 580 | 584 | 587 | 578 | 579 | 4.5 | 4 | 6.8 | 6 |  |  |  |  | 108 | 5.325 | 7.5025 | 584.5 | 12 | 20 | 16
活塞杆氮化B线 | 29259 | B | 2025/8/9 4:14:53 | 493.2 | 27 | 4 | 12~20 | 14.6 | 592 | 587 | 579 | 580 | 584 | 587 | 576 | 580 | 4.5 | 4 | 6.8 | 6 |  |  |  |  | 108 | 5.325 | 7.4975 | 583.5 | 12 | 20 | 16
活塞杆氮化B线 | 29258 | B | 2025/8/9 3:44:32 | 426.87 | 27 | 4 | 12~20 | 15.5 | 593 | 590 | 578 | 580 | 585 | 586 | 579 | 579 | 4.5 | 4 | 6.8 | 6 |  |  |  |  | 108 | 5.325 | 7.5 | 583.75 | 12 | 20 | 16
活塞杆氮化B线 | 29257 | D | 2025/8/9 3:29:25 | 303.59 | 26 | 4 | 12~20 | 15.6 | 584 | 594 | 582 | 581 | 583 | 586 | 581 | 580 | 4.5 | 4 | 6.8 | 6 |  |  |  |  | 104 | 5.325 | 7.5025 | 585.25 | 12 | 20 | 16
活塞杆氮化B线 | 29250 | B | 2025/8/8 23:50:50 | 254.34 | 24 | 4 | 12~20 | 14.6 | 592 | 592 | 579 | 582 | 585 | 586 | 575 | 581 | 4.5 | 4 | 6.8 | 6 |  |  |  |  | 96 | 5.325 | 7.5 | 585.25 | 12 | 20 | 16
活塞杆氮化B线 | 29249 | B | 2025/8/8 23:00:05 | 457.36 | 27 | 4 | 12~20 | 15.3 | 590 | 590 | 580 | 581 | 585 | 586 | 583 | 577 | 4.5 | 4 | 6.8 | 6 |  |  |  |  | 108 | 5.325 | 7.5025 | 583.5 | 12 | 20 | 16
活塞杆氮化B线 | 29247 | D | 2025/8/8 21:48:57 | 225.68 | 24 | 4 | 12~20 | 14.9 | 582 | 589 | 580 | 581 | 585 | 586 | 575 | 585 | 4.5 | 4 | 6.8 | 6 |  |  |  |  | 96 | 5.325 | 7.663333 | 585.25 | 12 | 20 | 16
活塞杆氮化B线 | 29246 | M | 2025/8/8 18:42:27 | 132.09 | 22 | 4 | 12~20 | 13.2 | 589 | 592 | 580 | 582 | 586 | 585 | 580 | 585 | 4.5 | 4 | 6.8 | 6 |  |  |  |  | 88 | 5.325 | 7.5025 | 586 | 12 | 20 | 16
活塞杆氮化B线 | 29245 | B | 2025/8/8 18:00:38 | 280.98 | 23 | 4 | 12~20 | 14.2 | 592 | 592 | 580 | 581 | 585 | 588 | 581 | 582 | 4.5 | 4 | 6.8 | 6 |  |  |  |  | 92 | 5.325 | 7.505 | 585.75 | 12 | 20 | 16
活塞杆氮化B线 | 29244 | B | 2025/8/8 17:40:07 | 247.68 | 23 | 4 | 12~20 | 13.6 | 583 | 594 | 580 | 582 | 585 | 585 | 576 | 580 | 4.5 | 4 | 6.8 | 6 |  |  |  |  | 92 | 5.325 | 7.5025 | 585.25 | 12 | 20 | 16
活塞杆氮化B线 | 29234 | B | 2025/8/8 12:29:45 | 399.24 | 25 | 4 | 12~20 | 15.1 | 590 | 585 | 580 | 582 | 585 | 586 | 579 | 579 | 4.5 | 4 | 6 | 6 |  |  |  |  | 100 | 5.125 | 7.5 | 583 | 12 | 20 | 16
活塞杆氮化B线 | 29233 | M | 2025/8/8 12:06:24 | 88.57 | 22 | 4 | 12~20 | 15.3 | 592 | 589 | 579 | 581 | 583 | 586 | 581 | 580 | 4.5 | 4 | 6 | 6 |  |  |  |  | 88 | 5.125 | 7.5 | 584 | 12 | 20 | 16
活塞杆氮化B线 | 29232 | B | 2025/8/8 11:43:00 | 247.68 | 23 | 4 | 12~20 | 14.8 | 589 | 590 | 580 | 581 | 584 | 586 | 580 | 582 | 4.5 | 4 | 6 | 6 |  |  |  |  | 92 | 5.125 | 7.5 | 584.75 | 12 | 20 | 16
活塞杆氮化B线 | 29230 | B | 2025/8/8 10:13:04 | 461.5 | 26 | 4 | 12~20 | 15.2 | 589 | 589 | 580 | 581 | 585 | 586 | 581 | 584 | 4.5 | 4 | 6 | 6 |  |  |  |  | 104 | 5.125 | 6.5 | 585 | 12 | 20 | 16
活塞杆氮化B线 | 29230 | B | 2025/8/8 10:13:04 | 461.5 | 26 | 4 | 12~20 | 15.2 | 589 | 589 | 580 | 581 | 585 | 586 | 581 | 584 | 4.5 | 4 | 6 | 6 |  |  |  |  | 104 | 5.125 | 6.5 | 585 | 12 | 20 | 16
活塞杆氮化B线 | 29229 | B | 2025/8/8 9:39:40 | 471.53 | 26 | 4 | 12~20 | 14.9 | 590 | 585 | 579 | 581 | 584 | 587 | 574 | 582 | 4.5 | 4 | 6 | 6 |  |  |  |  | 104 | 5.125 | 6.4975 | 583.75 | 12 | 20 | 16
活塞杆氮化B线 | 29228 | B | 2025/8/8 9:05:51 | 455.68 | 25 | 4 | 12~20 | 14.2 | 591 | 580 | 585 | 580 | 584 | 585 | 577 | 579 | 4.5 | 4 | 6 | 6 |  |  |  |  | 100 | 5.125 | 6.4975 | 581 | 12 | 20 | 16
活塞杆氮化B线 | 29226 | B | 2025/8/8 7:24:07 | 479.63 | 28 | 4 | 12~20 | 15.3 | 590 | 576 | 580 | 582 | 587 | 586 | 580 | 584 | 4.5 | 4 | 6.8 | 6 |  |  |  |  | 112 | 5.325 | 6.5 | 582 | 12 | 20 | 16
活塞杆氮化B线 | 29225 | B | 2025/8/8 6:30:41 | 464.79 | 25 | 4 | 12~20 | 14 | 588 | 572 | 581 | 582 | 585 | 586 | 578 | 580 | 4.5 | 4 | 6.8 | 6 |  |  |  |  | 100 | 5.325 | 6.505 | 580 | 12 | 20 | 16
活塞杆氮化B线 | 29224 | B | 2025/8/8 5:19:04 | 442.29 | 25 | 4 | 12~20 | 14.1 | 593 | 583 | 581 | 583 | 585 | 586 | 580 | 581 | 4.5 | 4 | 6.8 | 6 |  |  |  |  | 100 | 5.325 | 6.5 | 583.25 | 12 | 20 | 16
活塞杆氮化B线 | 29223 | B | 2025/8/8 5:07:43 | 247.68 | 22 | 4 | 12~20 | 14.5 | 592 | 590 | 579 | 581 | 582 | 586 | 581 | 580 | 4.5 | 4 | 6.8 | 6 |  |  |  |  | 88 | 5.325 | 6.505 | 584.25 | 12 | 20 | 16
活塞杆氮化B线 | 29222 | B | 2025/8/8 4:33:03 | 247.61 | 22 | 4 | 12~20 | 14.2 | 584 | 592 | 579 | 581 | 583 | 586 | 579 | 583 | 4.5 | 4 | 6.8 | 6 |  |  |  |  | 88 | 5.325 | 6.4975 | 585.5 | 12 | 20 | 16
活塞杆氮化B线 | 29217 | O | 2025/8/8 2:52:59 | 368.16 | 18 | 1 | 12~20 | 14.1 | [6 empty] | 576 | 571 | 4.5 | 4 | 6.8 | 6 |  |  |  |  | 18 | 5.325 | 6.5 | 571 | 12 | 20 | 16
活塞杆氮化B线 | 29216 | O | 2025/8/8 2:29:45 | 368.16 | 18 | 1 | 12~20 | 13.1 | [6 empty] | 586 | 574 | 4.5 | 4 | 6.8 | 6 |  |  |  |  | 18 | 5.325 | 6.5 | 574 | 12 | 20 | 16
活塞杆氮化B线 | 29213 | M | 2025/8/8 0:33:25 | 88.92 | 20 | 4 | 12~20 | 14 | 587 | 588 | 580 | 581 | 585 | 586 | 583 | 578 | 4.5 | 4 | 6.8 | 6 |  |  |  |  | 80 | 5.325 | 6.5 | 583.25 | 12 | 20 | 16
活塞杆氮化B线 | 29212 | B | 2025/8/7 23:41:44 | 247.54 | 21 | 4 | 12~20 | 13.5 | 586 | 587 | 580 | 581 | 585 | 586 | 582 | 578 | 4.5 | 4 | 6.8 | 6 |  |  |  |  | 84 | 5.325 | 6.5 | 583 | 12 | 20 | 16
活塞杆氮化B线 | 29211 | B | 2025/8/7 22:33:36 | 437.82 | 24 | 4 | 12~20 | 14.3 | 582 | 590 | 581 | 581 | 584 | 586 | 580 | 579 | 4.5 | 4 | 6.8 | 6 |  |  |  |  | 96 | 5.325 | 6.5 | 584 | 12 | 20 | 16
活塞杆氮化B线 | 29210 | B | 2025/8/7 21:54:53 | 474.61 | 24 | 4 | 12~20 | 14.2 | 589 | 576 | 581 | 582 | 583 | 587 | 582 | 581 | 4.5 | 4 | 6.8 | 6 |  |  |  |  | 96 | 5.325 | 6.4975 | 581.5 | 12 | 20 | 16
活塞杆氮化B线 | 29209 | B | 2025/8/7 21:39:32 | 331.05 | 26 | 4 | 12~20 | 16.1 | 591 | 590 | 580 | 581 | 586 | 586 | 583 | 585 | 4.5 | 4 | 6.8 | 6 |  |  |  |  | 104 | 5.325 | 6.5 | 585.5 | 12 | 20 | 16
活塞杆氮化B线 | 29208 | B | 2025/8/7 18:50:58 | 288.98 | 24 | 4 | 12~20 | 16 | 589 | 589 | 579 | 581 | 585 | 585 | 578 | 579 | 4.5 | 4 | 6.8 | 6 |  |  |  |  | 96 | 5.325 | 6.5 | 583.5 | 12 | 20 | 16
活塞杆氮化B线 | 29206 | B | 2025/8/7 17:39:52 | 243.55 | 21 | 4 | 12~20 | 13.9 | 590 | 588 | 582 | 581 | 583 | 587 | 582 | 581 | 4.5 | 4 | 6.8 | 6 |  |  |  |  | 84 | 5.325 | 6.5 | 584.25 | 12 | 20 | 16
活塞杆氮化B线 | 29198 | B | 2025/8/7 13:15:27 | 411.99 | 24 | 4 | 12~20 | 14.7 | 591 | 584 | 582 | 580 | 585 | 585 | 579 | 584 | 4.5 | 4 | 6 | 5.5 |  |  |  |  | 96 | 5 | 6.5 | 583.25 | 12 | 20 | 16
活塞杆氮化B线 | 29197 | M | 2025/8/7 12:54:44 | 205.35 | 21 | 4 | 12~20 | 14.2 | 586 | 585 | 581 | 580 | 584 | 587 | 583 | 580 | 4.5 | 4 | 6 | 5.5 |  |  |  |  | 84 | 5 | 6.4975 | 583 | 12 | 20 | 16
活塞杆氮化B线 | 29196 | B | 2025/8/7 11:54:13 | 280.13 | 21 | 4 | 12~20 | 14.2 | 583 | 576 | 581 | 580 | 586 | 585 | 585 | 576 | 4.5 | 4 | 6 | 5.5 |  |  |  |  | 84 | 5 | 6.495 | 579.25 | 12 | 20 | 16
活塞杆氮化B线 | 29195 | B | 2025/8/7 10:47:31 | 318.37 | 23 | 4 | 12~20 | 14.6 | 584 | 580 | 581 | 581 | 585 | 586 | 576 | 584 | 4.5 | 4 | 6 | 5.5 |  |  |  |  | 92 | 5 | 6.5 | 582.75 | 12 | 20 | 16
活塞杆氮化B线 | 29194 | C | 2025/8/7 9:51:08 | 305.07 | 23 | 4 | 12~20 | 14.4 | 592 | 591 | 582 | 582 | 587 | 587 | 583 | 580 | 4.5 | 4 | 6 | 5.5 |  |  |  |  | 92 | 5 | 5.5 | 585 | 12 | 20 | 16
活塞杆氮化B线 | 29193 | B | 2025/8/7 9:16:01 | 355.04 | 23 | 4 | 12~20 | 14 | 590 | 582 | 581 | 581 | 587 | 587 | 579 | 584 | 4.5 | 4 | 6 | 5.5 |  |  |  |  | 92 | 5 | 5.5025 | 583.5 | 12 | 20 | 16
活塞杆氮化B线 | 29192 | B | 2025/8/7 8:41:15 | 326.77 | 23 | 4 | 12~20 | 14.3 | 588 | 592 | 583 | 583 | 585 | 587 | 579 | 586 | 4.5 | 4 | 6 | 5.5 |  |  |  |  | 92 | 5 | 5.5025 | 587 | 12 | 20 | 16
活塞杆氮化B线 | 29191 | B | 2025/8/7 8:10:12 | 351.17 | 23 | 4 | 12~20 | 14.4 | 593 | 583 | 582 | 583 | 587 | 587 | 582 | 581 | 4.5 | 4 | 6 | 5.5 |  |  |  |  | 92 | 5 | 5.4975 | 583.5 | 12 | 20 | 16
活塞杆氮化B线 | 29190 | B | 2025/8/7 7:25:09 | 505.08 | 26 | 4 | 12~20 | 14.7 | 592 | 580 | 580 | 581 | 585 | 588 | 581 | 579 | 4.5 | 4 | 5.3 | 5.6 |  |  |  |  | 104 | 4.85 | 5.4975 | 582 | 12 | 20 | 16
活塞杆氮化B线 | 29189 | O | 2025/8/7 6:40:09 | 345.89 | 23 | 4 | 12~20 | 15.1 | 593 | 592 | 581 | 583 | 587 | 586 | 580 | 583 | 4.5 | 4 | 5.3 | 5.6 |  |  |  |  | 92 | 4.85 | 5.4975 | 586 | 12 | 20 | 16
活塞杆氮化B线 | 29188 | O | 2025/8/7 6:32:26 | 367.32 | 23 | 4 | 12~20 | 15.1 | 591 | 584 | 580 | 581 | 585 | 587 | 581 | 583 | 4.5 | 4 | 5.3 | 5.6 |  |  |  |  | 92 | 4.85 | 5.5 | 583.75 | 12 | 20 | 16
活塞杆氮化B线 | 29185 | O | 2025/8/7 4:05:15 | 367.32 | 23 | 4 | 12~20 | 15.2 | 593 | 590 | 579 | 581 | 585 | 586 | 582 | 580 | 4.5 | 4 | 5.3 | 5.6 |  |  |  |  | 92 | 4.85 | 5.5 | 584.25 | 12 | 20 | 16
活塞杆氮化B线 | 29184 | O | 2025/8/7 3:30:25 | 347.12 | 23 | 4 | 12~20 | 15.2 | 592 | 592 | 580 | 581 | 585 | 586 | 583 | 582 | 4.5 | 4 | 5.3 | 5.6 |  |  |  |  | 92 | 4.85 | 5.5 | 585.25 | 12 | 20 | 16
活塞杆氮化B线 | 29183 | O | 2025/8/7 3:01:36 | 370.63 | 22 | 4 | 12~20 | 15.1 | 591 | 590 | 580 | 581 | 585 | 587 | 577 | 585 | 4.5 | 4 | 5.3 | 5.6 |  |  |  |  | 88 | 4.85 | 5.5 | 585.75 | 12 | 20 | 16
活塞杆氮化B线 | 29182 | O | 2025/8/7 2:49:55 | 368.16 | 22 | 4 | 12~20 | 15 | 591 | 588 | 581 | 580 | 585 | 586 | 583 | 579 | 4.5 | 4 | 5.3 | 5.6 |  |  |  |  | 88 | 4.85 | 5.5025 | 583.25 | 12 | 20 | 16
活塞杆氮化B线 | 29181 | O | 2025/8/7 1:11:49 | 368.16 | 22 | 4 | 12~20 | 14 | 592 | 586 | 581 | 581 | 586 | 585 | 578 | 581 | 4.5 | 4 | 5.3 | 5.6 |  |  |  |  | 88 | 4.85 | 5.5025 | 583.25 | 12 | 20 | 16
活塞杆氮化B线 | 29180 | O | 2025/8/7 0:34:39 | 368.16 | 22 | 4 | 12~20 | 16.2 | 592 | 587 | 581 | 581 | 586 | 587 | 580 | 582 | 4.5 | 4 | 5.3 | 5.6 |  |  |  |  | 88 | 4.85 | 5.5025 | 584.25 | 12 | 20 | 16
活塞杆氮化B线 | 29179 | B | 2025/8/7 0:01:39 | 281.91 | 19 | 4 | 12~20 | 14.3 | 589 | 590 | 579 | 581 | 586 | 586 | 580 | 580 | 4.5 | 4 | 5.3 | 5.6 |  |  |  |  | 76 | 4.85 | 5.5 | 584.25 | 12 | 20 | 16
活塞杆氮化B线 | 29178 | B | 2025/8/6 23:21:08 | 279.04 | 19 | 4 | 12~20 | 13.5 | 586 | 583 | 581 | 581 | 586 | 586 | 581 | 579 | 4.5 | 4 | 5.3 | 5.6 |  |  |  |  | 76 | 4.85 | 5.4975 | 582.25 | 12 | 20 | 16
活塞杆氮化B线 | 29177 | O | 2025/8/6 22:47:31 | 347.11 | 22 | 4 | 12~20 | 15 | 592 | 590 | 581 | 582 | 587 | 586 | 580 | 582 | 4.5 | 4 | 5.3 | 5.6 |  |  |  |  | 88 | 4.85 | 5.5 | 585 | 12 | 20 | 16
活塞杆氮化B线 | 29176 | M | 2025/8/6 22:37:48 | 200.16 | 19 | 4 | 12~20 | 14.3 | 586 | 591 | 579 | 581 | 585 | 587 | 577 | 585 | 4.5 | 4 | 5.3 | 5.6 |  |  |  |  | 76 | 4.85 | 5.495 | 586 | 12 | 20 | 16
活塞杆氮化B线 | 29175 | E | 2025/8/6 21:56:06 | 273.86 | 18 | 4 | 8~12 | 14.3 | 593 | 582 | 583 | 580 | 586 | 585 | 578 | 580 | 4.5 | 4 | 5.3 | 5.6 |  |  |  |  | 72 | 4.85 | 5.5 | 581.75 | 8 | 12 | 10
活塞杆氮化B线 | 29149 | B | 2025/8/6 8:01:33 | 352.44 | 22 | 4 | 12~20 | 14.9 | 593 | 585 | 583 | 581 | 587 | 586 | 585 | 579 | 4.5 | 4 | 4.8 | 4.8 |  |  |  |  | 88 | 4.525 | 4.4975 | 582.75 | 12 | 20 | 16
活塞杆氮化B线 | 29096 | E | 2025/8/5 7:24:59 | 270.2 | 14 | 4 | 8~12 | 10.4 | 590 | 579 | 582 | 581 | 585 | 586 | 583 | 582 | 2 | 3.5 | 4.5 | 4 |  |  |  |  | 56 | 3.5 | 4.495 | 582 | 8 | 12 | 10
活塞杆氮化B线 | 29087 | A | 2025/8/5 3:40:23 | 452.97 | 15 | 4 | 7~12 | 10.4 | 590 | 570 | 581 | 581 | 585 | 585 | 577 | 580 | 2 | 3.5 | 4.5 | 4 |  |  |  |  | 60 | 3.5 | 4.75 | 579 | 7 | 12 | 9.5
活塞杆氮化C线 | 26937 | O | 2025/11/19 3:49:12 | 368.16 | 13 | 2 | 12~20 | 16.7 |  |  | 593 | 570 |  |  | 586 | 579 | 2 | 3 | 2.5 | 3 | 6 | 6 | 6 | 6 | 26 | 2.625 | 6 | 574.5 | 12 | 20 | 16
活塞杆氮化C线 | 26936 | O | 2025/11/19 3:29:45 | 368.16 | 13 | 2 | 12~20 | 15.8 | 596 | 581 |  |  |  |  | 574 | 584 | 2 | 3 | 2.5 | 3 | 6 | 6 | 6 | 6 | 26 | 2.625 | 6 | 582.5 | 12 | 20 | 16
活塞杆氮化C线 | 26935 | O | 2025/11/19 3:08:42 | 368.16 | 13 | 2 | 12~20 | 15.7 | 596 | 584 |  |  |  |  | 585 | 575 | 2 | 3 | 2.5 | 3 | 6 | 6 | 6 | 6 | 26 | 2.625 | 5.9975 | 579.5 | 12 | 20 | 16
活塞杆氮化C线 | 26934 | O | 2025/11/19 2:51:37 | 368.16 | 13 | 2 | 12~20 | 16.2 | 593 | 581 |  |  |  |  | 581 | 587 | 2 | 3 | 2.5 | 3 | 6 | 6 | 6 | 6 | 26 | 2.625 | 6 | 584 | 12 | 20 | 16
活塞杆氮化C线 | 26931 | M | 2025/11/19 0:08:26 | 122.77 | 28 | 4 | 12~20 | 14.4 | 597 | 596 | 585 | 588 | 581 | 590 | 584 | 587 | 2 | 3 | 2.5 | 3 | 6 | 6 | 6 | 6 | 112 | 2.625 | 6.0025 | 590.25 | 12 | 20 | 16
活塞杆氮化C线 | 26930 | M | 2025/11/18 23:28:31 | 164.6 | 28 | 4 | 12~20 | 15.3 | 593 | 599 | 589 | 583 | 589 | 583 | 576 | 587 | 2 | 3 | 2.5 | 3 | 6 | 6 | 6 | 6 | 112 | 2.625 | 6 | 588 | 12 | 20 | 16
活塞杆氮化C线 | 26929 | B | 2025/11/18 22:52:26 | 275.93 | 29 | 4 | 12~20 | 15 | 595 | 598 | 584 | 592 | 588 | 589 | 584 | 577 | 2 | 3 | 2.5 | 3 | 6 | 6 | 6 | 6 | 116 | 2.625 | 5.9975 | 589 | 12 | 20 | 16
活塞杆氮化C线 | 26927 | B | 2025/11/18 21:34:41 | 334.22 | 31 | 4 | 12~20 | 14.2 | 598 | 598 | 591 | 583 | 591 | 580 | 584 | 588 | 2 | 3 | 2.5 | 3 | 6 | 6 | 6 | 6 | 124 | 2.625 | 6 | 587.25 | 12 | 20 | 16
活塞杆氮化C线 | 26926 | C | 2025/11/18 21:01:17 | 403.13 | 32 | 4 | 12~20 | 13.9 | 597 | 598 | 583 | 591 | 588 | 589 | 577 | 586 | 2 | 3 | 2.5 | 3 | 6 | 6 | 6 | 6 | 128 | 2.625 | 5.9975 | 591 | 12 | 20 | 16
活塞杆氮化C线 | 26925 | B | 2025/11/18 20:30:19 | 340.88 | 31 | 4 | 12~20 | 13.7 | 597 | 598 | 584 | 587 | 582 | 592 | 579 | 582 | 2 | 3 | 2.5 | 3 | 6 | 6 | 6 | 6 | 124 | 2.625 | 6.0025 | 589.75 | 12 | 20 | 16
活塞杆氮化C线 | 26924 | B | 2025/11/18 19:51:29 | 331.12 | 31 | 4 | 12~20 | 13.4 | 595 | 598 | 589 | 584 | 590 | 582 | 588 | 579 | 2 | 3 | 2.5 | 3 | 6 | 6 | 6 | 6 | 124 | 2.625 | 6.0025 | 585.75 | 12 | 20 | 16
活塞杆氮化C线 | 26923 | B | 2025/11/18 19:12:46 | 221.5 | 29 | 4 | 12~20 | 15.1 | 597 | 596 | 578 | 591 | 588 | 589 | 585 | 585 | 2 | 3 | 2.5 | 3 | 6 | 6 | 6 | 6 | 116 | 2.625 | 6 | 590.25 | 12 | 20 | 16
活塞杆氮化C线 | 26922 | B | 2025/11/18 18:19:05 | 351.03 | 31 | 4 | 12~20 | 14.5 | 597 | 598 | 586 | 581 | 580 | 590 | 578 | 588 | 2 | 3 | 2.5 | 3 | 6 | 6 | 6 | 6 | 124 | 2.625 | 6.005 | 589.25 | 12 | 20 | 16
活塞杆氮化C线 | 26921 | B | 2025/11/18 18:01:55 | 402.88 | 32 | 4 | 12~20 | 15.2 | 597 | 599 | 588 | 587 | 587 | 582 | 582 | 581 | 2 | 3 | 2.5 | 3 | 6 | 6 | 6 | 6 | 128 | 2.625 | 6.0025 | 587.25 | 12 | 20 | 16
活塞杆氮化C线 | 26920 | B | 2025/11/18 17:09:13 | 333.73 | 31 | 4 | 12~20 | 15.6 | 596 | 598 | 579 | 591 | 590 | 585 | 585 | 581 | 2 | 3 | 2.5 | 3 | 6 | 6 | 6 | 6 | 124 | 2.625 | 6.0025 | 588.75 | 12 | 20 | 16
活塞杆氮化C线 | 26919 | C | 2025/11/18 16:35:06 | 408.45 | 32 | 4 | 12~20 | 15.3 | 596 | 597 | 582 | 582 | 590 | 592 | 585 | 587 | 3 | 4.5 | 2 | 2.5 | 6 | 6 | 6 | 6 | 128 | 3 | 6 | 589.5 | 12 | 20 | 16
活塞杆氮化C线 | 26918 | B | 2025/11/18 15:40:54 | 237.63 | 29 | 4 | 12~20 | 15.2 | 596 | 597 | 587 | 580 | 587 | 591 | 584 | 587 | 3 | 4.5 | 2 | 2.5 | 6 | 6 | 6 | 6 | 116 | 3 | 6.005 | 588.75 | 12 | 20 | 16
活塞杆氮化C线 | 26917 | M | 2025/11/18 15:04:35 | 55.79 | 26 | 4 | 12~20 | 15.5 | 590 | 597 | 579 | 591 | 580 | 592 | 580 | 586 | 3 | 4.5 | 2 | 2.5 | 6 | 6 | 6 | 6 | 104 | 3 | 6.005 | 591.5 | 12 | 20 | 16
活塞杆氮化C线 | 26916 | M | 2025/11/18 14:58:12 | 56.02 | 26 | 4 | 12~20 | 15.4 | 597 | 588 | 590 | 579 | 589 | 583 | 582 | 582 | 3 | 4.5 | 2 | 2.5 | 6 | 6 | 6 | 6 | 104 | 3 | 6.0025 | 583 | 12 | 20 | 16
活塞杆氮化C线 | 26915 | M | 2025/11/18 14:10:20 | 38.52 | 26 | 4 | 12~20 | 15.4 | 588 | 598 | 580 | 592 | 586 | 588 | 586 | 580 | 3 | 4.5 | 2 | 2.5 | 6 | 6 | 6 | 6 | 104 | 3 | 6 | 589.5 | 12 | 20 | 16
活塞杆氮化C线 | 26914 | O | 2025/11/18 13:24:25 | 282.32 | 30 | 4 | 12~20 | 15.8 | 594 | 597 | 583 | 587 | 582 | 591 | 580 | 586 | 3 | 4.5 | 2 | 2.5 | 6 | 6 | 6 | 6 | 120 | 3 | 6 | 590.25 | 12 | 20 | 16
活塞杆氮化C线 | 26913 | O | 2025/11/18 12:28:50 | 221.88 | 30 | 4 | 12~20 | 16.3 | 591 | 595 | 589 | 582 | 582 | 585 | 577 | 582 | 3 | 4.5 | 2 | 2.5 | 6 | 6 | 6 | 6 | 120 | 3 | 6 | 586 | 12 | 20 | 16
活塞杆氮化C线 | 26912 | O | 2025/11/18 12:11:47 | 219.85 | 30 | 4 | 12~20 | 16.4 | 597 | 592 | 579 | 591 | 590 | 581 | 585 | 575 | 3 | 4.5 | 2 | 2.5 | 6 | 6 | 6 | 6 | 120 | 3 | 6 | 584.75 | 12 | 20 | 16
活塞杆氮化C线 | 26911 | D | 2025/11/18 11:56:31 | 340.48 | 31 | 4 | 12~20 | 16.2 | 596 | 598 | 586 | 582 | 589 | 590 | 586 | 586 | 3 | 4.5 | 2 | 2.5 | 6 | 6 | 6 | 6 | 124 | 3 | 6 | 589 | 12 | 20 | 16
活塞杆氮化C线 | 26910 | B | 2025/11/18 10:57:25 | 325.59 | 31 | 4 | 12~20 | 15.2 | 595 | 598 | 588 | 586 | 586 | 591 | 585 | 588 | 3 | 4.5 | 2 | 2.5 | 6 | 6 | 6 | 6 | 124 | 3 | 5.9975 | 590.75 | 12 | 20 | 16
活塞杆氮化C线 | 26909 | B | 2025/11/18 10:36:43 | 304.62 | 31 | 4 | 12~20 | 15.7 | 597 | 598 | 580 | 591 | 581 | 589 | 585 | 587 | 3 | 4.5 | 2 | 2.5 | 6 | 6 | 6 | 6 | 124 | 3 | 6 | 591.25 | 12 | 20 | 16
活塞杆氮化C线 | 26908 | B | 2025/11/18 10:02:17 | 332.5 | 31 | 4 | 12~20 | 15.8 | 596 | 599 | 588 | 583 | 587 | 586 | 579 | 587 | 3 | 4.5 | 2 | 2.5 | 6 | 6 | 6 | 6 | 124 | 3 | 6 | 588.75 | 12 | 20 | 16
活塞杆氮化C线 | 26907 | C | 2025/11/18 9:23:38 | 342.46 | 31 | 4 | 12~20 | 16 | 597 | 597 | 588 | 588 | 589 | 588 | 584 | 582 | 3 | 4.5 | 2 | 2.5 | 6 | 6 | 6 | 6 | 124 | 3 | 6.0025 | 588.75 | 12 | 20 | 16
活塞杆氮化C线 | 26906 | B | 2025/11/18 8:49:43 | 342.79 | 31 | 4 | 12~20 | 16.3 | 596 | 599 | 586 | 591 | 590 | 590 | 587 | 584 | 3 | 4.5 | 2 | 2.5 | 6 | 6 | 6 | 6 | 124 | 3 | 6 | 591 | 12 | 20 | 16
活塞杆氮化C线 | 26905 | C | 2025/11/18 8:15:22 | 344.7 | 31 | 4 | 12~20 | 16.4 | 596 | 598 | 578 | 590 | 587 | 590 | 587 | 585 | 3 | 4.5 | 2 | 2.5 | 6 | 6 | 6 | 6 | 124 | 3 | 6 | 590.75 | 12 | 20 | 16
活塞杆氮化C线 | 26904 | O | 2025/11/18 7:22:52 | 250.35 | 30 | 4 | 12~20 | 15.3 | 590 | 597 | 588 | 581 | 580 | 591 | 584 | 587 | 3 | 4 | 2 | 2.5 | 6 | 6 | 6 | 6 | 120 | 2.875 | 6 | 589 | 12 | 20 | 16
活塞杆氮化C线 | 26903 | O | 2025/11/18 6:53:12 | 368.16 | 32 | 4 | 12~20 | 16.8 | 598 | 597 | 588 | 586 | 586 | 586 | 580 | 588 | 3 | 4 | 2 | 2.5 | 6 | 6 | 6 | 6 | 128 | 2.875 | 5.9975 | 589.25 | 12 | 20 | 16
活塞杆氮化C线 | 26901 | M | 2025/11/18 5:58:05 | 57.51 | 28 | 4 | 12~20 | 15.9 | 592 | 596 | 580 | 589 | 589 | 585 | 583 | 578 | 3 | 4 | 2 | 2.5 | 6 | 6 | 6 | 6 | 112 | 2.875 | 6 | 587 | 12 | 20 | 16
活塞杆氮化C线 | 26900 | O | 2025/11/18 4:45:53 | 368.16 | 32 | 4 | 12~20 | 15.5 | 596 | 599 | 590 | 580 | 591 | 589 | 585 | 584 | 3 | 4 | 2 | 2.5 | 6 | 6 | 6 | 6 | 128 | 2.875 | 6 | 588 | 12 | 20 | 16
活塞杆氮化C线 | 26899 | C | 2025/11/18 4:23:01 | 326.51 | 31 | 4 | 12~20 | 14.9 | 596 | 598 | 590 | 590 | 589 | 593 | 586 | 586 | 3 | 4 | 2 | 2.5 | 6 | 6 | 6 | 6 | 124 | 2.875 | 6 | 591.75 | 12 | 20 | 16
活塞杆氮化C线 | 26898 | M | 2025/11/18 3:58:39 | 63.18 | 28 | 4 | 12~20 | 15.3 | 581 | 597 | 582 | 593 | 582 | 591 | 579 | 587 | 3 | 4 | 2 | 2.5 | 6 | 6 | 6 | 6 | 112 | 2.875 | 5.9975 | 592 | 12 | 20 | 16
活塞杆氮化C线 | 26896 | O | 2025/11/18 3:12:01 | 368.16 | 15 | 2 | 12~20 | 16.7 | 597 | 594 |  |  |  |  | 585 | 577 | 3 | 4 | 2 | 2.5 | 6 | 6 | 6 | 6 | 30 | 2.875 | 6 | 585.5 | 12 | 20 | 16
活塞杆氮化C线 | 26893 | C | 2025/11/18 0:19:50 | 349.83 | 31 | 4 | 12~20 | 15.4 | 595 | 599 | 581 | 589 | 583 | 592 | 580 | 583 | 3 | 4 | 2 | 2.5 | 6 | 6 | 6 | 6 | 124 | 2.875 | 6 | 590.75 | 12 | 20 | 16
活塞杆氮化C线 | 26892 | O | 2025/11/17 23:24:09 | 368.16 | 32 | 4 | 12~20 | 15.5 | 596 | 597 | 582 | 585 | 596 | 581 | 585 | 583 | 3 | 4 | 2 | 2.5 | 6 | 6 | 6 | 6 | 128 | 2.875 | 6 | 586.5 | 12 | 20 | 16
活塞杆氮化C线 | 26891 | O | 2025/11/17 22:56:32 | 221.88 | 30 | 4 | 12~20 | 16.2 | 583 | 598 | 585 | 584 | 589 | 594 | 587 | 584 | 3 | 4 | 2 | 2.5 | 6 | 6 | 6 | 6 | 120 | 2.875 | 6 | 590 | 12 | 20 | 16
活塞杆氮化C线 | 26890 | C | 2025/11/17 22:34:01 | 344.91 | 31 | 4 | 12~20 | 15.1 | 594 | 598 | 584 | 588 | 588 | 592 | 581 | 588 | 3 | 4 | 2 | 2.5 | 6 | 6 | 6 | 6 | 124 | 2.875 | 6 | 591.5 | 12 | 20 | 16
活塞杆氮化C线 | 26889 | C | 2025/11/17 21:49:03 | 543.54 | 35 | 4 | 12~20 | 15.1 | 597 | 599 | 577 | 591 | 588 | 590 | 580 | 584 | 3 | 4 | 2 | 2.5 | 6 | 6 | 6 | 6 | 140 | 2.875 | 6 | 591 | 12 | 20 | 16
活塞杆氮化C线 | 26887 | B | 2025/11/17 20:30:08 | 564.46 | 35 | 4 | 12~20 | 15.2 | 598 | 599 | 583 | 583 | 583 | 583 | 581 | 575 | 3 | 4 | 2 | 2.5 | 6 | 6 | 6 | 6 | 140 | 2.875 | 6.0025 | 585 | 12 | 20 | 16
活塞杆氮化C线 | 26886 | O | 2025/11/17 19:49:59 | 385.97 | 30 | 4 | 12~20 | 15.5 | 584 | 595 | 586 | 583 | 587 | 584 | 585 | 578 | 3 | 4 | 2 | 2.5 | 6 | 6 | 6 | 6 | 120 | 2.875 | 6 | 585 | 12 | 20 | 16
活塞杆氮化C线 | 26885 | O | 2025/11/17 19:22:30 | 221.88 | 28 | 4 | 12~20 | 15.2 | 598 | 599 | 584 | 587 | 591 | 582 | 586 | 578 | 3 | 4 | 2 | 2.5 | 6 | 6 | 6 | 6 | 112 | 2.875 | 6 | 586.5 | 12 | 20 | 16
活塞杆氮化C线 | 26884 | C | 2025/11/17 18:27:23 | 254.93 | 27 | 4 | 12~20 | 14 | 599 | 599 | 579 | 589 | 590 | 590 | 581 | 587 | 3 | 4 | 2 | 2.5 | 6 | 6 | 6 | 6 | 108 | 2.875 | 6 | 591.25 | 12 | 20 | 16
活塞杆氮化C线 | 26883 | C | 2025/11/17 18:11:42 | 350.65 | 29 | 4 | 12~20 | 14.1 | 584 | 593 | 583 | 583 | 585 | 591 | 578 | 585 | 3 | 4 | 2 | 2.5 | 6 | 6 | 6 | 6 | 116 | 2.875 | 6 | 588 | 12 | 20 | 16
活塞杆氮化C线 | 26882 | M | 2025/11/17 17:02:55 | 86 | 26 | 4 | 12~20 | 14.3 | 598 | 595 | 581 | 591 | 589 | 589 | 575 | 587 | 3 | 4 | 2 | 2.5 | 6 | 6 | 6 | 6 | 104 | 2.875 | 5.9925 | 590.5 | 12 | 20 | 16
活塞杆氮化C线 | 26881 | C | 2025/11/17 16:11:29 | 156.47 | 25 | 4 | 12~20 | 13.4 | 591 | 599 | 584 | 586 | 583 | 592 | 586 | 576 | 3 | 4 | 2 | 2.5 | 6 | 6 | 6 | 6 | 100 | 2.875 | 6 | 588.25 | 12 | 20 | 16
活塞杆氮化C线 | 26880 | B | 2025/11/17 15:47:56 | 483.75 | 35 | 4 | 12~20 | 13.8 | 598 | 599 | 581 | 582 | 587 | 583 | 575 | 587 | 3 | 4 | 2 | 2.5 | 6 | 6 | 6 | 6 | 140 | 2.875 | 6.0025 | 587.75 | 12 | 20 | 16
活塞杆氮化C线 | 26852 | B | 2025/11/15 23:08:27 | 331.38 | 22 | 4 | 12~20 | 12.6 | 599 | 599 | 581 | 591 | 595 | 584 | 586 | 576 | 3 | 4 | 2 | 2.5 |  | 6 | 6 |  | 88 | 2.875 | 3.0025 | 587.5 | 12 | 20 | 16
活塞杆氮化C线 | 26762 | E | 2025/11/14 6:33:57 | 285 | 15 | 4 | 8~12 | 10.2 | 599 | 592 | 590 | 589 | 582 | 593 | 585 | 576 | 3 | 5.3 | 2 | 2.5 |  | 6 |  |  | 60 | 3.2 | 3.0025 | 587.5 | 8 | 12 | 10
活塞杆氮化C线 | 26739 | A | 2025/11/13 19:53:21 | 347.49 | 15 | 4 | 7~12 | 10.4 | 590 | 594 | 580 | 590 | 582 | 593 | 578 | 582 | 3 | 5.3 | 2 | 2.5 |  | 6 |  |  | 60 | 3.2 | 0 | 589.75 | 7 | 12 | 9.5
活塞杆氮化C线 | 26724 | J | 2025/11/10 8:04:06 | 344.16 | 15 | 4 | 4~7 | 7.6 | 580 | 574 | 588 | 581 | 592 | 583 | 583 | 579 | 3.5 | 4.3 | 2 | 3.5 | 6 | 6 | 6 | 6 | 60 | 3.325 | 6.015 | 579.25 | 4 | 7 | 5.5
活塞杆氮化C线 | 26701 | O | 2025/11/9 18:33:17 | 368.16 | 32 | 4 | 12~20 | 13.5 | 590 | 597 | 593 | 580 | 584 | 592 | 585 | 579 | 3 | 4.3 | 2 | 3.5 | 6 | 6 | 6 | 6 | 128 | 3.2 | 6.0125 | 587 | 12 | 20 | 16
活塞杆氮化C线 | 26700 | O | 2025/11/9 17:38:03 | 340.53 | 32 | 4 | 12~20 | 13.4 | 580 | 597 | 590 | 583 | 581 | 592 | 579 | 578 | 3 | 4.3 | 2 | 3.5 | 6 | 6 | 6 | 6 | 128 | 3.2 | 6.015 | 587.5 | 12 | 20 | 16
活塞杆氮化C线 | 26699 | M | 2025/11/9 17:06:55 | 135 | 28 | 4 | 12~20 | 14.6 | 597 | 597 | 580 | 591 | 586 | 587 | 579 | 580 | 3 | 4.3 | 2 | 3.5 | 6 | 6 | 6 | 6 | 112 | 3.2 | 6.015 | 588.75 | 12 | 20 | 16
活塞杆氮化C线 | 26698 | M | 2025/11/9 16:24:54 | 134.59 | 28 | 4 | 12~20 | 14.2 | 593 | 597 | 588 | 583 | 590 | 584 | 578 | 582 | 3 | 4.3 | 2 | 3.5 | 6 | 6 | 6 | 6 | 112 | 3.2 | 6.015 | 586.5 | 12 | 20 | 16
活塞杆氮化C线 | 26697 | B | 2025/11/9 15:48:36 | 345.9 | 31 | 4 | 12~20 | 14 | 595 | 597 | 589 | 587 | 585 | 592 | 578 | 582 | 3 | 4.3 | 2 | 3.5 | 6 | 6 | 6 | 6 | 124 | 3.2 | 6.0125 | 589.5 | 12 | 20 | 16
活塞杆氮化C线 | 26696 | O | 2025/11/9 15:08:28 | 355.89 | 32 | 4 | 12~20 | 14.1 | 597 | 596 | 583 | 590 | 580 | 588 | 575 | 583 | 3 | 4.3 | 2 | 3.5 | 6 | 6 | 6 | 6 | 128 | 3.2 | 6.0125 | 589.25 | 12 | 20 | 16
活塞杆氮化C线 | 26695 | O | 2025/11/9 14:33:55 | 418.68 | 33 | 4 | 12~20 | 14.4 | 595 | 597 | 580 | 587 | 591 | 580 | 576 | 579 | 3 | 4.3 | 2 | 3.5 | 6 | 6 | 6 | 6 | 132 | 3.2 | 6.015 | 585.75 | 12 | 20 | 16
活塞杆氮化C线 | 26694 | B | 2025/11/9 13:52:21 | 363.86 | 31 | 4 | 12~20 | 14 | 596 | 596 | 591 | 579 | 588 | 590 | 578 | 584 | 3 | 4.3 | 2 | 3.5 | 6 | 6 | 6 | 6 | 124 | 3.2 | 6.01 | 587.25 | 12 | 20 | 16
活塞杆氮化C线 | 26693 | M | 2025/11/9 13:29:48 | 134.25 | 28 | 4 | 12~20 | 14.5 | 593 | 597 | 583 | 590 | 581 | 592 | 579 | 585 | 3 | 4.3 | 2 | 3.5 | 6 | 6 | 6 | 6 | 112 | 3.2 | 6.01 | 591 | 12 | 20 | 16
活塞杆氮化C线 | 26692 | B | 2025/11/9 12:37:58 | 413.56 | 32 | 4 | 12~20 | 15 | 596 | 597 | 579 | 588 | 585 | 585 | 580 | 582 | 3 | 4.3 | 2 | 3.5 | 6 | 6 | 6 | 6 | 128 | 3.2 | 6.0125 | 588 | 12 | 20 | 16
活塞杆氮化C线 | 26691 | O | 2025/11/9 12:09:13 | 366.32 | 32 | 4 | 12~20 | 15 | 597 | 597 | 588 | 580 | 589 | 586 | 579 | 583 | 3 | 4.3 | 2 | 3.5 | 6 | 6 | 6 | 6 | 128 | 3.2 | 6.015 | 586.5 | 12 | 20 | 16
活塞杆氮化C线 | 26690 | O | 2025/11/9 11:26:11 | 368.16 | 32 | 4 | 12~20 | 14.7 | 596 | 598 | 589 | 587 | 589 | 590 | 578 | 583 | 3 | 4.3 | 2 | 3.5 | 6 | 6 | 6 | 6 | 128 | 3.2 | 6.01 | 589.5 | 12 | 20 | 16
活塞杆氮化C线 | 26688 | B | 2025/11/9 10:18:03 | 356.97 | 31 | 4 | 12~20 | 14.6 | 597 | 596 | 589 | 581 | 591 | 580 | 577 | 578 | 3 | 4.3 | 2 | 3.5 | 6 | 6 | 6 | 6 | 124 | 3.2 | 6.0125 | 583.75 | 12 | 20 | 16
活塞杆氮化C线 | 26687 | B | 2025/11/9 9:39:41 | 352.44 | 30 | 4 | 12~20 | 14.9 | 596 | 597 | 588 | 586 | 590 | 588 | 581 | 583 | 3 | 4.3 | 2 | 3.5 | 6 | 6 | 6 | 6 | 120 | 3.2 | 6.0125 | 588.5 | 12 | 20 | 16
活塞杆氮化C线 | 26686 | M | 2025/11/9 9:08:29 | 247.5 | 28 | 4 | 12~20 | 14.7 | 595 | 597 | 579 | 591 | 581 | 592 | 578 | 586 | 3 | 4.3 | 2 | 3.5 | 6 | 6 | 6 | 6 | 112 | 3.2 | 6.0125 | 591.5 | 12 | 20 | 16
活塞杆氮化C线 | 26685 | B | 2025/11/9 8:36:41 | 246.53 | 28 | 4 | 12~20 | 14.7 | 595 | 596 | 590 | 581 | 588 | 583 | 575 | 582 | 3 | 4.3 | 2 | 3.5 | 6 | 6 | 6 | 6 | 112 | 3.2 | 6.01 | 585.5 | 12 | 20 | 16
活塞杆氮化C线 | 26684 | B | 2025/11/9 8:00:28 | 226.81 | 28 | 4 | 12~20 | 15 | 595 | 596 | 585 | 587 | 584 | 590 | 577 | 581 | 3 | 4.3 | 2 | 3.5 | 6 | 6 | 6 | 6 | 112 | 3.2 | 6.01 | 588.5 | 12 | 20 | 16
活塞杆氮化C线 | 26683 | B | 2025/11/9 7:32:01 | 214.84 | 28 | 4 | 12~20 | 15.6 | 595 | 597 | 585 | 588 | 586 | 587 | 580 | 581 | 3 | 4.3 | 2 | 3.5 | 6 | 6 | 6 | 6 | 112 | 3.2 | 6.015 | 588.25 | 12 | 20 | 16
活塞杆氮化C线 | 26682 | C | 2025/11/9 6:40:37 | 341.64 | 30 | 4 | 12~20 | 14.3 | 597 | 596 | 589 | 583 | 590 | 585 | 582 | 583 | 3 | 4.3 | 2 | 3.5 | 6 | 6 | 6 | 6 | 120 | 3.2 | 6.0125 | 586.75 | 12 | 20 | 16
活塞杆氮化C线 | 26681 | C | 2025/11/9 6:32:58 | 168.5 | 27 | 4 | 12~20 | 14.5 | 580 | 598 | 579 | 590 | 580 | 592 | 580 | 585 | 3 | 4.3 | 2 | 3.5 | 6 | 6 | 6 | 6 | 108 | 3.2 | 6.0125 | 591.25 | 12 | 20 | 16
活塞杆氮化C线 | 26680 | O | 2025/11/9 5:00:10 | 321.53 | 31 | 4 | 12~20 | 14.2 | 596 | 597 | 582 | 591 | 580 | 592 | 574 | 582 | 3 | 4.3 | 2 | 3.5 | 6 | 6 | 6 | 6 | 124 | 3.2 | 6.0125 | 590.5 | 12 | 20 | 16
活塞杆氮化C线 | 26679 | O | 2025/11/9 4:27:15 | 368.16 | 31 | 4 | 12~20 | 15.6 | 596 | 597 | 586 | 584 | 587 | 585 | 575 | 580 | 3 | 4.3 | 2 | 3.5 | 6 | 6 | 6 | 6 | 124 | 3.2 | 6.0125 | 586.5 | 12 | 20 | 16
活塞杆氮化C线 | 26678 | O | 2025/11/9 3:54:02 | 368.16 | 30 | 4 | 12~20 | 15.2 | 597 | 598 | 590 | 581 | 590 | 583 | 577 | 579 | 3 | 4.3 | 2 | 3.5 | 6 | 6 | 6 | 6 | 120 | 3.2 | 6.015 | 585.25 | 12 | 20 | 16
活塞杆氮化C线 | 26677 | B | 2025/11/9 3:18:03 | 349.17 | 29 | 4 | 12~20 | 14.3 | 597 | 597 | 581 | 592 | 585 | 591 | 581 | 584 | 3 | 4.3 | 2 | 3.5 | 6 | 6 | 6 | 6 | 116 | 3.2 | 6.01 | 591 | 12 | 20 | 16
活塞杆氮化C线 | 26676 | B | 2025/11/9 2:44:40 | 356.68 | 29 | 4 | 12~20 | 14 | 598 | 598 | 584 | 584 | 582 | 587 | 576 | 585 | 3 | 4.3 | 2 | 3.5 | 6 | 6 | 6 | 6 | 116 | 3.2 | 6.01 | 588.5 | 12 | 20 | 16
活塞杆氮化C线 | 26675 | B | 2025/11/9 2:13:11 | 418.75 | 30 | 4 | 12~20 | 13.7 | 597 | 598 | 573 | 585 | 591 | 581 | 577 | 583 | 3 | 4.3 | 2 | 3.5 | 6 | 6 | 6 | 6 | 120 | 3.2 | 6.01 | 586.75 | 12 | 20 | 16
活塞杆氮化C线 | 26673 | B | 2025/11/9 1:05:46 | 154.5 | 28 | 4 | 12~20 | 14.5 | 597 | 598 | 576 | 577 | 581 | 591 | 576 | 586 | 3 | 4.3 | 2 | 3.5 | 6 | 6 | 6 | 6 | 112 | 3.2 | 6.0125 | 588 | 12 | 20 | 16
活塞杆氮化C线 | 26672 | B | 2025/11/9 0:32:24 | 335.25 | 29 | 4 | 12~20 | 14.5 | 598 | 598 | 573 | 574 | 591 | 580 | 574 | 582 | 3 | 4.3 | 2 | 3.5 | 6 | 6 | 6 | 6 | 116 | 3.2 | 6.015 | 583.5 | 12 | 20 | 16
活塞杆氮化C线 | 26671 | B | 2025/11/8 23:51:50 | 335.25 | 28 | 4 | 12~20 | 14.1 | 592 | 598 | 578 | 575 | 588 | 590 | 577 | 578 | 3 | 4.3 | 2 | 3.5 | 6 | 6 | 6 | 6 | 112 | 3.2 | 6.01 | 585.25 | 12 | 20 | 16
活塞杆氮化C线 | 26670 | O | 2025/11/8 23:02:47 | 564.78 | 33 | 4 | 12~20 | 14.6 | 597 | 595 | 578 | 578 | 584 | 592 | 584 | 583 | 3 | 4.3 | 2 | 3.5 | 6 | 6 | 6 | 6 | 132 | 3.2 | 6.0125 | 587 | 12 | 20 | 16
活塞杆氮化C线 | 26668 | O | 2025/11/8 22:06:51 | 294.46 | 27 | 4 | 12~20 | 13.3 | 593 | 597 | 576 | 579 | 592 | 580 | 579 | 582 | 3 | 4.3 | 2 | 3.5 | 6 | 6 | 6 | 6 | 108 | 3.2 | 6.0125 | 584.5 | 12 | 20 | 16
活塞杆氮化C线 | 26667 | M | 2025/11/8 21:37:42 | 111.66 | 25 | 4 | 12~20 | 14.6 | 598 | 594 | 575 | 576 | 588 | 587 | 579 | 586 | 3 | 4.3 | 2 | 3.5 | 6 | 6 | 6 | 6 | 100 | 3.2 | 6.01 | 585.75 | 12 | 20 | 16
活塞杆氮化C线 | 26666 | M | 2025/11/8 21:09:10 | 95.04 | 25 | 4 | 12~20 | 14.5 | 594 | 598 | 575 | 576 | 586 | 590 | 575 | 584 | 3 | 4.3 | 2 | 3.5 | 6 | 6 | 6 | 6 | 100 | 3.2 | 6.0125 | 587 | 12 | 20 | 16
活塞杆氮化C线 | 26665 | M | 2025/11/8 20:45:18 | 111.96 | 25 | 4 | 12~20 | 14.1 | 598 | 594 | 575 | 575 | 592 | 584 | 588 | 577 | 3 | 4.3 | 2 | 3.5 | 6 | 6 | 6 | 6 | 100 | 3.2 | 6.0125 | 582.5 | 12 | 20 | 16
活塞杆氮化C线 | 26664 | M | 2025/11/8 20:17:52 | 113.91 | 25 | 4 | 12~20 | 14.6 | 592 | 598 | 575 | 575 | 584 | 593 | 579 | 589 | 3 | 4.3 | 2 | 3.5 | 6 | 6 | 6 | 6 | 100 | 3.2 | 6.0125 | 588.75 | 12 | 20 | 16
活塞杆氮化C线 | 26663 | B | 2025/11/8 18:52:12 | 332.55 | 28 | 4 | 12~20 | 14.4 | 597 | 598 | 573 | 575 | 590 | 584 | 582 | 583 | 3 | 4.3 | 2 | 3.5 | 6 | 6 | 6 | 6 | 112 | 3.2 | 6 | 585 | 12 | 20 | 16
活塞杆氮化C线 | 26662 | O | 2025/11/8 18:45:04 | 368.16 | 29 | 4 | 12~20 | 14.5 | 596 | 598 | 573 | 574 | 589 | 590 | 582 | 586 | 3 | 4.3 | 2 | 3.5 | 6 | 6 | 6 | 6 | 116 | 3.2 | 6.0125 | 587 | 12 | 20 | 16
活塞杆氮化C线 | 26661 | O | 2025/11/8 18:24:13 | 368.16 | 29 | 4 | 12~20 | 14.7 | 596 | 597 | 570 | 573 | 580 | 591 | 578 | 586 | 3 | 4.3 | 2 | 3.5 | 6 | 6 | 6 | 6 | 116 | 3.2 | 6.0125 | 586.75 | 12 | 20 | 16
活塞杆氮化C线 | 26659 | M | 2025/11/8 17:18:32 | 127.62 | 24 | 4 | 12~20 | 14 | 595 | 598 | 576 | 573 | 587 | 590 | 585 | 582 | 3 | 4.3 | 2 | 3.5 | 6 | 6 | 6 | 6 | 96 | 3.2 | 6.0125 | 585.75 | 12 | 20 | 16
活塞杆氮化C线 | 26658 | B | 2025/11/8 16:38:23 | 357.39 | 27 | 4 | 12~20 | 14.6 | 597 | 597 | 577 | 578 | 583 | 591 | 577 | 587 | 3 | 3.8 | 2 | 3.5 | 6 | 6 | 6 | 6 | 108 | 3.075 | 6.0175 | 588.25 | 12 | 20 | 16
活塞杆氮化C线 | 26657 | O | 2025/11/8 16:00:16 | 295.44 | 27 | 4 | 12~20 | 14.6 | 594 | 598 | 586 | 587 | 592 | 581 | 586 | 580 | 3 | 3.8 | 2 | 3.5 | 6 | 6 | 6 | 6 | 108 | 3.075 | 6.0125 | 586.5 | 12 | 20 | 16
活塞杆氮化C线 | 26656 | O | 2025/11/8 15:40:28 | 278.21 | 27 | 4 | 12~20 | 15.2 | 597 | 598 | 582 | 585 | 588 | 592 | 583 | 586 | 3 | 3.8 | 2 | 3.5 | 6 | 6 | 6 | 6 | 108 | 3.075 | 6.0075 | 590.25 | 12 | 20 | 16
活塞杆氮化C线 | 26655 | O | 2025/11/8 15:01:38 | 366.93 | 28 | 4 | 12~20 | 14.5 | 597 | 597 | 586 | 586 | 580 | 593 | 583 | 586 | 3 | 3.8 | 2 | 3.5 | 6 | 6 | 6 | 6 | 112 | 3.075 | 6.0125 | 590.5 | 12 | 20 | 16
活塞杆氮化C线 | 26654 | O | 2025/11/8 14:37:19 | 325.21 | 28 | 4 | 12~20 | 14.6 | 596 | 597 | 585 | 587 | 591 | 581 | 582 | 586 | 3 | 3.8 | 2 | 3.5 | 6 | 6 | 6 | 6 | 112 | 3.075 | 6.01 | 587.75 | 12 | 20 | 16
活塞杆氮化C线 | 26653 | O | 2025/11/8 13:55:12 | 355.89 | 28 | 4 | 12~20 | 14 | 597 | 596 | 583 | 585 | 587 | 591 | 587 | 581 | 3 | 3.8 | 2 | 3.5 | 6 | 6 | 6 | 6 | 112 | 3.075 | 6.0125 | 588.25 | 12 | 20 | 16
活塞杆氮化C线 | 26652 | M | 2025/11/8 13:32:19 | 152.45 | 24 | 4 | 12~20 | 13.6 | 593 | 598 | 587 | 585 | 581 | 593 | 581 | 585 | 3 | 3.8 | 2 | 3.5 | 6 | 6 | 6 | 6 | 96 | 3.075 | 6.015 | 590.25 | 12 | 20 | 16
活塞杆氮化C线 | 26651 | B | 2025/11/8 13:00:28 | 260.22 | 25 | 4 | 12~20 | 14.5 | 594 | 598 | 584 | 586 | 590 | 581 | 581 | 583 | 3 | 3.8 | 2 | 3.5 | 6 | 6 | 6 | 6 | 100 | 3.075 | 6.0125 | 587 | 12 | 20 | 16
活塞杆氮化C线 | 26650 | B | 2025/11/8 12:08:29 | 302.1 | 27 | 4 | 12~20 | 14.4 | 596 | 597 | 583 | 586 | 587 | 589 | 588 | 582 | 3 | 3.8 | 2 | 3.5 | 6 | 6 | 6 | 6 | 108 | 3.075 | 6.0175 | 588.5 | 12 | 20 | 16
活塞杆氮化C线 | 26649 | B | 2025/11/8 11:57:56 | 312.15 | 27 | 4 | 12~20 | 15 | 596 | 597 | 586 | 585 | 582 | 590 | 578 | 590 | 3 | 3.8 | 2 | 3.5 | 6 | 6 | 6 | 6 | 108 | 3.075 | 6.0125 | 590.5 | 12 | 20 | 16
活塞杆氮化C线 | 26648 | B | 2025/11/8 11:26:56 | 322.62 | 25 | 4 | 12~20 | 13.9 | 597 | 598 | 582 | 587 | 590 | 581 | 585 | 579 | 3 | 3.8 | 2 | 3.5 | 6 | 6 | 6 | 6 | 100 | 3.075 | 6.01 | 586.25 | 12 | 20 | 16
活塞杆氮化C线 | 26646 | B | 2025/11/8 10:21:11 | 351 | 25 | 4 | 12~20 | 13.1 | 596 | 597 | 583 | 583 | 592 | 580 | 578 | 587 | 3 | 3.8 | 2 | 3.5 | 6 | 6 | 6 | 6 | 100 | 3.075 | 6.0125 | 586.75 | 12 | 20 | 16
活塞杆氮化C线 | 26645 | B | 2025/11/8 9:59:10 | 394.65 | 25 | 4 | 12~20 | 12.4 | 596 | 594 | 583 | 586 | 580 | 592 | 586 | 580 | 3 | 3.8 | 2 | 3.5 | 6 | 6 | 6 | 6 | 100 | 3.075 | 6.0125 | 588 | 12 | 20 | 16
活塞杆氮化C线 | 26644 | B | 2025/11/8 9:33:11 | 349.86 | 25 | 4 | 12~20 | 13.2 | 596 | 597 | 584 | 585 | 593 | 583 | 574 | 588 | 3 | 3.8 | 2 | 3.5 | 6 | 6 | 6 | 6 | 100 | 3.075 | 6.0125 | 588.25 | 12 | 20 | 16
活塞杆氮化C线 | 26643 | M | 2025/11/8 9:08:09 | 259.88 | 23 | 4 | 12~20 | 12.2 | 595 | 596 | 584 | 584 | 586 | 587 | 586 | 576 | 3 | 3.8 | 2 | 3.5 | 6 | 6 | 6 | 6 | 92 | 3.075 | 6.0125 | 585.75 | 12 | 20 | 16
活塞杆氮化C线 | 26642 | C | 2025/11/8 8:36:25 | 290.14 | 23 | 4 | 12~20 | 13.4 | 595 | 597 | 584 | 586 | 587 | 590 | 576 | 588 | 3 | 3.8 | 2 | 3.5 | 6 | 6 | 6 | 6 | 92 | 3.075 | 6.0125 | 590.25 | 12 | 20 | 16
活塞杆氮化C线 | 26641 | B | 2025/11/8 8:07:16 | 390 | 25 | 4 | 12~20 | 12.4 | 595 | 593 | 585 | 587 | 590 | 587 | 580 | 578 | 3 | 3.8 | 2 | 3.5 | 6 | 6 | 6 | 6 | 100 | 3.075 | 6.01 | 586.25 | 12 | 20 | 16
活塞杆氮化C线 | 26640 | O | 2025/11/8 7:16:20 | 368.16 | 26 | 4 | 12~20 | 15.2 | 597 | 597 | 585 | 586 | 582 | 593 | 583 | 580 | 3 | 3 | 2 | 3.5 | 8 | 8 | 8 | 6 | 104 | 2.875 | 6.0125 | 589 | 12 | 20 | 16
活塞杆氮化C线 | 26639 | O | 2025/11/8 6:36:20 | 360.8 | 26 | 4 | 12~20 | 15 | 597 | 597 | 583 | 586 | 590 | 583 | 578 | 587 | 3 | 3 | 2 | 3.5 | 8 | 8 | 8 | 6 | 104 | 2.875 | 6.0125 | 588.25 | 12 | 20 | 16
活塞杆氮化C线 | 26638 | O | 2025/11/8 6:29:39 | 338.71 | 26 | 4 | 12~20 | 15.1 | 597 | 598 | 585 | 586 | 584 | 589 | 576 | 583 | 3 | 3 | 2 | 3.5 | 8 | 8 | 8 | 6 | 104 | 2.875 | 6.015 | 589 | 12 | 20 | 16
活塞杆氮化C线 | 26637 | B | 2025/11/8 5:38:27 | 347.07 | 25 | 4 | 12~20 | 14.5 | 596 | 598 | 584 | 588 | 589 | 588 | 581 | 578 | 3 | 3 | 2 | 3.5 | 8 | 8 | 8 | 6 | 100 | 2.875 | 6.015 | 588 | 12 | 20 | 16
活塞杆氮化C线 | 26636 | B | 2025/11/8 5:05:15 | 388.25 | 25 | 4 | 12~20 | 14.4 | 596 | 596 | 583 | 586 | 590 | 588 | 582 | 583 | 3 | 3 | 2 | 3.5 | 8 | 8 | 8 | 6 | 100 | 2.875 | 6.0125 | 588.25 | 12 | 20 | 16
活塞杆氮化C线 | 26635 | B | 2025/11/8 4:40:58 | 330.3 | 25 | 4 | 12~20 | 15.3 | 596 | 597 | 586 | 584 | 583 | 591 | 574 | 585 | 3 | 3 | 2 | 3.5 | 8 | 8 | 8 | 6 | 100 | 2.875 | 6.0125 | 589.25 | 12 | 20 | 16
活塞杆氮化C线 | 26621 | B | 2025/11/7 22:17:01 | 378.73 | 23 | 4 | 12~20 | 12 | 596 | 596 | 581 | 588 | 583 | 590 | 580 | 585 | 3 | 3 | 2 | 3.5 | 8 | 8 | 8 | 6 | 92 | 2.875 | 6.0125 | 589.75 | 12 | 20 | 16
活塞杆氮化C线 | 26620 | C | 2025/11/7 21:45:46 | 453.54 | 24 | 4 | 12~20 | 12.3 | 596 | 596 | 585 | 584 | 588 | 588 | 581 | 584 | 3 | 3 | 2 | 3.5 | 8 | 8 | 8 | 6 | 96 | 2.875 | 7.525 | 588 | 12 | 20 | 16
活塞杆氮化C线 | 26619 | C | 2025/11/7 21:24:27 | 469.83 | 24 | 4 | 12~20 | 12.5 | 597 | 593 | 580 | 586 | 591 | 586 | 575 | 584 | 3 | 3 | 2 | 3.5 | 8 | 8 | 8 | 6 | 96 | 2.875 | 7.5275 | 587.25 | 12 | 20 | 16
活塞杆氮化C线 | 26618 | C | 2025/11/7 21:09:14 | 343.43 | 23 | 4 | 12~20 | 12.9 | 586 | 597 | 588 | 583 | 586 | 595 | 582 | 580 | 3 | 3 | 2 | 3.5 | 8 | 8 | 8 | 6 | 92 | 2.875 | 7.525 | 588.75 | 12 | 20 | 16
活塞杆氮化C线 | 26605 | B | 2025/11/7 14:51:54 | 365.4 | 21 | 4 | 12~20 | 12.5 | 592 | 596 | 584 | 587 | 591 | 585 | 583 | 585 | 3 | 3 | 2 | 3.5 | 8 | 8 | 8 | 6 | 84 | 2.875 | 7.525 | 588.25 | 12 | 20 | 16
活塞杆氮化C线 | 26532 | A | 2025/11/6 6:43:29 | 326.86 | 15 | 4 | 7~12 | 10.7 | 598 | 589 | 590 | 584 | 581 | 585 | 578 | 576 | 3 | 5.5 | 2 | 3.5 | 8 | 8 | 8 |  | 60 | 3.5 | 6.01 | 583.5 | 7 | 12 | 9.5
活塞杆氮化C线 | 26512 | A | 2025/11/5 19:22:48 | 478.23 | 15 | 4 | 7~12 | 8.3 | 598 | 572 | 589 | 584 | 583 | 591 | 586 | 574 | 3 | 5.5 | 2 | 3.5 | 8 | 8 | 8 |  | 60 | 3.5 | 6.01 | 580.25 | 7 | 12 | 9.5
活塞杆氮化C线 | 26495 | A | 2025/11/5 10:42:36 | 424.08 | 15 | 4 | 7~12 | 8.4 | 599 | 577 | 584 | 590 | 583 | 588 | 581 | 575 | 2.5 | 4.5 | 2 | 3 | 8 | 8 | 8 |  | 60 | 3 | 6.01 | 582.5 | 7 | 12 | 9.5
活塞杆氮化C线 | 26494 | A | 2025/11/5 10:18:22 | 397.64 | 15 | 4 | 7~12 | 11.3 | 590 | 578 | 590 | 584 | 592 | 586 | 582 | 586 | 2.5 | 4.5 | 2 | 3 | 8 | 8 | 8 |  | 60 | 3 | 6.01 | 583.5 | 7 | 12 | 9.5
活塞杆氮化C线 | 26492 | O | 2025/11/2 2:20:44 | 368.16 | 34 | 4 | 12~20 | 14.5 | 594 | 594 | 587 | 587 | 591 | 591 | 576 | 581 | 2 | 2 | 2 | 2.5 | 8 | 8 | 9 | 10 | 136 | 2.125 | 7.7625 | 588.25 | 12 | 20 | 16
活塞杆氮化C线 | 26491 | C | 2025/11/2 1:57:33 | 392.33 | 33 | 4 | 12~20 | 13.5 | 592 | 594 | 585 | 589 | 587 | 591 | 579 | 579 | 2 | 2 | 2 | 2.5 | 8 | 8 | 9 | 10 | 132 | 2.125 | 7.7625 | 588.25 | 12 | 20 | 16
活塞杆氮化C线 | 26490 | B | 2025/11/2 1:28:19 | 302.07 | 33 | 4 | 12~20 | 14 | 594 | 593 | 584 | 588 | 590 | 587 | 579 | 581 | 2 | 2 | 2 | 2.5 | 8 | 8 | 9 | 10 | 132 | 2.125 | 7.76 | 587.25 | 12 | 20 | 16
活塞杆氮化C线 | 26489 | B | 2025/11/2 0:45:12 | 362.97 | 33 | 4 | 12~20 | 14.1 | 592 | 594 | 589 | 583 | 580 | 592 | 580 | 581 | 2 | 2 | 2 | 2.5 | 8 | 8 | 9 | 10 | 132 | 2.125 | 7.765 | 587.5 | 12 | 20 | 16
活塞杆氮化C线 | 26488 | O | 2025/11/1 23:59:29 | 360.8 | 34 | 4 | 12~20 | 15 | 593 | 593 | 585 | 593 | 589 | 583 | 577 | 582 | 2 | 2 | 2 | 2.5 | 8 | 8 | 9 | 10 | 136 | 2.125 | 7.76 | 587.75 | 12 | 20 | 16
活塞杆氮化C线 | 26487 | B | 2025/11/1 23:26:54 | 433.27 | 34 | 4 | 12~20 | 12.9 | 591 | 594 | 579 | 587 | 592 | 586 | 579 | 580 | 2 | 2 | 2 | 2.5 | 8 | 8 | 9 | 10 | 136 | 2.125 | 7.76 | 586.75 | 12 | 20 | 16
活塞杆氮化C线 | 26486 | O | 2025/11/1 22:49:33 | 364.48 | 34 | 4 | 12~20 | 14.5 | 593 | 593 | 589 | 580 | 588 | 592 | 578 | 581 | 2 | 2 | 2 | 2.5 | 8 | 8 | 9 | 10 | 136 | 2.125 | 7.553333 | 586.5 | 12 | 20 | 16
活塞杆氮化C线 | 26484 | B | 2025/11/1 21:35:31 | 265.46 | 31 | 4 | 12~20 | 12.8 | 592 | 591 | 583 | 590 | 587 | 582 | 577 | 581 | 2 | 2 | 2 | 2.5 | 8 | 8 | 9 | 10 | 124 | 2.125 | 7.553333 | 586 | 12 | 20 | 16
活塞杆氮化C线 | 26483 | C | 2025/11/1 20:55:17 | 379.5 | 33 | 4 | 12~20 | 14.2 | 592 | 593 | 579 | 587 | 594 | 586 | 579 | 579 | 2 | 2 | 2 | 2.5 | 8 | 8 | 9 | 10 | 132 | 2.125 | 7.553333 | 586.25 | 12 | 20 | 16
活塞杆氮化C线 | 26482 | B | 2025/11/1 20:17:06 | 317.19 | 33 | 4 | 12~20 | 14.4 | 590 | 594 | 580 | 583 | 590 | 595 | 578 | 581 | 2 | 2 | 2 | 2.5 | 8 | 8 | 9 | 10 | 132 | 2.125 | 7.553333 | 588.25 | 12 | 20 | 16
活塞杆氮化C线 | 26481 | C | 2025/11/1 19:40:33 | 336.59 | 35 | 4 | 12~20 | 15.8 | 594 | 592 | 587 | 582 | 587 | 591 | 581 | 579 | 2 | 2 | 2 | 2.5 | 8 | 8 | 9 | 10 | 140 | 2.125 | 7.553333 | 586 | 12 | 20 | 16
活塞杆氮化C线 | 26480 | M | 2025/11/1 19:07:02 | 270.36 | 29 | 4 | 12~20 | 13.6 | 593 | 596 | 587 | 589 | 581 | 593 | 578 | 581 | 2 | 2 | 2 | 2.5 | 8 | 8 | 9 | 10 | 116 | 2.125 | 7.553333 | 589.75 | 12 | 20 | 16
活塞杆氮化C线 | 26479 | M | 2025/11/1 17:57:16 | 173.59 | 28 | 4 | 12~20 | 13.8 | 590 | 593 | 582 | 591 | 588 | 588 | 579 | 581 | 2 | 2 | 2 | 2.5 | 8 | 8 | 9 | 10 | 112 | 2.125 | 7.7375 | 588.25 | 12 | 20 | 16
活塞杆氮化C线 | 26478 | B | 2025/11/1 17:26:54 | 489.18 | 32 | 4 | 12~20 | 13.1 | 594 | 596 | 581 | 589 | 595 | 584 | 577 | 581 | 2 | 2 | 2 | 2.5 | 8 | 8 | 9 | 10 | 128 | 2.125 | 7.7375 | 587.5 | 12 | 20 | 16
活塞杆氮化C线 | 26477 | B | 2025/11/1 16:59:35 | 459 | 32 | 4 | 12~20 | 14.2 | 593 | 594 | 581 | 584 | 591 | 589 | 579 | 581 | 1.5 | 2 | 1.5 | 2 | 8 | 8 | 9 | 10 | 128 | 1.75 | 7.7375 | 587 | 12 | 20 | 16
活塞杆氮化C线 | 26476 | C | 2025/11/1 16:12:35 | 317.82 | 31 | 4 | 12~20 | 13.7 | 593 | 594 | 583 | 583 | 591 | 591 | 581 | 580 | 1.5 | 2 | 1.5 | 2 | 8 | 8 | 9 | 10 | 124 | 1.75 | 7.7375 | 587 | 12 | 20 | 16
活塞杆氮化C线 | 26475 | C | 2025/11/1 15:53:10 | 265.83 | 29 | 4 | 12~20 | 13.4 | 592 | 593 | 589 | 583 | 585 | 592 | 579 | 582 | 1.5 | 2 | 1.5 | 2 | 8 | 8 | 9 | 10 | 116 | 1.75 | 7.7375 | 587.5 | 12 | 20 | 16
活塞杆氮化C线 | 26474 | M | 2025/11/1 15:17:49 | 177.56 | 28 | 4 | 12~20 | 13.3 | 592 | 593 | 588 | 591 | 586 | 588 | 580 | 583 | 1.5 | 2 | 1.5 | 2 | 8 | 8 | 9 | 10 | 112 | 1.75 | 7.7375 | 588.75 | 12 | 20 | 16
活塞杆氮化C线 | 26473 | M | 2025/11/1 14:30:20 | 179.47 | 28 | 4 | 12~20 | 13.1 | 593 | 593 | 579 | 591 | 590 | 588 | 581 | 581 | 1.5 | 2 | 1.5 | 2 | 8 | 8 | 9 | 10 | 112 | 1.75 | 7.7375 | 588.25 | 12 | 20 | 16
活塞杆氮化C线 | 26472 | M | 2025/11/1 13:27:34 | 66.96 | 28 | 4 | 12~20 | 13 | 582 | 593 | 592 | 579 | 582 | 592 | 580 | 581 | 1.5 | 2 | 1.5 | 2 | 8 | 8 | 9 | 10 | 112 | 1.75 | 7.755 | 586.25 | 12 | 20 | 16
活塞杆氮化C线 | 26471 | B | 2025/11/1 12:40:30 | 527.76 | 35 | 4 | 12~20 | 14.3 | 594 | 595 | 585 | 582 | 590 | 591 | 580 | 581 | 1.5 | 2 | 1.5 | 2 | 8 | 8 | 9 | 10 | 140 | 1.75 | 7.76 | 587.25 | 12 | 20 | 16
活塞杆氮化C线 | 26470 | B | 2025/11/1 12:09:08 | 527.32 | 35 | 4 | 12~20 | 14.1 | 591 | 593 | 590 | 585 | 583 | 592 | 579 | 581 | 1.5 | 2 | 1.5 | 2 | 8 | 8 | 9 | 10 | 140 | 1.75 | 7.7675 | 587.75 | 12 | 20 | 16
活塞杆氮化C线 | 26469 | C | 2025/11/1 12:03:46 | 195.42 | 28 | 4 | 12~20 | 14.4 | 593 | 592 | 590 | 587 | 580 | 593 | 579 | 581 | 1.5 | 2 | 1.5 | 2 | 8 | 8 | 9 | 10 | 112 | 1.75 | 7.7625 | 588.25 | 12 | 20 | 16
活塞杆氮化C线 | 26468 | C | 2025/11/1 10:38:50 | 195.31 | 28 | 4 | 12~20 | 14.2 | 584 | 594 | 582 | 592 | 594 | 581 | 579 | 581 | 1.5 | 2 | 1.5 | 2 | 8 | 8 | 9 | 10 | 112 | 1.75 | 7.7875 | 587 | 12 | 20 | 16
活塞杆氮化C线 | 26467 | O | 2025/11/1 7:18:19 | 352.21 | 30 | 4 | 12~20 | 13.7 | 594 | 594 | 583 | 588 | 593 | 588 | 576 | 582 | 2 | 2 | 1.5 | 2 |  |  |  |  | 120 | 1.875 | 7.515 | 588 | 12 | 20 | 16
活塞杆氮化C线 | 26466 | O | 2025/11/1 6:57:09 | 343 | 30 | 4 | 12~20 | 13.8 | 592 | 594 | 583 | 588 | 590 | 594 | 580 | 577 | 2 | 2 | 1.5 | 2 |  |  |  |  | 120 | 1.875 | 7.515 | 588.25 | 12 | 20 | 16
活塞杆氮化C线 | 26465 | O | 2025/11/1 6:24:28 | 352.82 | 30 | 4 | 12~20 | 13.3 | 595 | 593 | 583 | 587 | 588 | 591 | 578 | 581 | 2 | 2 | 1.5 | 2 |  |  |  |  | 120 | 1.875 | 7.5125 | 588 | 12 | 20 | 16
活塞杆氮化C线 | 26464 | B | 2025/11/1 6:15:32 | 345.83 | 29 | 4 | 12~20 | 12.7 | 593 | 596 | 584 | 588 | 589 | 589 | 579 | 581 | 2 | 2 | 1.5 | 2 |  |  |  |  | 116 | 1.875 | 7.51 | 588.5 | 12 | 20 | 16
活塞杆氮化C线 | 26463 | O | 2025/11/1 5:40:04 | 355.27 | 30 | 4 | 12~20 | 12.4 | 592 | 594 | 585 | 588 | 589 | 589 | 580 | 582 | 2 | 2 | 1.5 | 2 |  |  |  |  | 120 | 1.875 | 7.5125 | 588.25 | 12 | 20 | 16
活塞杆氮化C线 | 26462 | B | 2025/11/1 5:01:28 | 493.2 | 30 | 4 | 12~20 | 12.9 | 592 | 591 | 586 | 588 | 590 | 589 | 579 | 582 | 2 | 2 | 1.5 | 2 |  |  |  |  | 120 | 1.875 | 7.5125 | 587.5 | 12 | 20 | 16
活塞杆氮化C线 | 26461 | C | 2025/11/1 4:22:46 | 320.06 | 28 | 4 | 12~20 | 12.8 | 592 | 593 | 581 | 590 | 589 | 590 | 580 | 581 | 2 | 2 | 1.5 | 2 |  |  |  |  | 112 | 1.875 | 7.51 | 588.5 | 12 | 20 | 16
活塞杆氮化C线 | 26458 | C | 2025/11/1 2:42:05 | 328.2 | 28 | 4 | 12~20 | 13.8 | 592 | 593 | 586 | 591 | 591 | 586 | 580 | 580 | 2 | 2 | 1.5 | 2 |  |  |  |  | 112 | 1.875 | 7.5125 | 587.5 | 12 | 20 | 16
活塞杆氮化C线 | 26457 | B | 2025/11/1 2:10:18 | 363.48 | 28 | 4 | 12~20 | 14.5 | 593 | 592 | 580 | 589 | 589 | 592 | 579 | 581 | 2 | 2 | 1.5 | 2 |  |  |  |  | 112 | 1.875 | 7.5125 | 588.5 | 12 | 20 | 16
活塞杆氮化C线 | 26456 | O | 2025/11/1 1:34:25 | 368.16 | 29 | 4 | 12~20 | 15.5 | 592 | 594 | 590 | 581 | 581 | 591 | 579 | 581 | 2 | 2 | 1.5 | 2 |  |  |  |  | 116 | 1.875 | 7.51 | 586.75 | 12 | 20 | 16
活塞杆氮化C线 | 26455 | B | 2025/11/1 1:00:04 | 398.22 | 28 | 4 | 12~20 | 14.2 | 594 | 592 | 585 | 590 | 590 | 582 | 579 | 581 | 2 | 2 | 1.5 | 2 |  |  |  |  | 112 | 1.875 | 7.515 | 586.25 | 12 | 20 | 16
活塞杆氮化C线 | 26454 | O | 2025/11/1 0:30:18 | 368.16 | 29 | 4 | 12~20 | 15.3 | 594 | 594 | 584 | 588 | 590 | 591 | 580 | 581 | 2 | 2 | 1.5 | 2 |  |  |  |  | 116 | 1.875 | 7.515 | 588.5 | 12 | 20 | 16
活塞杆氮化C线 | 26453 | O | 2025/11/1 0:02:14 | 368.16 | 28 | 4 | 12~20 | 14.3 | 593 | 594 | 589 | 583 | 586 | 592 | 578 | 581 | 2 | 2 | 1.5 | 2 |  |  |  |  | 112 | 1.875 | 7.515 | 587.5 | 12 | 20 | 16
活塞杆氮化C线 | 26452 | C | 2025/10/31 23:21:51 | 339.6 | 27 | 4 | 12~20 | 13.8 | 593 | 594 | 584 | 590 | 590 | 587 | 580 | 581 | 2 | 2 | 1.5 | 2 |  |  |  |  | 108 | 1.875 | 7.51 | 588 | 12 | 20 | 16
活塞杆氮化C线 | 26451 | C | 2025/10/31 22:47:18 | 405.12 | 28 | 4 | 12~20 | 13.4 | 594 | 593 | 585 | 587 | 588 | 590 | 580 | 581 | 2 | 2 | 1.5 | 2 |  |  |  |  | 112 | 1.875 | 7.51 | 587.75 | 12 | 20 | 16
活塞杆氮化C线 | 26450 | B | 2025/10/31 22:16:25 | 357.24 | 27 | 4 | 12~20 | 14 | 594 | 593 | 589 | 584 | 582 | 592 | 578 | 581 | 2 | 2 | 1.5 | 2 |  |  |  |  | 108 | 1.875 | 7.5125 | 587.5 | 12 | 20 | 16
活塞杆氮化C线 | 26449 | C | 2025/10/31 21:43:04 | 347 | 27 | 4 | 12~20 | 14.3 | 593 | 596 | 588 | 592 | 591 | 582 | 581 | 581 | 2 | 2 | 1.5 | 2 |  |  |  |  | 108 | 1.875 | 7.51 | 587.75 | 12 | 20 | 16
活塞杆氮化C线 | 26447 | B | 2025/10/31 20:21:38 | 493.2 | 28 | 4 | 12~20 | 13.6 | 591 | 587 | 579 | 591 | 582 | 592 | 581 | 581 | 2 | 2 | 1.5 | 2 |  |  |  |  | 112 | 1.875 | 7.5125 | 587.75 | 12 | 20 | 16
活塞杆氮化C线 | 26446 | B | 2025/10/31 19:49:54 | 292.68 | 25 | 4 | 12~20 | 13.7 | 591 | 593 | 589 | 584 | 581 | 590 | 576 | 579 | 2 | 2 | 1.5 | 2 |  |  |  |  | 100 | 1.875 | 9.5 | 586.5 | 12 | 20 | 16
活塞杆氮化C线 | 26445 | B | 2025/10/31 18:02:13 | 389.91 | 27 | 4 | 12~20 | 14.2 | 593 | 593 | 581 | 592 | 583 | 588 | 576 | 581 | 2 | 2 | 1.5 | 2 |  |  |  |  | 108 | 1.875 | 9.5 | 588.5 | 12 | 20 | 16
活塞杆氮化C线 | 26441 | M | 2025/10/31 15:52:09 | 84.24 | 23 | 4 | 12~20 | 14.2 | 593 | 594 | 585 | 590 | 587 | 589 | 578 | 581 | 2 | 3 | 1 | 3 |  |  |  |  | 92 | 2.25 | 9.5 | 588.5 | 12 | 20 | 16
活塞杆氮化C线 | 26440 | M | 2025/10/31 15:27:07 | 83.69 | 23 | 4 | 12~20 | 14.1 | 589 | 594 | 590 | 580 | 591 | 582 | 580 | 580 | 2 | 3 | 1 | 3 |  |  |  |  | 92 | 2.25 | 8.75 | 584 | 12 | 20 | 16
活塞杆氮化C线 | 26439 | B | 2025/10/31 14:24:32 | 255.51 | 24 | 4 | 12~20 | 13.3 | 593 | 594 | 585 | 590 | 585 | 590 | 579 | 581 | 2 | 3 | 1 | 3 |  |  |  |  | 96 | 2.25 | 8.75 | 588.75 | 12 | 20 | 16
活塞杆氮化C线 | 26438 | C | 2025/10/31 14:11:47 | 334.87 | 26 | 4 | 12~20 | 14.5 | 595 | 595 | 581 | 588 | 582 | 587 | 578 | 581 | 2 | 3 | 1 | 3 |  |  |  |  | 104 | 2.25 | 8.75 | 587.75 | 12 | 20 | 16
活塞杆氮化C线 | 26437 | B | 2025/10/31 13:45:17 | 345.07 | 26 | 4 | 12~20 | 14 | 594 | 594 | 588 | 582 | 592 | 586 | 579 | 580 | 2 | 3 | 1 | 3 |  |  |  |  | 104 | 2.25 | 8.7525 | 585.5 | 12 | 20 | 16
活塞杆氮化C线 | 26435 | C | 2025/10/31 12:46:41 | 340.53 | 26 | 4 | 12~20 | 14.1 | 594 | 593 | 589 | 586 | 594 | 581 | 581 | 582 | 2 | 3 | 1 | 3 |  |  |  |  | 104 | 2.25 | 8.75 | 585.5 | 12 | 20 | 16
活塞杆氮化C线 | 26434 | C | 2025/10/31 12:02:47 | 176 | 22 | 4 | 12~20 | 13.9 | 594 | 594 | 587 | 585 | 580 | 585 | 580 | 581 | 2 | 3 | 1 | 3 |  |  |  |  | 88 | 2.25 | 8.75 | 586.25 | 12 | 20 | 16
活塞杆氮化C线 | 26433 | C | 2025/10/31 11:44:41 | 170.82 | 22 | 3 | 12~20 | 14.4 | 592 | 594 | 584 | 590 | 592 | 586 | 580 | 582 | 2 | 3 | 1 | 3 |  |  |  |  | 66 | 2.25 | 8.7475 | 588 | 12 | 20 | 16
活塞杆氮化C线 | 26431 | B | 2025/10/31 11:01:21 | 218.26 | 15 | 3 | 12~20 | 15.8 |  |  | 581 | 578 |  |  | 579 | 582 | 2 | 3 | 1 | 3 |  |  |  |  | 45 | 2.25 | 8.75 | 580 | 12 | 20 | 16
活塞杆氮化C线 | 26430 | B | 2025/10/31 10:20:23 | 162.26 | 15 | 3 | 12~20 | 16.4 | 593 | 590 | 588 | 581 |  |  | 579 | 580 | 2 | 3 | 1 | 3 |  |  |  |  | 45 | 2.25 | 8.75 | 583.6667 | 12 | 20 | 16
活塞杆氮化C线 | 26429 | B | 2025/10/31 9:57:21 | 341.12 | 13 | 2 | 12~20 | 16 | 595 | 581 | 581 | 591 |  |  | 579 | 580 | 2 | 3 | 1 | 3 |  |  |  |  | 26 | 2.25 | 8.75 | 584 | 12 | 20 | 16
活塞杆氮化C线 | 26428 | C | 2025/10/31 9:29:56 | 266.17 | 15 | 2 | 12~20 | 14.9 | 589 | 591 |  |  |  |  | 580 | 581 | 2 | 3 | 1 | 3 |  |  |  |  | 30 | 2.25 | 8.75 | 586 | 12 | 20 | 16
活塞杆氮化C线 | 26427 | C | 2025/10/31 9:11:02 | 381.83 | 15 | 2 | 12~20 | 12.6 | 592 | 576 |  |  |  |  | 578 | 580 | 2 | 3 | 1 | 3 |  |  |  |  | 30 | 2.25 | 8.75 | 578 | 12 | 20 | 16
活塞杆氮化C线 | 26426 | C | 2025/10/31 8:29:57 | 350.36 | 15 | 3 | 12~20 | 15.6 | 592 | 576 |  |  | 583 | 591 | 580 | 579 | 2 | 3 | 1 | 3 |  |  |  |  | 45 | 2.25 | 8.75 | 582 | 12 | 20 | 16
活塞杆氮化C线 | 26425 | B | 2025/10/31 6:13:27 | 322.57 | 25 | 4 | 12~20 | 13.7 | 593 | 593 | 580 | 590 | 595 | 584 | 579 | 581 | 2 | 3 | 1.5 | 3 |  |  |  |  | 100 | 2.375 | 8.75 | 587 | 12 | 20 | 16
活塞杆氮化C线 | 26424 | C | 2025/10/31 5:41:01 | 319.89 | 25 | 4 | 12~20 | 14 | 590 | 592 | 589 | 581 | 587 | 596 | 578 | 582 | 2 | 3 | 1.5 | 3 |  |  |  |  | 100 | 2.375 | 8.75 | 587.75 | 12 | 20 | 16
活塞杆氮化C线 | 26423 | O | 2025/10/31 5:00:21 | 343.62 | 27 | 4 | 12~20 | 13.7 | 594 | 593 | 586 | 589 | 589 | 587 | 578 | 580 | 2 | 3 | 1.5 | 3 |  |  |  |  | 108 | 2.375 | 8.7475 | 587.25 | 12 | 20 | 16
活塞杆氮化C线 | 26422 | B | 2025/10/31 4:32:55 | 308.78 | 25 | 4 | 12~20 | 14 | 590 | 591 | 585 | 591 | 581 | 591 | 579 | 581 | 2 | 3 | 1.5 | 3 |  |  |  |  | 100 | 2.375 | 8.75 | 588.5 | 12 | 20 | 16
活塞杆氮化C线 | 26420 | C | 2025/10/31 3:24:44 | 341.7 | 25 | 4 | 12~20 | 14.3 | 594 | 594 | 585 | 591 | 585 | 588 | 580 | 580 | 2 | 3 | 1.5 | 3 |  |  |  |  | 100 | 2.375 | 8.75 | 588.25 | 12 | 20 | 16
活塞杆氮化C线 | 26419 | O | 2025/10/31 2:47:16 | 368.16 | 26 | 4 | 12~20 | 15.4 | 593 | 590 | 582 | 590 | 589 | 588 | 578 | 581 | 2 | 3 | 1.5 | 3 |  |  |  |  | 104 | 2.375 | 8.75 | 587.25 | 12 | 20 | 16
活塞杆氮化C线 | 26418 | O | 2025/10/31 2:14:08 | 368.16 | 26 | 4 | 12~20 | 16.1 | 593 | 593 | 588 | 583 | 580 | 591 | 579 | 580 | 2 | 3 | 1.5 | 3 |  |  |  |  | 104 | 2.375 | 8.75 | 586.75 | 12 | 20 | 16
活塞杆氮化C线 | 26417 | C | 2025/10/31 1:48:44 | 341.7 | 25 | 4 | 12~20 | 14.9 | 592 | 590 | 587 | 590 | 585 | 584 | 579 | 582 | 2 | 3 | 1.5 | 3 |  |  |  |  | 100 | 2.375 | 8.7475 | 586.5 | 12 | 20 | 16
活塞杆氮化C线 | 26416 | C | 2025/10/31 1:21:22 | 352.5 | 25 | 4 | 12~20 | 15 | 594 | 593 | 582 | 590 | 589 | 587 | 579 | 581 | 2 | 3 | 1.5 | 3 |  |  |  |  | 100 | 2.375 | 8.75 | 587.75 | 12 | 20 | 16
活塞杆氮化C线 | 26415 | B | 2025/10/31 0:52:57 | 268.05 | 23 | 4 | 12~20 | 14.2 | 592 | 591 | 589 | 582 | 580 | 591 | 577 | 580 | 2 | 3 | 1.5 | 3 |  |  |  |  | 92 | 2.375 | 9 | 586 | 12 | 20 | 16
活塞杆氮化C线 | 26414 | B | 2025/10/31 0:29:24 | 262.5 | 23 | 4 | 12~20 | 13.9 | 592 | 591 | 579 | 591 | 592 | 583 | 580 | 579 | 2 | 3 | 1.5 | 3 |  |  |  |  | 92 | 2.375 | 8.75 | 586 | 12 | 20 | 16
活塞杆氮化C线 | 26413 | O | 2025/10/30 23:46:42 | 328.14 | 26 | 4 | 12~20 | 15.2 | 593 | 594 | 587 | 584 | 585 | 591 | 577 | 581 | 2 | 3 | 1.5 | 3 |  |  |  |  | 104 | 2.375 | 8.75 | 587.5 | 12 | 20 | 16
活塞杆氮化C线 | 26412 | O | 2025/10/30 23:17:45 | 367.32 | 26 | 4 | 12~20 | 15 | 595 | 594 | 587 | 587 | 591 | 582 | 580 | 580 | 2 | 3 | 1.5 | 3 |  |  |  |  | 104 | 2.375 | 8.75 | 585.75 | 12 | 20 | 16
活塞杆氮化C线 | 26411 | B | 2025/10/30 22:34:42 | 301.57 | 25 | 4 | 12~20 | 14.6 | 593 | 593 | 578 | 590 | 582 | 591 | 578 | 582 | 2 | 3 | 1.5 | 3 |  |  |  |  | 100 | 2.375 | 8.75 | 589 | 12 | 20 | 16
活塞杆氮化C线 | 26410 | C | 2025/10/30 22:01:40 | 321.52 | 25 | 4 | 12~20 | 14.8 | 589 | 594 | 589 | 579 | 592 | 585 | 577 | 581 | 2 | 3 | 1.5 | 3 |  |  |  |  | 100 | 2.375 | 8.75 | 584.75 | 12 | 20 | 16
活塞杆氮化C线 | 26391 | B | 2025/10/30 13:02:44 | 493.26 | 24 | 4 | 12~20 | 13.7 | 598 | 594 | 592 | 581 | 591 | 585 | 579 | 581 | 2 | 2 | 2.5 | 2 |  |  |  |  | 96 | 2.125 | 8.5 | 585.25 | 12 | 20 | 16
活塞杆氮化C线 | 26351 | J | 2025/10/29 18:07:42 | 360 | 15 | 4 | 4~7 | 10.9 | 594 | 590 | 588 | 589 | 582 | 589 | 579 | 580 | 2 | 4 | 2.5 | 2 |  |  |  |  | 60 | 2.625 | 9 | 587 | 4 | 7 | 5.5
活塞杆氮化C线 | 26324 | A | 2025/10/29 6:59:18 | 303.12 | 15 | 4 | 7~12 | 9.1 | 596 | 590 | 589 | 587 | 585 | 590 | 578 | 579 | 2.5 | 4 | 4.5 | 2 |  |  |  |  | 60 | 3.25 | 8.666667 | 586.5 | 7 | 12 | 9.5
活塞杆氮化C线 | 26296 | A | 2025/10/28 18:26:37 | 385.2 | 15 | 4 | 7~12 | 10.9 | 599 | 574 | 580 | 592 | 593 | 584 | 580 | 581 | 2.5 | 4 | 4.5 | 2 |  |  |  |  | 60 | 3.25 | 8.666667 | 582.75 | 7 | 12 | 9.5
活塞杆氮化C线 | 26278 | A | 2025/10/28 10:39:36 | 410.4 | 15 | 4 | 7~12 | 9.8 | 598 | 577 | 589 | 583 | 589 | 592 | 582 | 579 | 2.5 | 3 | 4.5 | 2 |  |  |  |  | 60 | 3 | 8.666667 | 582.75 | 7 | 12 | 9.5
活塞杆氮化C线 | 26264 | O | 2025/10/25 7:19:33 | 368.16 | 15 | 2 | 12~20 | 12.4 | 595 | 587 |  |  |  |  | 579 | 579 | 2.5 | 3 | 5.5 | 2 |  |  |  |  | 30 | 3.25 | 9.2475 | 583 | 12 | 20 | 16
活塞杆氮化C线 | 26263 | O | 2025/10/25 7:09:22 | 368.16 | 16 | 2 | 12~20 | 17.8 | 597 | 591 |  |  |  |  | 574 | 578 | 2.5 | 3 | 5.5 | 2 |  |  |  |  | 32 | 3.25 | 9.25 | 584.5 | 12 | 20 | 16
活塞杆氮化C线 | 26256 | C | 2025/10/25 2:30:56 | 290.28 | 24 | 4 | 12~20 | 15.5 | 590 | 593 | 587 | 588 | 590 | 581 | 580 | 581 | 2.5 | 3 | 5.5 | 2 |  |  |  |  | 96 | 3.25 | 9.25 | 585.75 | 12 | 20 | 16
活塞杆氮化C线 | 26255 | O | 2025/10/25 1:34:44 | 352.21 | 26 | 4 | 12~20 | 15.4 | 591 | 595 | 583 | 585 | 584 | 590 | 581 | 581 | 2.5 | 3 | 5.5 | 2 |  |  |  |  | 104 | 3.25 | 9.25 | 587.75 | 12 | 20 | 16
活塞杆氮化C线 | 26253 | O | 2025/10/25 0:28:43 | 314.78 | 26 | 4 | 12~20 | 13.8 | 594 | 595 | 581 | 578 | 589 | 585 | 579 | 581 | 2.5 | 3 | 5.5 | 2 |  |  |  |  | 104 | 3.25 | 9.25 | 584.75 | 12 | 20 | 16
活塞杆氮化C线 | 26252 | O | 2025/10/25 0:09:15 | 313.55 | 26 | 4 | 12~20 | 15.3 | 593 | 594 | 588 | 584 | 586 | 590 | 580 | 581 | 2.5 | 3 | 5.5 | 2 |  |  |  |  | 104 | 3.25 | 9.25 | 587.25 | 12 | 20 | 16
活塞杆氮化C线 | 26251 | B | 2025/10/24 23:53:49 | 353.11 | 25 | 4 | 12~20 | 14 | 591 | 591 | 579 | 588 | 583 | 586 | 580 | 582 | 2.5 | 3 | 5.5 | 2 |  |  |  |  | 100 | 3.25 | 9.245 | 586.75 | 12 | 20 | 16
活塞杆氮化C线 | 26250 | B | 2025/10/24 22:54:59 | 421.27 | 26 | 4 | 12~20 | 13.5 | 593 | 595 | 585 | 585 | 582 | 590 | 579 | 579 | 2.5 | 3 | 5.5 | 2 |  |  |  |  | 104 | 3.25 | 9.25 | 587.25 | 12 | 20 | 16
活塞杆氮化C线 | 26250 | B | 2025/10/24 22:54:59 | 421.27 | 26 | 4 | 12~20 | 13.5 | 593 | 595 | 585 | 585 | 582 | 590 | 579 | 579 | 2.5 | 3 | 5.5 | 2 |  |  |  |  | 104 | 3.25 | 9.25 | 587.25 | 12 | 20 | 16
活塞杆氮化C线 | 26249 | B | 2025/10/24 22:30:16 | 493.22 | 26 | 4 | 12~20 | 13.4 | 595 | 594 | 579 | 588 | 580 | 586 | 579 | 581 | 2.5 | 3 | 5.5 | 2 |  |  |  |  | 104 | 3.25 | 9.25 | 587.25 | 12 | 20 | 16
活塞杆氮化C线 | 26248 | B | 2025/10/24 22:01:13 | 401.98 | 25 | 4 | 12~20 | 13.5 | 594 | 596 | 586 | 583 | 589 | 582 | 580 | 581 | 2.5 | 3 | 5.5 | 2 |  |  |  |  | 100 | 3.25 | 9.25 | 585.5 | 12 | 20 | 16
活塞杆氮化C线 | 26247 | C | 2025/10/24 21:19:30 | 392.75 | 24 | 4 | 12~20 | 13.3 | 594 | 594 | 582 | 588 | 586 | 594 | 581 | 581 | 2.5 | 3 | 5.5 | 2 |  |  |  |  | 96 | 3.25 | 9.2525 | 589.25 | 12 | 20 | 16
活塞杆氮化C线 | 26245 | B | 2025/10/24 20:16:16 | 541.35 | 28 | 4 | 12~20 | 13.2 | 593 | 594 | 587 | 584 | 591 | 584 | 578 | 581 | 2.5 | 3 | 5.5 | 2 |  |  |  |  | 112 | 3.25 | 9.25 | 585.75 | 12 | 20 | 16
活塞杆氮化C线 | 26244 | C | 2025/10/24 19:37:47 | 494.77 | 25 | 4 | 12~20 | 13.3 | 594 | 591 | 586 | 588 | 586 | 585 | 580 | 579 | 2.5 | 3 | 5.5 | 2 |  |  |  |  | 100 | 3.25 | 9.25 | 585.75 | 12 | 20 | 16
活塞杆氮化C线 | 26242 | C | 2025/10/24 18:34:04 | 482.22 | 25 | 4 | 12~20 | 13.2 | 595 | 593 | 585 | 586 | 585 | 582 | 580 | 581 | 2.5 | 3 | 5.5 | 2 |  |  |  |  | 100 | 3.25 | 9.2475 | 585.5 | 12 | 20 | 16
活塞杆氮化C线 | 26241 | C | 2025/10/24 18:26:15 | 258.73 | 22 | 4 | 12~20 | 13.5 | 581 | 593 | 586 | 588 | 588 | 583 | 581 | 582 | 2.5 | 3 | 5.5 | 2 |  |  |  |  | 88 | 3.25 | 9.25 | 586.5 | 12 | 20 | 16
活塞杆氮化C线 | 26240 | B | 2025/10/24 17:10:13 | 339 | 24 | 4 | 12~20 | 14.1 | 595 | 594 | 585 | 586 | 582 | 589 | 581 | 581 | 2.5 | 3 | 5.5 | 2 |  |  |  |  | 96 | 3.25 | 9.2475 | 587.5 | 12 | 20 | 16
活塞杆氮化C线 | 26239 | O | 2025/10/24 16:45:42 | 368.16 | 25 | 4 | 12~20 | 15.4 | 594 | 595 | 585 | 587 | 583 | 588 | 580 | 582 | 2.5 | 2 | 5.8 | 2 |  |  |  |  | 100 | 3.075 | 9.2525 | 588 | 12 | 20 | 16
活塞杆氮化C线 | 26238 | M | 2025/10/24 16:19:38 | 181.03 | 21 | 4 | 12~20 | 13.9 | 593 | 595 | 587 | 588 | 588 | 581 | 581 | 581 | 2.5 | 2 | 5.8 | 2 |  |  |  |  | 84 | 3.075 | 9.25 | 586.25 | 12 | 20 | 16
活塞杆氮化C线 | 26237 | M | 2025/10/24 15:52:53 | 134.73 | 21 | 4 | 12~20 | 14.2 | 594 | 594 | 582 | 587 | 581 | 592 | 581 | 581 | 2.5 | 2 | 5.8 | 2 |  |  |  |  | 84 | 3.075 | 9.2525 | 588.5 | 12 | 20 | 16
活塞杆氮化C线 | 26236 | C | 2025/10/24 15:30:14 | 264.08 | 22 | 4 | 12~20 | 14.3 | 596 | 595 | 585 | 585 | 587 | 583 | 580 | 582 | 2.5 | 2 | 5.8 | 2 |  |  |  |  | 88 | 3.075 | 9.2475 | 586.25 | 12 | 20 | 16
活塞杆氮化C线 | 26234 | C | 2025/10/24 14:33:44 | 252.21 | 22 | 4 | 12~20 | 14 | 596 | 595 | 587 | 584 | 592 | 582 | 582 | 582 | 2.5 | 2 | 5.8 | 2 |  |  |  |  | 88 | 3.075 | 9.25 | 585.75 | 12 | 20 | 16
活塞杆氮化C线 | 26233 | M | 2025/10/24 14:03:37 | 51.78 | 21 | 4 | 12~20 | 15.2 | 589 | 595 | 584 | 588 | 581 | 592 | 581 | 581 | 2.5 | 2 | 5.8 | 2 |  |  |  |  | 84 | 3.075 | 9.25 | 589 | 12 | 20 | 16
活塞杆氮化C线 | 26232 | O | 2025/10/24 13:24:08 | 355.89 | 25 | 4 | 12~20 | 15.8 | 597 | 596 | 583 | 587 | 583 | 585 | 579 | 582 | 2.5 | 2 | 5.8 | 2 |  |  |  |  | 100 | 3.075 | 9.25 | 587.5 | 12 | 20 | 16
活塞杆氮化C线 | 26231 | O | 2025/10/24 12:58:40 | 367.32 | 25 | 4 | 12~20 | 13.8 | 591 | 595 | 589 | 583 | 593 | 582 | 579 | 581 | 2.5 | 2 | 5.8 | 2 |  |  |  |  | 100 | 3.075 | 9.25 | 585.25 | 12 | 20 | 16
活塞杆氮化C线 | 26224 | C | 2025/10/24 9:48:26 | 251.11 | 22 | 4 | 12~20 | 15.2 | 591 | 594 | 587 | 585 | 583 | 593 | 581 | 580 | 2.5 | 2 | 5.8 | 2 |  |  |  |  | 88 | 3.075 | 8.5125 | 588 | 12 | 20 | 16
活塞杆氮化C线 | 26223 | B | 2025/10/24 9:24:58 | 365.32 | 24 | 4 | 12~20 | 15.5 | 591 | 596 | 588 | 584 | 592 | 583 | 577 | 582 | 2.5 | 2 | 5.8 | 2 |  |  |  |  | 96 | 3.075 | 8.5125 | 586.25 | 12 | 20 | 16
活塞杆氮化C线 | 26222 | B | 2025/10/24 8:55:48 | 279.21 | 22 | 4 | 12~20 | 14.9 | 585 | 589 | 580 | 588 | 586 | 587 | 581 | 579 | 2.5 | 2 | 5.8 | 2 |  |  |  |  | 88 | 3.075 | 8.5125 | 585.75 | 12 | 20 | 16
活塞杆氮化C线 | 26221 | B | 2025/10/24 7:52:14 | 316.62 | 23 | 4 | 12~20 | 15 | 588 | 593 | 587 | 590 | 588 | 587 | 580 | 579 | 2.5 | 2 | 5.8 | 2 |  |  |  |  | 92 | 3.075 | 8.495 | 587.25 | 12 | 20 | 16
活塞杆氮化C线 | 26219 | O | 2025/10/24 6:50:38 | 343 | 23 | 4 | 12~20 | 15.8 | 597 | 596 | 586 | 587 | 591 | 581 | 579 | 582 | 2.5 | 2 | 4 | 2 |  |  |  |  | 92 | 2.625 | 8.5125 | 586.5 | 12 | 20 | 16
活塞杆氮化C线 | 26218 | O | 2025/10/24 6:22:03 | 340.55 | 23 | 4 | 12~20 | 14.8 | 595 | 596 | 583 | 589 | 583 | 592 | 579 | 580 | 2.5 | 2 | 4 | 2 |  |  |  |  | 92 | 2.625 | 8 | 589.25 | 12 | 20 | 16
活塞杆氮化C线 | 26217 | C | 2025/10/24 5:54:18 | 246.22 | 21 | 4 | 12~20 | 15.9 | 597 | 595 | 587 | 586 | 594 | 584 | 580 | 579 | 2.5 | 2 | 4 | 2 |  |  |  |  | 84 | 2.625 | 8 | 586 | 12 | 20 | 16
活塞杆氮化C线 | 26216 | C | 2025/10/24 5:28:37 | 292.24 | 21 | 4 | 12~20 | 14.3 | 595 | 594 | 581 | 588 | 595 | 589 | 581 | 580 | 2.5 | 2 | 4 | 2 |  |  |  |  | 84 | 2.625 | 8.5125 | 587.75 | 12 | 20 | 16
活塞杆氮化C线 | 26214 | C | 2025/10/24 4:16:14 | 410.94 | 24 | 4 | 12~20 | 13 | 595 | 593 | 581 | 589 | 599 | 583 | 580 | 581 | 2.5 | 2 | 4 | 2 |  |  |  |  | 96 | 2.625 | 8.5125 | 586.5 | 12 | 20 | 16
活塞杆氮化C线 | 26213 | O | 2025/10/24 3:56:38 | 344.67 | 25 | 4 | 12~20 | 16 | 597 | 595 | 586 | 585 | 584 | 591 | 580 | 581 | 2.5 | 2 | 4 | 2 |  |  |  |  | 100 | 2.625 | 8.5125 | 588 | 12 | 20 | 16
活塞杆氮化C线 | 26208 | C | 2025/10/24 1:31:09 | 322.92 | 23 | 4 | 12~20 | 20.1 | 596 | 595 | 587 | 583 | 588 | 598 | 580 | 577 | 2.5 | 2 | 4 | 2 |  |  |  |  | 92 | 2.625 | 8.5125 | 588.25 | 12 | 20 | 16
活塞杆氮化C线 | 26207 | B | 2025/10/24 1:02:01 | 221.15 | 23 | 4 | 12~20 | 21.9 | 585 | 594 | 583 | 590 | 588 | 584 | 575 | 582 | 2.5 | 2 | 4 | 2 |  |  |  |  | 92 | 2.625 | 8.5125 | 587.5 | 12 | 20 | 16
活塞杆氮化C线 | 26206 | B | 2025/10/24 0:08:54 | 531.83 | 29 | 4 | 12~20 | 21.3 | 595 | 593 | 585 | 584 | 582 | 586 | 577 | 575 | 2.5 | 2 | 4 | 2 |  |  |  |  | 116 | 2.625 | 8.515 | 584.5 | 12 | 20 | 16
活塞杆氮化C线 | 26205 | B | 2025/10/23 23:41:14 | 435.13 | 27 | 4 | 12~20 | 17.9 | 593 | 592 | 588 | 586 | 587 | 582 | 579 | 578 | 2.5 | 2 | 4 | 2 |  |  |  |  | 108 | 2.625 | 8.5175 | 584.5 | 12 | 20 | 16
活塞杆氮化C线 | 26201 | C | 2025/10/23 21:31:19 | 189.36 | 21 | 4 | 12~20 | 17.8 | 580 | 596 | 582 | 591 | 584 | 585 | 574 | 582 | 2.5 | 2 | 4 | 2 |  |  |  |  | 84 | 2.625 | 8.515 | 588.5 | 12 | 20 | 16
活塞杆氮化C线 | 26200 | C | 2025/10/23 20:56:41 | 292.65 | 23 | 4 | 12~20 | 16.4 | 596 | 595 | 587 | 584 | 586 | 590 | 581 | 575 | 2.5 | 2 | 4 | 2 |  |  |  |  | 92 | 2.625 | 8.5125 | 586 | 12 | 20 | 16
活塞杆氮化C线 | 26198 | B | 2025/10/23 19:37:52 | 515.72 | 27 | 4 | 12~20 | 14.9 | 593 | 592 | 587 | 582 | 583 | 585 | 577 | 581 | 2.5 | 2 | 4 | 2 |  |  |  |  | 108 | 2.625 | 8.5125 | 585 | 12 | 20 | 16
活塞杆氮化C线 | 26197 | B | 2025/10/23 19:09:59 | 542.88 | 27 | 4 | 12~20 | 15.8 | 596 | 593 | 584 | 588 | 585 | 584 | 580 | 578 | 2.5 | 2 | 4 | 2 |  |  |  |  | 108 | 2.625 | 8.5125 | 585.75 | 12 | 20 | 16
活塞杆氮化C线 | 26191 | C | 2025/10/23 14:41:15 | 188.36 | 20 | 4 | 12~20 | 16.8 | 592 | 595 | 588 | 584 | 580 | 583 | 580 | 580 | 2 | 2.5 | 2.5 | 2 |  |  |  |  | 80 | 2.25 | 8.5125 | 585.5 | 12 | 20 | 16
活塞杆氮化C线 | 26190 | B | 2025/10/23 14:02:03 | 218.52 | 22 | 4 | 12~20 | 16.3 | 598 | 595 | 581 | 587 | 583 | 584 | 578 | 581 | 2 | 2.5 | 2.5 | 2 |  |  |  |  | 88 | 2.25 | 8.5125 | 586.75 | 12 | 20 | 16
活塞杆氮化C线 | 26189 | C | 2025/10/23 13:50:33 | 213.18 | 22 | 4 | 12~20 | 15.8 | 582 | 592 | 588 | 584 | 588 | 583 | 581 | 580 | 2 | 2.5 | 2.5 | 2 |  |  |  |  | 88 | 2.25 | 8.5125 | 584.75 | 12 | 20 | 16
活塞杆氮化C线 | 26188 | B | 2025/10/23 12:40:03 | 568.25 | 28 | 4 | 12~20 | 17.6 | 597 | 594 | 584 | 585 | 590 | 580 | 580 | 580 | 2 | 2.5 | 2.5 | 2 |  |  |  |  | 112 | 2.25 | 8.515 | 584.75 | 12 | 20 | 16
活塞杆氮化C线 | 26187 | C | 2025/10/23 12:18:54 | 254.08 | 22 | 4 | 12~20 | 15.1 | 584 | 590 | 584 | 588 | 587 | 584 | 580 | 580 | 2 | 2.5 | 2.5 | 2 |  |  |  |  | 88 | 2.25 | 8.515 | 585.5 | 12 | 20 | 16
活塞杆氮化C线 | 26185 | C | 2025/10/23 10:58:24 | 189.36 | 20 | 4 | 12~20 | 15.6 | 596 | 595 | 590 | 581 | 580 | 585 | 579 | 582 | 2 | 2.5 | 2.5 | 2 |  |  |  |  | 80 | 2.25 | 7.965 | 585.75 | 12 | 20 | 16
活塞杆氮化C线 | 26184 | C | 2025/10/23 10:22:09 | 188.47 | 20 | 4 | 12~20 | 15.5 | 588 | 595 | 580 | 591 | 582 | 584 | 579 | 581 | 2 | 2.5 | 2.5 | 2 |  |  |  |  | 80 | 2.25 | 7.72 | 587.75 | 12 | 20 | 16
活塞杆氮化C线 | 26183 | C | 2025/10/23 9:45:56 | 378.59 | 24 | 4 | 12~20 | 14.9 | 596 | 594 | 585 | 583 | 583 | 587 | 576 | 580 | 2 | 2.5 | 2.5 | 2 |  |  |  |  | 96 | 2.25 | 7.68 | 586 | 12 | 20 | 16
活塞杆氮化C线 | 26182 | C | 2025/10/23 9:22:22 | 313.83 | 24 | 4 | 12~20 | 16.6 | 593 | 595 | 586 | 586 | 581 | 585 | 580 | 579 | 2 | 2.5 | 2.5 | 2 |  |  |  |  | 96 | 2.25 | 7.6925 | 586.25 | 12 | 20 | 16
活塞杆氮化C线 | 26181 | B | 2025/10/23 8:54:42 | 344.21 | 24 | 4 | 12~20 | 15.5 | 596 | 593 | 580 | 588 | 582 | 584 | 580 | 580 | 2 | 2.5 | 2.5 | 2 |  |  |  |  | 96 | 2.25 | 8 | 586.25 | 12 | 20 | 16
活塞杆氮化C线 | 26180 | D | 2025/10/23 8:27:31 | 230.57 | 22 | 4 | 12~20 | 15.7 | 597 | 596 | 590 | 583 | 581 | 584 | 577 | 581 | 2 | 2.5 | 2.5 | 2 |  |  |  |  | 88 | 2.25 | 8 | 586 | 12 | 20 | 16
活塞杆氮化C线 | 26179 | M | 2025/10/23 8:19:29 | 181.03 | 21 | 4 | 12~20 | 15 | 583 | 597 | 580 | 590 | 583 | 585 | 582 | 577 | 2 | 2.5 | 2.5 | 2 |  |  |  |  | 84 | 2.25 | 8 | 587.25 | 12 | 20 | 16
活塞杆氮化C线 | 26178 | O | 2025/10/23 7:01:23 | 321.41 | 25 | 4 | 12~20 | 16.5 | 593 | 596 | 582 | 588 | 584 | 583 | 579 | 579 | 2 | 2.5 | 2.5 | 2 |  |  |  |  | 100 | 2.25 | 8 | 586.5 | 12 | 20 | 16
活塞杆氮化C线 | 26177 | B | 2025/10/23 6:36:32 | 326.07 | 24 | 4 | 12~20 | 16.9 | 597 | 594 | 580 | 588 | 581 | 585 | 580 | 582 | 2 | 2.5 | 2.5 | 2 |  |  |  |  | 96 | 2.25 | 7.9975 | 587.25 | 12 | 20 | 16
活塞杆氮化C线 | 26175 | B | 2025/10/23 5:06:40 | 326.52 | 24 | 4 | 12~20 | 14.3 | 594 | 595 | 588 | 582 | 583 | 584 | 579 | 585 | 2 | 2.5 | 2.5 | 2 |  |  |  |  | 96 | 2.25 | 8.0025 | 586.5 | 12 | 20 | 16
活塞杆氮化C线 | 26174 | B | 2025/10/23 4:36:50 | 307.02 | 24 | 4 | 12~20 | 15.8 | 593 | 595 | 578 | 591 | 581 | 584 | 579 | 581 | 2 | 2.5 | 2.5 | 2 |  |  |  |  | 96 | 2.25 | 7.9975 | 587.75 | 12 | 20 | 16
活塞杆氮化C线 | 26173 | C | 2025/10/23 4:10:43 | 339.01 | 24 | 4 | 12~20 | 14.3 | 587 | 595 | 583 | 582 | 582 | 584 | 584 | 580 | 2 | 2.5 | 2.5 | 2 |  |  |  |  | 96 | 2.25 | 8 | 585.25 | 12 | 20 | 16
活塞杆氮化C线 | 26172 | O | 2025/10/23 3:25:48 | 334.62 | 25 | 4 | 12~20 | 16.9 | 594 | 595 | 588 | 581 | 583 | 588 | 577 | 585 | 2 | 2.5 | 2.5 | 2 |  |  |  |  | 100 | 2.25 | 8 | 587.25 | 12 | 20 | 16
活塞杆氮化C线 | 26171 | O | 2025/10/23 3:01:45 | 350.79 | 25 | 4 | 12~20 | 16.2 | 595 | 596 | 586 | 591 | 583 | 585 | 579 | 578 | 2 | 2.5 | 2.5 | 2 |  |  |  |  | 100 | 2.25 | 8 | 587.5 | 12 | 20 | 16
活塞杆氮化C线 | 26170 | M | 2025/10/23 2:53:35 | 180.88 | 21 | 4 | 12~20 | 14.8 | 594 | 596 | 580 | 588 | 584 | 586 | 574 | 585 | 2 | 2.5 | 2.5 | 2 |  |  |  |  | 84 | 2.25 | 8 | 588.75 | 12 | 20 | 16
活塞杆氮化C线 | 26169 | M | 2025/10/23 2:28:05 | 181.08 | 21 | 4 | 12~20 | 14.5 | 594 | 595 | 589 | 580 | 589 | 582 | 585 | 576 | 2 | 2.5 | 2.5 | 2 |  |  |  |  | 84 | 2.25 | 8 | 583.25 | 12 | 20 | 16
活塞杆氮化C线 | 26168 | C | 2025/10/23 1:49:06 | 270.18 | 21 | 4 | 12~20 | 13.9 | 589 | 590 | 581 | 591 | 580 | 589 | 580 | 584 | 2 | 2.5 | 2.5 | 2 |  |  |  |  | 84 | 2.25 | 8 | 588.5 | 12 | 20 | 16
活塞杆氮化C线 | 26167 | B | 2025/10/23 0:53:19 | 517.2 | 27 | 4 | 12~20 | 14.7 | 594 | 594 | 583 | 591 | 587 | 588 | 575 | 583 | 2 | 2.5 | 2.5 | 2 |  |  |  |  | 108 | 2.25 | 7.9975 | 589 | 12 | 20 | 16
活塞杆氮化C线 | 26166 | B | 2025/10/23 0:29:06 | 508.39 | 27 | 4 | 12~20 | 14.1 | 593 | 594 | 587 | 581 | 590 | 589 | 587 | 575 | 2 | 2.5 | 2.5 | 2 |  |  |  |  | 108 | 2.25 | 8.0025 | 584.75 | 12 | 20 | 16
活塞杆氮化C线 | 26165 | B | 2025/10/22 23:55:54 | 520.82 | 27 | 4 | 12~20 | 14.5 | 594 | 593 | 582 | 590 | 582 | 591 | 577 | 586 | 2 | 2.5 | 2.5 | 2 |  |  |  |  | 108 | 2.25 | 8.04 | 590 | 12 | 20 | 16
活塞杆氮化C线 | 26164 | B | 2025/10/22 23:32:10 | 365.08 | 23 | 4 | 12~20 | 14 | 596 | 594 | 587 | 585 | 594 | 581 | 574 | 583 | 2 | 2.5 | 2.5 | 2 |  |  |  |  | 92 | 2.25 | 8.05 | 585.75 | 12 | 20 | 16
活塞杆氮化C线 | 26161 | C | 2025/10/22 21:53:27 | 486.9 | 24 | 4 | 12~20 | 14.5 | 595 | 594 | 590 | 579 | 588 | 586 | 578 | 582 | 2 | 2.5 | 2.5 | 2 |  |  |  |  | 96 | 2.25 | 8.0025 | 585.25 | 12 | 20 | 16
活塞杆氮化C线 | 26160 | C | 2025/10/22 21:32:03 | 526.31 | 27 | 4 | 12~20 | 15.4 | 595 | 592 | 587 | 591 | 584 | 590 | 581 | 578 | 2 | 2.5 | 2.5 | 2 |  |  |  |  | 108 | 2.25 | 8 | 587.75 | 12 | 20 | 16
活塞杆氮化C线 | 26159 | C | 2025/10/22 20:55:58 | 433.31 | 24 | 4 | 12~20 | 13.2 | 595 | 591 | 580 | 592 | 589 | 589 | 581 | 582 | 2 | 2.5 | 2.5 | 2 |  |  |  |  | 96 | 2.25 | 8 | 588.5 | 12 | 20 | 16
活塞杆氮化C线 | 26140 | B | 2025/10/22 13:08:41 | 290.89 | 20 | 4 | 12~20 | 14 | 598 | 598 | 591 | 583 | 592 | 599 | 577 | 583 | 2.5 | 2 | 3.5 | 3.5 |  |  |  |  | 80 | 2.875 | 8.0025 | 590.75 | 12 | 20 | 16
活塞杆氮化C线 | 26105 | J | 2025/10/21 18:56:59 | 359.7 | 15 | 4 | 4~7 | 11.5 | 597 | 582 | 584 | 591 | 581 | 583 | 580 | 579 | 2.5 | 2 | 3.5 | 3.5 |  |  |  |  | 60 | 2.875 | 7.97 | 583.75 | 4 | 7 | 5.5
活塞杆氮化C线 | 26080 | J | 2025/10/21 9:03:45 | 358 | 15 | 4 | 4~7 | 13.7 | 596 | 585 | 583 | 585 | 592 | 592 | 575 | 582 | 2.5 | 3 | 3.5 | 2.5 |  |  |  |  | 60 | 2.875 | 7.97 | 586 | 4 | 7 | 5.5
活塞杆氮化C线 | 25963 | J | 2025/10/15 8:14:44 | 314.64 | 15 | 4 | 4~7 | 10.2 | 593 | 576 | 590 | 581 | 587 | 580 | 588 | 580 | 3.5 | 2.8 | 2.5 | 3 |  |  |  |  | 60 | 2.95 | 7.7625 | 579.25 | 4 | 7 | 5.5
活塞杆氮化C线 | 25811 | B | 2025/10/9 12:48:01 | 318.9 | 20 | 4 | 12~20 | 17.8 | 598 | 595 | 589 | 587 | 592 | 584 | 581 | 594 | 4 | 2 | 3 | 3 |  |  |  |  | 80 | 3 | 8.2675 | 590 | 12 | 20 | 16
活塞杆氮化C线 | 25733 | M | 2025/9/29 19:22:02 | 182.98 | 21 | 4 | 12~20 | 14.3 | 591 | 597 | 585 | 587 | 583 | 583 | 587 | 588 | 4.5 | 2 | 2 | 2 |  |  |  |  | 84 | 2.625 | 7.005 | 588.75 | 12 | 20 | 16
活塞杆氮化C线 | 25732 | B | 2025/9/29 18:56:18 | 208.5 | 21 | 4 | 12~20 | 13.9 | 581 | 587 | 586 | 587 | 582 | 581 | 581 | 590 | 4.5 | 2 | 2 | 2 |  |  |  |  | 84 | 2.625 | 7.005 | 586.25 | 12 | 20 | 16
活塞杆氮化C线 | 25730 | B | 2025/9/29 17:04:18 | 476.7 | 24 | 4 | 12~20 | 14.8 | 585 | 584 | 584 | 585 | 583 | 581 | 585 | 587 | 4.5 | 2 | 2 | 2 |  |  |  |  | 96 | 2.625 | 7.005 | 584.25 | 12 | 20 | 16
活塞杆氮化C线 | 25729 | M | 2025/9/29 16:41:15 | 81.13 | 21 | 4 | 12~20 | 14.2 | 597 | 583 | 584 | 586 | 583 | 583 | 585 | 584 | 3 | 2 | 2 | 2 |  |  |  |  | 84 | 2.25 | 7.0025 | 584 | 12 | 20 | 16
活塞杆氮化C线 | 25728 | C | 2025/9/29 15:52:46 | 216.99 | 21 | 4 | 12~20 | 14.6 | 592 | 593 | 584 | 587 | 582 | 583 | 586 | 587 | 3 | 2 | 2 | 2 |  |  |  |  | 84 | 2.25 | 6.9975 | 587.5 | 12 | 20 | 16
活塞杆氮化C线 | 25726 | C | 2025/9/29 14:58:45 | 220.79 | 21 | 4 | 12~20 | 15.2 | 596 | 597 | 583 | 584 | 581 | 581 | 585 | 585 | 3 | 2 | 2 | 2 |  |  |  |  | 84 | 2.25 | 7 | 586.75 | 12 | 20 | 16
活塞杆氮化C线 | 25725 | B | 2025/9/29 14:25:58 | 207 | 21 | 4 | 12~20 | 15 | 586 | 594 | 584 | 584 | 583 | 581 | 585 | 587 | 3 | 2 | 2 | 2 |  |  |  |  | 84 | 2.25 | 8 | 586.5 | 12 | 20 | 16
活塞杆氮化C线 | 25724 | B | 2025/9/29 13:51:27 | 343.96 | 23 | 4 | 12~20 | 15.7 | 597 | 596 | 581 | 586 | 586 | 582 | 588 | 587 | 3 | 2 | 2 | 2 |  |  |  |  | 92 | 2.25 | 7 | 587.75 | 12 | 20 | 16
活塞杆氮化C线 | 25723 | O | 2025/9/29 13:29:40 | 354.66 | 24 | 4 | 12~20 | 15.3 | 597 | 596 | 582 | 584 | 582 | 587 | 582 | 591 | 3 | 2 | 2 | 2 |  |  |  |  | 96 | 2.25 | 7 | 589.5 | 12 | 20 | 16
活塞杆氮化C线 | 25722 | C | 2025/9/29 12:43:50 | 214.35 | 21 | 4 | 12~20 | 15.2 | 597 | 596 | 581 | 583 | 591 | 581 | 585 | 583 | 3 | 2 | 2 | 2 |  |  |  |  | 84 | 2.25 | 6.9975 | 585.75 | 12 | 20 | 16
活塞杆氮化C线 | 25721 | M | 2025/9/29 12:36:39 | 151.65 | 21 | 4 | 12~20 | 14.4 | 589 | 595 | 590 | 581 | 580 | 593 | 587 | 587 | 3 | 2 | 2 | 2 |  |  |  |  | 84 | 2.25 | 7 | 589 | 12 | 20 | 16
活塞杆氮化C线 | 25720 | B | 2025/9/29 11:33:16 | 393.45 | 23 | 4 | 12~20 | 15.3 | 597 | 596 | 582 | 584 | 584 | 591 | 587 | 586 | 3 | 2 | 2 | 2 |  |  |  |  | 92 | 2.25 | 7 | 589.25 | 12 | 20 | 16
活塞杆氮化C线 | 25719 | B | 2025/9/29 11:16:51 | 292.17 | 21 | 4 | 12~20 | 14.2 | 598 | 596 | 586 | 583 | 589 | 584 | 587 | 588 | 3 | 2 | 2 | 2 |  |  |  |  | 84 | 2.25 | 7 | 587.75 | 12 | 20 | 16
活塞杆氮化C线 | 25718 | M | 2025/9/29 10:42:14 | 118.57 | 21 | 4 | 12~20 | 15 | 584 | 598 | 586 | 586 | 580 | 589 | 581 | 590 | 3 | 2 | 2 | 2 |  |  |  |  | 84 | 2.25 | 6.9975 | 590.75 | 12 | 20 | 16
活塞杆氮化C线 | 25710 | B | 2025/9/29 6:00:20 | 335.05 | 22 | 4 | 12~20 | 13.6 | 590 | 589 | 584 | 581 | 585 | 585 | 590 | 585 | 2.5 | 2 | 3 | 3 |  |  |  |  | 88 | 2.625 | 7.333333 | 585 | 12 | 20 | 16
活塞杆氮化C线 | 25708 | B | 2025/9/29 4:45:54 | 312.25 | 22 | 4 | 12~20 | 17.2 | 597 | 597 | 583 | 587 | 589 | 584 | 579 | 592 | 2.5 | 2 | 3 | 3 |  |  |  |  | 88 | 2.625 | 7 | 590 | 12 | 20 | 16
活塞杆氮化C线 | 25707 | B | 2025/9/29 4:10:52 | 347.8 | 22 | 4 | 12~20 | 15.4 | 598 | 597 | 581 | 587 | 588 | 588 | 590 | 581 | 2.5 | 2 | 3 | 3 |  |  |  |  | 88 | 2.625 | 7 | 588.25 | 12 | 20 | 16
活塞杆氮化C线 | 25705 | B | 2025/9/29 3:09:09 | 307.48 | 22 | 4 | 12~20 | 14.8 | 597 | 598 | 579 | 587 | 587 | 583 | 583 | 592 | 2.5 | 2 | 3 | 3 |  |  |  |  | 88 | 2.625 | 7.0025 | 590 | 12 | 20 | 16
活塞杆氮化C线 | 25704 | B | 2025/9/29 2:46:26 | 311.05 | 22 | 4 | 12~20 | 14.4 | 582 | 592 | 587 | 583 | 585 | 589 | 593 | 583 | 2.5 | 2 | 3 | 3 |  |  |  |  | 88 | 2.625 | 7.0025 | 586.75 | 12 | 20 | 16
活塞杆氮化C线 | 25703 | O | 2025/9/29 2:20:54 | 143.3 | 21 | 4 | 12~20 | 15.7 | 599 | 583 | 583 | 588 | 587 | 588 | 580 | 593 | 2.5 | 2 | 3 | 3 |  |  |  |  | 84 | 2.625 | 7.0025 | 588 | 12 | 20 | 16
活塞杆氮化C线 | 25702 | B | 2025/9/29 1:56:36 | 356.4 | 22 | 4 | 12~20 | 14.3 | 597 | 594 | 585 | 587 | 583 | 588 | 592 | 581 | 2.5 | 2 | 3 | 3 |  |  |  |  | 88 | 2.625 | 7 | 587.5 | 12 | 20 | 16
活塞杆氮化C线 | 25701 | B | 2025/9/29 1:20:49 | 358.76 | 22 | 4 | 12~20 | 14.9 | 598 | 596 | 586 | 587 | 588 | 587 | 580 | 593 | 2.5 | 2 | 3 | 3 |  |  |  |  | 88 | 2.625 | 7 | 590.75 | 12 | 20 | 16
活塞杆氮化C线 | 25700 | O | 2025/9/29 0:53:33 | 280.49 | 22 | 4 | 12~20 | 15.4 | 597 | 597 | 580 | 587 | 586 | 586 | 591 | 582 | 2.5 | 2 | 3 | 3 |  |  |  |  | 88 | 2.625 | 7 | 588 | 12 | 20 | 16
活塞杆氮化C线 | 25699 | B | 2025/9/29 0:29:31 | 341.7 | 22 | 4 | 12~20 | 14.2 | 597 | 595 | 580 | 579 | 584 | 590 | 584 | 588 | 2.5 | 2 | 3 | 3 |  |  |  |  | 88 | 2.625 | 7.0025 | 588 | 12 | 20 | 16
活塞杆氮化C线 | 25698 | M | 2025/9/29 0:10:13 | 131.15 | 20 | 4 | 12~20 | 12.2 | 593 | 595 | 586 | 581 | 592 | 583 | 587 | 588 | 2.5 | 2 | 3 | 3 |  |  |  |  | 80 | 2.625 | 6.9975 | 586.75 | 12 | 20 | 16
活塞杆氮化C线 | 25697 | M | 2025/9/28 23:42:03 | 103.68 | 20 | 4 | 12~20 | 12.7 | 597 | 590 | 583 | 589 | 585 | 591 | 587 | 587 | 2.5 | 2 | 3 | 3 |  |  |  |  | 80 | 2.625 | 7.0025 | 589.25 | 12 | 20 | 16
活塞杆氮化C线 | 25696 | B | 2025/9/28 23:07:23 | 390.52 | 22 | 4 | 12~20 | 14.7 | 599 | 597 | 587 | 584 | 588 | 587 | 584 | 589 | 2.5 | 2 | 3 | 3 |  |  |  |  | 88 | 2.625 | 7 | 589.25 | 12 | 20 | 16
活塞杆氮化C线 | 25695 | B | 2025/9/28 22:43:15 | 389.55 | 22 | 4 | 12~20 | 14.7 | 599 | 595 | 584 | 588 | 586 | 589 | 584 | 586 | 2.5 | 2 | 3 | 3 |  |  |  |  | 88 | 2.625 | 6.9975 | 589.5 | 12 | 20 | 16
活塞杆氮化C线 | 25694 | B | 2025/9/28 22:12:53 | 387.06 | 22 | 4 | 12~20 | 14.6 | 597 | 597 | 587 | 584 | 587 | 588 | 585 | 585 | 2.5 | 2 | 3 | 3 |  |  |  |  | 88 | 2.625 | 7 | 588.5 | 12 | 20 | 16
活塞杆氮化C线 | 25693 | B | 2025/9/28 21:39:21 | 482.26 | 23 | 4 | 12~20 | 14.8 | 596 | 592 | 584 | 588 | 586 | 587 | 585 | 588 | 2.5 | 2 | 3 | 3 |  |  |  |  | 92 | 2.625 | 6.995 | 588.75 | 12 | 20 | 16
活塞杆氮化C线 | 25692 | B | 2025/9/28 21:09:38 | 477.9 | 23 | 4 | 12~20 | 14.9 | 599 | 591 | 584 | 586 | 588 | 588 | 581 | 587 | 2.5 | 2 | 3 | 3 |  |  |  |  | 92 | 2.625 | 7 | 588 | 12 | 20 | 16
活塞杆氮化C线 | 25691 | O | 2025/9/28 20:45:00 | 257.71 | 22 | 4 | 12~20 | 15.7 | 596 | 600 | 587 | 586 | 588 | 588 | 589 | 583 | 2.5 | 2 | 3 | 3 |  |  |  |  | 88 | 2.625 | 7 | 589.25 | 12 | 20 | 16
活塞杆氮化C线 | 25690 | B | 2025/9/28 20:05:13 | 473.87 | 23 | 4 | 12~20 | 14.5 | 597 | 590 | 583 | 588 | 588 | 590 | 585 | 590 | 2.5 | 2 | 3 | 3 |  |  |  |  | 92 | 2.625 | 7.0025 | 589.5 | 12 | 20 | 16
活塞杆氮化C线 | 25689 | O | 2025/9/28 19:50:16 | 340.55 | 23 | 4 | 12~20 | 15.3 | 596 | 596 | 586 | 584 | 586 | 587 | 588 | 586 | 2.5 | 2 | 3 | 3 |  |  |  |  | 92 | 2.625 | 6.9975 | 588.25 | 12 | 20 | 16
活塞杆氮化C线 | 25688 | B | 2025/9/28 19:19:11 | 482.9 | 23 | 4 | 12~20 | 14.8 | 598 | 590 | 586 | 588 | 584 | 590 | 588 | 589 | 2.5 | 2 | 3 | 3 |  |  |  |  | 92 | 2.625 | 7.0025 | 589.25 | 12 | 20 | 16
活塞杆氮化C线 | 25687 | B | 2025/9/28 18:55:25 | 329.34 | 22 | 4 | 12~20 | 15.4 | 598 | 598 | 580 | 587 | 590 | 582 | 584 | 592 | 2.5 | 2 | 3 | 3 |  |  |  |  | 88 | 2.625 | 7.0025 | 589.75 | 12 | 20 | 16
活塞杆氮化C线 | 25686 | O | 2025/9/28 18:28:16 | 347.91 | 23 | 4 | 12~20 | 16.1 | 598 | 597 | 589 | 580 | 588 | 588 | 585 | 585 | 2.5 | 2 | 3 | 3 |  |  |  |  | 92 | 2.625 | 6.9975 | 587.5 | 12 | 20 | 16
活塞杆氮化C线 | 25685 | O | 2025/9/28 17:45:15 | 347.91 | 23 | 4 | 12~20 | 16 | 598 | 597 | 586 | 589 | 585 | 591 | 589 | 583 | 2.5 | 2 | 3 | 3 |  |  |  |  | 92 | 2.625 | 7 | 590 | 12 | 20 | 16
活塞杆氮化C线 | 25684 | O | 2025/9/28 17:32:16 | 360.8 | 23 | 4 | 12~20 | 16.4 | 592 | 589 | 587 | 588 | 592 | 583 | 585 | 591 | 2.5 | 2 | 3 | 3 |  |  |  |  | 92 | 2.625 | 7 | 587.75 | 12 | 20 | 16
活塞杆氮化C线 | 25683 | M | 2025/9/28 16:37:17 | 103.45 | 20 | 4 | 12~20 | 14.6 | 597 | 590 | 582 | 586 | 586 | 583 | 582 | 590 | 3 | 2 | 2 | 2.5 |  |  |  |  | 80 | 2.375 | 7 | 587.25 | 12 | 20 | 16
活塞杆氮化C线 | 25682 | B | 2025/9/28 16:11:28 | 329.04 | 22 | 4 | 12~20 | 15.6 | 598 | 597 | 584 | 586 | 588 | 589 | 585 | 584 | 3 | 2 | 2 | 2.5 |  |  |  |  | 88 | 2.375 | 7 | 589 | 12 | 20 | 16
活塞杆氮化C线 | 25681 | O | 2025/9/28 15:46:31 | 364.33 | 23 | 4 | 12~20 | 16.3 | 594 | 598 | 585 | 587 | 587 | 587 | 587 | 585 | 3 | 2 | 2 | 2.5 |  |  |  |  | 92 | 2.375 | 7 | 589.25 | 12 | 20 | 16
活塞杆氮化C线 | 25680 | B | 2025/9/28 15:15:32 | 484.82 | 23 | 4 | 12~20 | 14.9 | 599 | 587 | 584 | 587 | 583 | 591 | 580 | 590 | 3 | 2 | 2 | 2.5 |  |  |  |  | 92 | 2.375 | 7.0025 | 588.75 | 12 | 20 | 16
活塞杆氮化C线 | 25679 | B | 2025/9/28 14:49:20 | 323.29 | 22 | 4 | 12~20 | 15.4 | 598 | 597 | 583 | 586 | 591 | 582 | 589 | 583 | 3 | 2 | 2 | 2.5 |  |  |  |  | 88 | 2.375 | 7 | 587 | 12 | 20 | 16
活塞杆氮化C线 | 25678 | B | 2025/9/28 13:52:39 | 259.74 | 19 | 4 | 12~20 | 14.5 | 594 | 591 | 587 | 583 | 580 | 588 | 590 | 582 | 3 | 2 | 2 | 2.5 |  |  |  |  | 76 | 2.375 | 6.9975 | 586 | 12 | 20 | 16
活塞杆氮化C线 | 25677 | C | 2025/9/28 13:26:42 | 524.88 | 25 | 4 | 12~20 | 14.8 | 586 | 575 | 587 | 582 | 584 | 588 | 590 | 584 | 3 | 2 | 2 | 2.5 |  |  |  |  | 100 | 2.375 | 6.9975 | 582.25 | 12 | 20 | 16
活塞杆氮化C线 | 25676 | M | 2025/9/28 13:06:00 | 103.68 | 19 | 4 | 12~20 | 16.1 | 595 | 588 | 586 | 589 | 593 | 582 | 590 | 584 | 3 | 2 | 2 | 2.5 |  |  |  |  | 76 | 2.375 | 7 | 585.75 | 12 | 20 | 16
活塞杆氮化C线 | 25673 | C | 2025/9/28 11:20:27 | 480.72 | 22 | 4 | 12~20 | 12.1 | 597 | 589 | 587 | 584 | 588 | 585 | 590 | 581 | 3 | 2 | 2 | 2.5 |  |  |  |  | 88 | 2.375 | 7 | 584.75 | 12 | 20 | 16
活塞杆氮化C线 | 25672 | O | 2025/9/28 11:14:14 | 355.89 | 22 | 4 | 12~20 | 16.8 | 596 | 597 | 583 | 589 | 587 | 591 | 579 | 592 | 3 | 2 | 2 | 2.5 |  |  |  |  | 88 | 2.375 | 7 | 592.25 | 12 | 20 | 16
活塞杆氮化C线 | 25671 | B | 2025/9/28 10:46:46 | 485.33 | 22 | 4 | 12~20 | 13.4 | 588 | 582 | 588 | 584 | 590 | 583 | 584 | 585 | 3 | 2 | 2 | 2.5 |  |  |  |  | 88 | 2.375 | 7 | 583.5 | 12 | 20 | 16
活塞杆氮化C线 | 25670 | M | 2025/9/28 10:19:45 | 103.33 | 19 | 4 | 12~20 | 14.3 | 598 | 586 | 582 | 588 | 582 | 589 | 587 | 584 | 3 | 2 | 2 | 2.5 |  |  |  |  | 76 | 2.375 | 7.0025 | 586.75 | 12 | 20 | 16
活塞杆氮化C线 | 25669 | C | 2025/9/28 9:42:51 | 249.27 | 19 | 4 | 12~20 | 15 | 598 | 596 | 588 | 583 | 592 | 584 | 585 | 587 | 3 | 2 | 2 | 2.5 |  |  |  |  | 76 | 2.375 | 6.9975 | 587.5 | 12 | 20 | 16
活塞杆氮化C线 | 25663 | O | 2025/9/28 6:44:11 | 322.14 | 22 | 4 | 12~20 | 15.7 | 599 | 596 | 583 | 585 | 588 | 587 | 584 | 589 | 4 | 2.5 | 2 | 2.5 |  |  |  |  | 88 | 2.75 | 7.0025 | 589.25 | 12 | 20 | 16
活塞杆氮化C线 | 25662 | C | 2025/9/28 6:18:32 | 292.82 | 20 | 4 | 12~20 | 14.8 | 598 | 597 | 585 | 588 | 584 | 592 | 586 | 588 | 4 | 2.5 | 2 | 2.5 |  |  |  |  | 80 | 2.75 | 6.9975 | 591.25 | 12 | 20 | 16
活塞杆氮化C线 | 25661 | M | 2025/9/28 6:10:36 | 264.08 | 19 | 4 | 12~20 | 14 | 596 | 598 | 586 | 587 | 589 | 582 | 585 | 585 | 4 | 2.5 | 2 | 2.5 |  |  |  |  | 76 | 2.75 | 7 | 588 | 12 | 20 | 16
活塞杆氮化C线 | 25660 | B | 2025/9/28 5:46:23 | 195.27 | 18 | 4 | 12~20 | 15.6 | 599 | 596 | 583 | 590 | 586 | 592 | 584 | 587 | 4 | 2.5 | 2 | 2.5 |  |  |  |  | 72 | 2.75 | 7 | 591.25 | 12 | 20 | 16
活塞杆氮化C线 | 25659 | B | 2025/9/28 5:21:58 | 233.13 | 19 | 4 | 12~20 | 15.2 | 598 | 597 | 586 | 582 | 589 | 584 | 588 | 585 | 4 | 2.5 | 2 | 2.5 |  |  |  |  | 76 | 2.75 | 7 | 587 | 12 | 20 | 16
活塞杆氮化C线 | 25658 | B | 2025/9/28 4:51:50 | 222.08 | 19 | 4 | 12~20 | 15.9 | 598 | 599 | 583 | 590 | 588 | 590 | 578 | 589 | 4 | 2.5 | 2 | 2.5 |  |  |  |  | 76 | 2.75 | 6.9975 | 592 | 12 | 20 | 16
活塞杆氮化C线 | 25657 | B | 2025/9/28 4:36:42 | 327.29 | 21 | 4 | 12~20 | 14.1 | 599 | 595 | 586 | 586 | 584 | 587 | 588 | 579 | 4 | 2.5 | 2 | 2.5 |  |  |  |  | 84 | 2.75 | 7 | 586.75 | 12 | 20 | 16
活塞杆氮化C线 | 25656 | O | 2025/9/28 3:45:19 | 368.16 | 22 | 4 | 12~20 | 15.9 | 598 | 598 | 583 | 588 | 590 | 586 | 583 | 589 | 4 | 2.5 | 2 | 2.5 |  |  |  |  | 88 | 2.75 | 7.0025 | 590.25 | 12 | 20 | 16
活塞杆氮化C线 | 25655 | O | 2025/9/28 3:16:59 | 322.14 | 22 | 4 | 12~20 | 16 | 598 | 598 | 583 | 589 | 588 | 588 | 581 | 587 | 4 | 2.5 | 2 | 2.5 |  |  |  |  | 88 | 2.75 | 8 | 590.5 | 12 | 20 | 16
活塞杆氮化C线 | 25654 | B | 2025/9/28 3:07:09 | 298.62 | 19 | 4 | 12~20 | 14.9 | 598 | 599 | 588 | 584 | 585 | 592 | 589 | 583 | 4 | 2.5 | 2 | 2.5 |  |  |  |  | 76 | 2.75 | 7 | 589.5 | 12 | 20 | 16
活塞杆氮化C线 | 25653 | B | 2025/9/28 2:40:26 | 299.83 | 19 | 4 | 12~20 | 15.5 | 597 | 597 | 582 | 590 | 589 | 584 | 583 | 589 | 4 | 2.5 | 2 | 2.5 |  |  |  |  | 76 | 2.75 | 6.995 | 590 | 12 | 20 | 16
活塞杆氮化C线 | 25652 | B | 2025/9/28 2:11:17 | 327.16 | 21 | 4 | 12~20 | 15.8 | 597 | 597 | 588 | 583 | 589 | 591 | 587 | 585 | 4 | 2.5 | 2 | 2.5 |  |  |  |  | 84 | 2.75 | 5.99 | 589 | 12 | 20 | 16
活塞杆氮化C线 | 25650 | O | 2025/9/28 1:16:57 | 368.16 | 22 | 4 | 12~20 | 16.4 | 598 | 597 | 588 | 582 | 589 | 589 | 583 | 586 | 4 | 2.5 | 2 | 2.5 |  |  |  |  | 88 | 2.75 | 6.995 | 588.5 | 12 | 20 | 16
活塞杆氮化C线 | 25649 | B | 2025/9/28 0:47:40 | 435.06 | 22 | 4 | 12~20 | 14.3 | 599 | 597 | 579 | 588 | 587 | 587 | 586 | 583 | 4 | 2.5 | 2 | 2.5 |  |  |  |  | 88 | 2.75 | 7 | 588.75 | 12 | 20 | 16
活塞杆氮化C线 | 25648 | B | 2025/9/28 0:30:23 | 357.18 | 21 | 4 | 12~20 | 14.6 | 599 | 594 | 590 | 580 | 589 | 591 | 579 | 589 | 4 | 2.5 | 2 | 2.5 |  |  |  |  | 84 | 2.75 | 8.0025 | 588.5 | 12 | 20 | 16
活塞杆氮化C线 | 25629 | B | 2025/9/27 15:46:25 | 330 | 21 | 4 | 12~20 | 16.5 | 594 | 601 | 589 | 585 | 585 | 587 | 592 | 582 | 2.5 | 2 | 2 | 2.5 |  |  |  |  | 84 | 2.25 | 6.7525 | 588.75 | 12 | 20 | 16
活塞杆氮化C线 | 25583 | A | 2025/9/26 18:18:23 | 344.23 | 15 | 4 | 7~12 | 11.8 | 597 | 590 | 586 | 582 | 589 | 583 | 588 | 582 | 2.5 | 2 | 2 | 2.5 |  |  |  |  | 60 | 2.25 | 7.8975 | 584.25 | 7 | 12 | 9.5
活塞杆氮化C线 | 25559 | A | 2025/9/26 8:29:39 | 387.9 | 15 | 4 | 7~12 | 10.9 | 596 | 586 | 585 | 583 | 588 | 583 | 575 | 583 | 2.5 | 2 | 2.5 | 3 |  |  |  |  | 60 | 2.5 | 7.87 | 583.75 | 7 | 12 | 9.5
活塞杆氮化C线 | 25558 | A | 2025/9/26 8:16:32 | 387.66 | 15 | 4 | 7~12 | 11.8 | 588 | 587 | 585 | 591 | 586 | 590 | 581 | 581 | 2.5 | 2 | 2.5 | 3 |  |  |  |  | 60 | 2.5 | 7.87 | 587.25 | 7 | 12 | 9.5
活塞杆氮化C线 | 25555 | O | 2025/9/24 9:49:41 | 367.32 | 15 | 2 | 12~20 | 16.2 | 599 | 584 |  |  |  |  | 584 | 580 | 2.5 | 2 | 2 | 2.5 |  |  |  |  | 30 | 2.25 | 7.0025 | 582 | 12 | 20 | 16
活塞杆氮化C线 | 25554 | O | 2025/9/24 9:30:58 | 386.3 | 15 | 2 | 12~20 | 16.6 | 594 | 591 |  |  |  |  | 581 | 576 | 2.5 | 2 | 2 | 2.5 |  |  |  |  | 30 | 2.25 | 7.045 | 583.5 | 12 | 20 | 16
活塞杆氮化C线 | 25536 | C | 2025/9/24 0:39:46 | 205.46 | 18 | 2 | 12~20 | 14.6 | [6 empty] | 575 | 575 | 2.5 | 2 | 2 | 2.5 |  |  |  |  | 36 | 2.25 | 7.0425 | 575 | 12 | 20 | 16
活塞杆氮化C线 | 25535 | B | 2025/9/23 23:57:25 | 267.53 | 15 | 2 | 12~20 | 15.5 | 580 | 575 |  |  |  |  | 589 | 578 | 2.5 | 2 | 2 | 2.5 |  |  |  |  | 30 | 2.25 | 7.12 | 576.5 | 12 | 20 | 16
活塞杆氮化C线 | 25534 | B | 2025/9/23 23:46:04 | 284.19 | 18 | 2 | 12~20 | 14.3 | [6 empty] | 579 | 580 | 2.5 | 2 | 2 | 2.5 |  |  |  |  | 36 | 2.25 | 7.14 | 580 | 12 | 20 | 16
活塞杆氮化C线 | 25533 | C | 2025/9/23 22:57:38 | 331.01 | 15 | 2 | 12~20 | 17 | 594 | 594 |  |  |  |  | 576 | 583 | 2.5 | 2 | 2 | 2.5 |  |  |  |  | 30 | 2.25 | 7.25 | 588.5 | 12 | 20 | 16
活塞杆氮化C线 | 25532 | B | 2025/9/23 22:42:47 | 245.93 | 15 | 3 | 12~20 | 16.5 | 593 | 584 |  |  |  |  | 587 | 579 | 2.5 | 2 | 2 | 2.5 |  |  |  |  | 45 | 2.25 | 7.245 | 581.5 | 12 | 20 | 16
活塞杆氮化C线 | 25532 | B | 2025/9/23 22:42:47 | 245.93 | 15 | 3 | 12~20 | 16.5 | 593 | 584 |  |  |  |  | 587 | 579 | 2.5 | 2 | 2 | 2.5 |  |  |  |  | 45 | 2.25 | 7.245 | 581.5 | 12 | 20 | 16
活塞杆氮化C线 | 25530 | M | 2025/9/23 20:40:58 | 214.66 | 21 | 4 | 12~20 | 15.4 | 599 | 597 | 588 | 585 | 589 | 590 | 575 | 584 | 2.5 | 2 | 2 | 2.5 |  |  |  |  | 84 | 2.25 | 7.25 | 589 | 12 | 20 | 16
活塞杆氮化C线 | 25529 | M | 2025/9/23 20:12:11 | 271.8 | 21 | 4 | 12~20 | 14.6 | 598 | 598 | 586 | 589 | 592 | 586 | 586 | 576 | 2.5 | 2 | 2 | 2.5 |  |  |  |  | 84 | 2.25 | 7.2475 | 587.25 | 12 | 20 | 16
活塞杆氮化C线 | 25528 | B | 2025/9/23 19:25:04 | 415.04 | 24 | 4 | 12~20 | 15.3 | 597 | 598 | 579 | 591 | 593 | 592 | 574 | 586 | 2.5 | 2 | 2 | 2.5 |  |  |  |  | 96 | 2.25 | 7.245 | 591.75 | 12 | 20 | 16
活塞杆氮化C线 | 25526 | B | 2025/9/23 18:43:50 | 317.31 | 23 | 4 | 12~20 | 14.7 | 598 | 598 | 581 | 589 | 592 | 585 | 579 | 582 | 2.5 | 2 | 2 | 2.5 |  |  |  |  | 92 | 2.25 | 7.2475 | 588.5 | 12 | 20 | 16
活塞杆氮化C线 | 25525 | B | 2025/9/23 18:15:52 | 316.24 | 23 | 4 | 12~20 | 14.8 | 596 | 598 | 588 | 585 | 585 | 590 | 576 | 582 | 2.5 | 2 | 2 | 2.5 |  |  |  |  | 92 | 2.25 | 7.245 | 588.75 | 12 | 20 | 16
活塞杆氮化C线 | 25524 | O | 2025/9/23 17:38:34 | 352.02 | 24 | 4 | 12~20 | 15 | 597 | 595 | 587 | 583 | 593 | 586 | 574 | 583 | 2.5 | 2 | 2 | 2.5 |  |  |  |  | 96 | 2.25 | 7.2525 | 586.75 | 12 | 20 | 16
活塞杆氮化C线 | 25523 | B | 2025/9/23 16:59:31 | 320.83 | 23 | 4 | 12~20 | 15.3 | 596 | 597 | 582 | 590 | 582 | 587 | 574 | 578 | 2 | 0.7 | 2 | 1.5 |  |  |  |  | 92 | 1.55 | 7.2575 | 588 | 12 | 20 | 16
活塞杆氮化C线 | 25522 | M | 2025/9/23 16:39:01 | 148.88 | 21 | 4 | 12~20 | 13.5 | 591 | 597 | 588 | 581 | 590 | 586 | 579 | 578 | 2 | 0.7 | 2 | 1.5 |  |  |  |  | 84 | 1.55 | 6.495 | 585.5 | 12 | 20 | 16
活塞杆氮化C线 | 25521 | M | 2025/9/23 16:13:05 | 84.24 | 21 | 4 | 12~20 | 14.4 | 596 | 591 | 585 | 589 | 588 | 585 | 579 | 583 | 2 | 0.7 | 2 | 1.5 |  |  |  |  | 84 | 1.55 | 6.49 | 587 | 12 | 20 | 16
活塞杆氮化C线 | 25520 | M | 2025/9/23 15:51:39 | 180.98 | 21 | 4 | 12~20 | 13.5 | 595 | 596 | 588 | 586 | 589 | 590 | 575 | 583 | 2 | 0.7 | 2 | 1.5 |  |  |  |  | 84 | 1.55 | 6.4925 | 588.75 | 12 | 20 | 16
活塞杆氮化C线 | 25519 | M | 2025/9/23 15:22:14 | 181.08 | 21 | 4 | 12~20 | 13 | 582 | 596 | 586 | 591 | 591 | 584 | 584 | 577 | 2 | 0.7 | 2 | 1.5 |  |  |  |  | 84 | 1.55 | 6.4975 | 587 | 12 | 20 | 16
活塞杆氮化C线 | 25518 | B | 2025/9/23 14:15:16 | 316.37 | 23 | 4 | 12~20 | 16 | 597 | 597 | 580 | 590 | 593 | 583 | 575 | 583 | 2 | 0.7 | 2 | 1.5 |  |  |  |  | 92 | 1.55 | 6.67 | 588.25 | 12 | 20 | 16
活塞杆氮化C线 | 25516 | C | 2025/9/23 12:32:27 | 514.69 | 27 | 4 | 12~20 | 15.5 | 595 | 591 | 588 | 582 | 588 | 591 | 574 | 582 | 2 | 0.7 | 2 | 1.5 |  |  |  |  | 108 | 1.55 | 6.6625 | 586.5 | 12 | 20 | 16
活塞杆氮化C线 | 25515 | C | 2025/9/23 12:02:04 | 500.4 | 27 | 4 | 12~20 | 15.6 | 595 | 596 | 582 | 590 | 593 | 583 | 575 | 579 | 2 | 0.7 | 2 | 1.5 |  |  |  |  | 108 | 1.55 | 6.6475 | 587 | 12 | 20 | 16
活塞杆氮化C线 | 25514 | C | 2025/9/23 11:47:54 | 405.83 | 24 | 4 | 12~20 | 14.6 | 595 | 591 | 584 | 587 | 585 | 587 | 577 | 578 | 2 | 0.7 | 2 | 1.5 |  |  |  |  | 96 | 1.55 | 6.6675 | 585.75 | 12 | 20 | 16
活塞杆氮化C线 | 25513 | B | 2025/9/23 10:51:57 | 332.14 | 23 | 4 | 12~20 | 16.1 | 592 | 597 | 586 | 586 | 590 | 588 | 574 | 581 | 2 | 0.7 | 2 | 1.5 |  |  |  |  | 92 | 1.55 | 6.6675 | 588 | 12 | 20 | 16
活塞杆氮化C线 | 25512 | C | 2025/9/23 10:22:45 | 371.67 | 23 | 4 | 12~20 | 14.3 | 587 | 587 | 582 | 589 | 588 | 588 | 580 | 577 | 2 | 0.7 | 2 | 1.5 |  |  |  |  | 92 | 1.55 | 6.66 | 585.25 | 12 | 20 | 16
活塞杆氮化C线 | 25511 | C | 2025/9/23 9:38:06 | 520.53 | 27 | 4 | 12~20 | 15.9 | 597 | 594 | 585 | 590 | 593 | 586 | 575 | 581 | 2 | 0.7 | 2 | 1.5 |  |  |  |  | 108 | 1.55 | 5.915 | 587.75 | 12 | 20 | 16
活塞杆氮化C线 | 25510 | C | 2025/9/23 9:03:33 | 513.3 | 27 | 4 | 12~20 | 16 | 596 | 595 | 584 | 588 | 586 | 591 | 575 | 578 | 2 | 0.7 | 2 | 1.5 |  |  |  |  | 108 | 1.55 | 5.94 | 588 | 12 | 20 | 16
活塞杆氮化C线 | 25509 | C | 2025/9/23 8:15:35 | 555.72 | 27 | 4 | 12~20 | 15 | 596 | 592 | 585 | 587 | 589 | 588 | 578 | 577 | 2 | 0.7 | 2 | 1.5 |  |  |  |  | 108 | 1.55 | 5.9375 | 586 | 12 | 20 | 16
活塞杆氮化C线 | 25508 | C | 2025/9/23 8:07:45 | 509.77 | 27 | 4 | 12~20 | 14.6 | 588 | 595 | 586 | 588 | 593 | 585 | 586 | 578 | 2 | 0.7 | 2 | 1.5 |  |  |  |  | 108 | 1.55 | 5.935 | 586.5 | 12 | 20 | 16
活塞杆氮化C线 | 25507 | O | 2025/9/23 7:50:23 | 367.32 | 24 | 4 | 12~20 | 13.5 | 581 | 580 | 581 | 586 | 581 | 587 | 581 | 582 | 2 | 0.7 | 2 | 1.5 |  |  |  |  | 96 | 1.55 | 5.9175 | 583.75 | 12 | 20 | 16
活塞杆氮化C线 | 25506 | O | 2025/9/23 6:38:51 | 321.41 | 24 | 4 | 12~20 | 15.1 | 587 | 589 | 588 | 583 | 592 | 583 | 578 | 580 | 2 | 1.5 | 2.5 | 1.5 |  |  |  |  | 96 | 1.875 | 5.9025 | 583.75 | 12 | 20 | 16
活塞杆氮化C线 | 25505 | M | 2025/9/23 6:16:22 | 84.24 | 21 | 4 | 12~20 | 14.8 | 596 | 588 | 580 | 590 | 582 | 588 | 576 | 583 | 2 | 1.5 | 2.5 | 1.5 |  |  |  |  | 84 | 1.875 | 5.9575 | 587.25 | 12 | 20 | 16
活塞杆氮化C线 | 25504 | M | 2025/9/23 5:45:09 | 84.24 | 21 | 4 | 12~20 | 16.7 | 596 | 597 | 588 | 583 | 592 | 583 | 578 | 580 | 2 | 1.5 | 2.5 | 1.5 |  |  |  |  | 84 | 1.875 | 5.9175 | 585.75 | 12 | 20 | 16
活塞杆氮化C线 | 25503 | O | 2025/9/23 5:02:21 | 365.48 | 24 | 4 | 12~20 | 16 | 597 | 598 | 582 | 591 | 587 | 590 | 579 | 581 | 2 | 1.5 | 2.5 | 1.5 |  |  |  |  | 96 | 1.875 | 5.9375 | 590 | 12 | 20 | 16
活塞杆氮化C线 | 25502 | O | 2025/9/23 4:35:20 | 367.32 | 24 | 4 | 12~20 | 16.1 | 597 | 597 | 583 | 585 | 592 | 587 | 576 | 582 | 2 | 1.5 | 2.5 | 1.5 |  |  |  |  | 96 | 1.875 | 5.9225 | 587.75 | 12 | 20 | 16
活塞杆氮化C线 | 25501 | O | 2025/9/23 4:08:49 | 367.32 | 24 | 4 | 12~20 | 14.7 | 594 | 597 | 589 | 584 | 583 | 588 | 582 | 577 | 2 | 1.5 | 2.5 | 1.5 |  |  |  |  | 96 | 1.875 | 5.935 | 586.5 | 12 | 20 | 16
活塞杆氮化C线 | 25500 | B | 2025/9/23 3:48:52 | 335.84 | 23 | 4 | 12~20 | 15 | 594 | 594 | 579 | 591 | 591 | 587 | 583 | 581 | 2 | 1.5 | 2.5 | 1.5 |  |  |  |  | 92 | 1.875 | 5.95 | 588.25 | 12 | 20 | 16
活塞杆氮化C线 | 25499 | O | 2025/9/23 3:03:50 | 362.42 | 24 | 4 | 12~20 | 16.1 | 594 | 596 | 589 | 581 | 586 | 588 | 575 | 587 | 2 | 1.5 | 2.5 | 1.5 |  |  |  |  | 96 | 1.875 | 5.92 | 588 | 12 | 20 | 16
活塞杆氮化C线 | 25498 | O | 2025/9/23 2:41:59 | 367.32 | 24 | 4 | 12~20 | 16 | 588 | 583 | 578 | 590 | 592 | 587 | 582 | 579 | 2 | 1.5 | 2.5 | 1.5 |  |  |  |  | 96 | 1.875 | 5.935 | 584.75 | 12 | 20 | 16
活塞杆氮化C线 | 25497 | M | 2025/9/23 2:24:36 | 133.1 | 20 | 4 | 12~20 | 13.5 | 596 | 590 | 589 | 580 | 592 | 582 | 584 | 576 | 2 | 1.5 | 2.5 | 1.5 |  |  |  |  | 80 | 1.875 | 5.9025 | 582 | 12 | 20 | 16
活塞杆氮化C线 | 25496 | M | 2025/9/23 1:56:07 | 181.08 | 20 | 4 | 12~20 | 12.9 | 588 | 592 | 580 | 589 | 582 | 593 | 579 | 583 | 2 | 1.5 | 2.5 | 1.5 |  |  |  |  | 80 | 1.875 | 5.9275 | 589.25 | 12 | 20 | 16
活塞杆氮化C线 | 25495 | B | 2025/9/23 1:15:21 | 273.47 | 21 | 4 | 12~20 | 14.6 | 596 | 596 | 584 | 586 | 592 | 582 | 577 | 582 | 2 | 1.5 | 2.5 | 1.5 |  |  |  |  | 84 | 1.875 | 5.89 | 586.5 | 12 | 20 | 16
活塞杆氮化C线 | 25494 | C | 2025/9/23 0:40:26 | 406.56 | 24 | 4 | 12~20 | 14.3 | 597 | 596 | 586 | 587 | 589 | 590 | 578 | 580 | 2 | 1.5 | 2.5 | 1.5 |  |  |  |  | 96 | 1.875 | 5.9475 | 588.25 | 12 | 20 | 16
活塞杆氮化C线 | 25493 | C | 2025/9/22 23:57:22 | 501.79 | 27 | 4 | 12~20 | 14.3 | 595 | 594 | 581 | 591 | 591 | 589 | 578 | 581 | 2 | 1.5 | 2.5 | 1.5 |  |  |  |  | 108 | 1.875 | 5.9225 | 588.75 | 12 | 20 | 16
活塞杆氮化C线 | 25492 | C | 2025/9/22 23:33:32 | 502.8 | 27 | 4 | 12~20 | 14.6 | 596 | 594 | 587 | 584 | 587 | 588 | 579 | 581 | 2 | 1.5 | 2.5 | 1.5 |  |  |  |  | 108 | 1.875 | 5.9525 | 586.75 | 12 | 20 | 16
活塞杆氮化C线 | 25491 | C | 2025/9/22 22:53:33 | 502.3 | 27 | 4 | 12~20 | 14.2 | 595 | 595 | 583 | 590 | 590 | 588 | 579 | 581 | 2 | 1.5 | 2.5 | 1.5 |  |  |  |  | 108 | 1.875 | 5.94 | 588.5 | 12 | 20 | 16
活塞杆氮化C线 | 25490 | C | 2025/9/22 22:26:08 | 502.13 | 27 | 4 | 12~20 | 15.2 | 597 | 593 | 584 | 586 | 588 | 589 | 580 | 583 | 2 | 1.5 | 2.5 | 1.5 |  |  |  |  | 108 | 1.875 | 6.005 | 587.75 | 12 | 20 | 16
活塞杆氮化C线 | 25489 | O | 2025/9/22 21:56:57 | 257.12 | 23 | 4 | 12~20 | 15.1 | 598 | 598 | 589 | 581 | 586 | 592 | 575 | 585 | 2 | 1.5 | 2.5 | 1.5 |  |  |  |  | 92 | 1.875 | 5.9875 | 589 | 12 | 20 | 16
活塞杆氮化C线 | 25488 | O | 2025/9/22 21:26:54 | 364.26 | 23 | 4 | 12~20 | 14.7 | 589 | 598 | 578 | 590 | 592 | 584 | 578 | 579 | 2 | 1.5 | 2.5 | 1.5 |  |  |  |  | 92 | 1.875 | 6.0075 | 587.75 | 12 | 20 | 16
活塞杆氮化C线 | 25487 | B | 2025/9/22 21:09:54 | 391.5 | 23 | 4 | 12~20 | 13.3 | 583 | 578 | 592 | 581 | 580 | 589 | 586 | 576 | 2 | 1.5 | 2.5 | 1.5 |  |  |  |  | 92 | 1.875 | 5.985 | 581 | 12 | 20 | 16
活塞杆氮化C线 | 25486 | B | 2025/9/22 20:08:39 | 343.7 | 23 | 4 | 12~20 | 13.3 | 596 | 597 | 588 | 582 | 591 | 589 | 582 | 578 | 2 | 1.5 | 2.5 | 1.5 |  |  |  |  | 92 | 1.875 | 5.995 | 586.5 | 12 | 20 | 16
活塞杆氮化C线 | 25485 | B | 2025/9/22 19:46:55 | 429.3 | 23 | 4 | 12~20 | 13.9 | 596 | 594 | 578 | 593 | 587 | 587 | 577 | 585 | 2 | 1.5 | 2.5 | 1.5 |  |  |  |  | 92 | 1.875 | 5.9875 | 589.75 | 12 | 20 | 16
活塞杆氮化C线 | 25484 | C | 2025/9/22 19:18:37 | 329.46 | 22 | 4 | 12~20 | 14 | 597 | 597 | 590 | 581 | 590 | 589 | 574 | 582 | 2 | 1.5 | 2.5 | 1.5 |  |  |  |  | 88 | 1.875 | 6.0025 | 587.25 | 12 | 20 | 16
活塞杆氮化C线 | 25482 | B | 2025/9/22 18:32:57 | 290.94 | 20 | 4 | 12~20 | 13.9 | 593 | 596 | 591 | 583 | 587 | 594 | 577 | 586 | 2 | 1.5 | 2.5 | 1.5 |  |  |  |  | 80 | 1.875 | 5.9675 | 589.75 | 12 | 20 | 16
活塞杆氮化C线 | 25481 | O | 2025/9/22 17:20:52 | 345.89 | 23 | 4 | 12~20 | 15.1 | 596 | 599 | 588 | 585 | 592 | 585 | 574 | 584 | 2 | 1.5 | 2.5 | 1.5 |  |  |  |  | 92 | 1.875 | 5.955 | 588.25 | 12 | 20 | 16
活塞杆氮化C线 | 25480 | C | 2025/9/22 16:55:13 | 393.97 | 22 | 4 | 12~20 | 14.3 | 592 | 593 | 578 | 591 | 591 | 588 | 585 | 576 | 3 | 1.2 | 2 | 1.5 |  |  |  |  | 88 | 1.925 | 5.93 | 587 | 12 | 20 | 16
活塞杆氮化C线 | 25478 | M | 2025/9/22 15:45:11 | 82.8 | 20 | 4 | 12~20 | 14.3 | 592 | 595 | 582 | 589 | 593 | 580 | 575 | 584 | 3 | 1.2 | 2 | 1.5 |  |  |  |  | 80 | 1.925 | 5.915 | 587 | 12 | 20 | 16
活塞杆氮化C线 | 25477 | C | 2025/9/22 15:12:45 | 516.6 | 26 | 4 | 12~20 | 14.2 | 597 | 592 | 580 | 587 | 584 | 589 | 579 | 577 | 3 | 1.2 | 2 | 1.5 |  |  |  |  | 104 | 1.925 | 5.92 | 586.25 | 12 | 20 | 16
活塞杆氮化C线 | 25476 | O | 2025/9/22 14:47:33 | 367.32 | 23 | 4 | 12~20 | 15.3 | 596 | 595 | 587 | 582 | 590 | 589 | 578 | 581 | 3 | 1.2 | 2 | 1.5 |  |  |  |  | 92 | 1.925 | 5.9225 | 586.75 | 12 | 20 | 16
活塞杆氮化C线 | 25475 | O | 2025/9/22 14:36:24 | 364.87 | 23 | 4 | 12~20 | 13.8 | 593 | 598 | 579 | 590 | 589 | 586 | 577 | 583 | 3 | 1.2 | 2 | 1.5 |  |  |  |  | 92 | 1.925 | 5.925 | 589.25 | 12 | 20 | 16
活塞杆氮化C线 | 25474 | C | 2025/9/22 13:57:15 | 442.44 | 23 | 4 | 12~20 | 13.9 | 595 | 589 | 587 | 581 | 589 | 590 | 577 | 580 | 3 | 1.2 | 2 | 1.5 |  |  |  |  | 92 | 1.925 | 5.935 | 585 | 12 | 20 | 16
活塞杆氮化C线 | 25473 | B | 2025/9/22 13:31:19 | 329.63 | 22 | 4 | 12~20 | 14.9 | 594 | 595 | 586 | 588 | 591 | 586 | 580 | 578 | 3 | 1.2 | 2 | 1.5 |  |  |  |  | 88 | 1.925 | 5.92 | 586.75 | 12 | 20 | 16
活塞杆氮化C线 | 25472 | M | 2025/9/22 13:23:41 | 81.77 | 19 | 4 | 12~20 | 13.1 | 591 | 592 | 586 | 591 | 580 | 591 | 577 | 582 | 3 | 1.2 | 2 | 1.5 |  |  |  |  | 76 | 1.925 | 5.915 | 589 | 12 | 20 | 16
活塞杆氮化C线 | 25471 | M | 2025/9/22 12:41:24 | 83.46 | 19 | 4 | 12~20 | 14 | 595 | 592 | 587 | 582 | 591 | 581 | 578 | 581 | 3 | 1.2 | 2 | 1.5 |  |  |  |  | 76 | 1.925 | 5.94 | 584 | 12 | 20 | 16
活塞杆氮化C线 | 25470 | M | 2025/9/22 12:15:48 | 83.26 | 19 | 4 | 12~20 | 13 | 589 | 595 | 582 | 592 | 584 | 589 | 576 | 582 | 3 | 1.2 | 2 | 1.5 |  |  |  |  | 76 | 1.925 | 5.895 | 589.5 | 12 | 20 | 16
活塞杆氮化C线 | 25469 | B | 2025/9/22 11:38:30 | 330.17 | 22 | 4 | 12~20 | 16.4 | 595 | 597 | 584 | 585 | 591 | 587 | 574 | 583 | 3 | 1.2 | 2 | 1.5 |  |  |  |  | 88 | 1.925 | 5.72 | 588 | 12 | 20 | 16
活塞杆氮化C线 | 25468 | B | 2025/9/22 11:03:50 | 310.53 | 22 | 4 | 12~20 | 15.2 | 595 | 596 | 588 | 587 | 589 | 589 | 581 | 579 | 3 | 1.2 | 2 | 1.5 |  |  |  |  | 88 | 1.925 | 5.88 | 587.75 | 12 | 20 | 16
活塞杆氮化C线 | 25467 | B | 2025/9/22 10:31:48 | 331.83 | 22 | 4 | 12~20 | 15.5 | 580 | 595 | 581 | 590 | 589 | 590 | 577 | 586 | 3 | 1.2 | 2 | 1.5 |  |  |  |  | 88 | 1.925 | 5.9175 | 590.25 | 12 | 20 | 16
活塞杆氮化C线 | 25466 | C | 2025/9/22 9:44:48 | 471.36 | 23 | 4 | 12~20 | 14.2 | 587 | 576 | 586 | 585 | 594 | 586 | 577 | 580 | 3 | 1.2 | 2 | 1.5 |  |  |  |  | 92 | 1.925 | 5.935 | 581.75 | 12 | 20 | 16
活塞杆氮化C线 | 25465 | C | 2025/9/22 9:11:43 | 502.8 | 26 | 4 | 12~20 | 14 | 594 | 594 | 578 | 589 | 592 | 584 | 575 | 579 | 3 | 1.2 | 2 | 1.5 |  |  |  |  | 104 | 1.925 | 5.9275 | 586.5 | 12 | 20 | 16
活塞杆氮化C线 | 25464 | C | 2025/9/22 8:45:09 | 512.87 | 26 | 4 | 12~20 | 14.9 | 595 | 591 | 588 | 581 | 587 | 592 | 578 | 578 | 3 | 1.2 | 2 | 1.5 |  |  |  |  | 104 | 1.925 | 5.9275 | 585.5 | 12 | 20 | 16
活塞杆氮化C线 | 25458 | C | 2025/9/21 2:26:46 | 530.33 | 26 | 4 | 12~20 | 14.9 | 595 | 592 | 590 | 583 | 587 | 588 | 587 | 576 | 3 | 2 | 2 | 2 |  |  |  |  | 104 | 2.25 | 6.25 | 584.75 | 12 | 20 | 16
活塞杆氮化C线 | 25457 | C | 2025/9/21 2:03:49 | 416.57 | 23 | 4 | 12~20 | 14.4 | 583 | 590 | 584 | 588 | 582 | 592 | 582 | 584 | 3 | 2 | 2 | 2 |  |  |  |  | 92 | 2.25 | 6.25 | 588.5 | 12 | 20 | 16
活塞杆氮化C线 | 25456 | C | 2025/9/21 0:33:23 | 411.39 | 23 | 4 | 12~20 | 14.7 | 591 | 594 | 590 | 581 | 583 | 587 | 577 | 583 | 3 | 2 | 2 | 2 |  |  |  |  | 92 | 2.25 | 6.2475 | 586.25 | 12 | 20 | 16
活塞杆氮化C线 | 25455 | C | 2025/9/21 0:14:26 | 422.05 | 23 | 4 | 12~20 | 14.2 | 593 | 589 | 574 | 592 | 588 | 587 | 583 | 578 | 3 | 2 | 2 | 2 |  |  |  |  | 92 | 2.25 | 6.333333 | 586.5 | 12 | 20 | 16
活塞杆氮化C线 | 25454 | B | 2025/9/20 23:53:47 | 376.67 | 22 | 4 | 12~20 | 14.5 | 596 | 594 | 591 | 578 | 589 | 587 | 579 | 584 | 3 | 2 | 2 | 2 |  |  |  |  | 88 | 2.25 | 6.2475 | 585.75 | 12 | 20 | 16
活塞杆氮化C线 | 25453 | C | 2025/9/20 23:10:37 | 442.63 | 23 | 4 | 12~20 | 14.7 | 594 | 584 | 582 | 589 | 581 | 592 | 576 | 582 | 3 | 2 | 2 | 2 |  |  |  |  | 92 | 2.25 | 6.25 | 586.75 | 12 | 20 | 16
活塞杆氮化C线 | 25452 | M | 2025/9/20 22:55:17 | 160.2 | 19 | 4 | 12~20 | 14.5 | 595 | 596 | 587 | 588 | 591 | 581 | 579 | 581 | 3 | 2 | 2 | 2 |  |  |  |  | 76 | 2.25 | 6.2525 | 586.5 | 12 | 20 | 16
活塞杆氮化C线 | 25451 | M | 2025/9/20 22:25:37 | 251.1 | 20 | 4 | 12~20 | 14.4 | 595 | 595 | 585 | 587 | 581 | 592 | 582 | 580 | 3 | 2 | 2 | 2 |  |  |  |  | 80 | 2.25 | 6.2525 | 588.5 | 12 | 20 | 16
活塞杆氮化C线 | 25450 | B | 2025/9/20 22:02:36 | 343.97 | 22 | 4 | 12~20 | 14.7 | 596 | 595 | 583 | 588 | 592 | 583 | 577 | 584 | 3 | 2 | 2 | 2 |  |  |  |  | 88 | 2.25 | 6.2475 | 587.5 | 12 | 20 | 16
活塞杆氮化C线 | 25449 | B | 2025/9/20 21:24:39 | 416.31 | 23 | 4 | 12~20 | 14.5 | 594 | 596 | 589 | 581 | 593 | 586 | 588 | 579 | 3 | 2 | 2 | 2 |  |  |  |  | 92 | 2.25 | 6.2525 | 585.5 | 12 | 20 | 16
活塞杆氮化C线 | 25434 | B | 2025/9/20 14:39:55 | 319.3 | 22 | 4 | 12~20 | 15.6 | 596 | 597 | 593 | 583 | 585 | 591 | 581 | 582 | 3 | 2 | 4 | 3.5 |  |  |  |  | 88 | 3.125 | 6.25 | 588.25 | 12 | 20 | 16
活塞杆氮化C线 | 25403 | J | 2025/9/19 18:28:19 | 332.62 | 15 | 4 | 4~7 | 11.2 | 596 | 583 | 587 | 583 | 588 | 580 | 585 | 583 | 2.5 | 2.5 | 5 | 3.5 |  |  |  |  | 60 | 3.375 | 7 | 582.25 | 4 | 7 | 5.5
活塞杆氮化C线 | 25387 | A | 2025/9/19 10:58:14 | 462.06 | 15 | 4 | 7~12 | 11.5 | 597 | 573 | 581 | 587 | 587 | 580 | 579 | 579 | 4.5 | 2.5 | 3 | 2.5 |  |  |  |  | 60 | 3.125 | 6.91 | 579.75 | 7 | 12 | 9.5
活塞杆氮化C线 | 25386 | J | 2025/9/19 10:31:01 | 351.18 | 15 | 4 | 4~7 | 12.2 | 594 | 583 | 591 | 584 | 592 | 588 | 576 | 582 | 4.5 | 2.5 | 3 | 2.5 |  |  |  |  | 60 | 3.125 | 6.91 | 584.25 | 4 | 7 | 5.5
活塞杆氮化C线 | 25356 | A | 2025/9/16 7:51:15 | 400.43 | 15 | 4 | 7~12 | 9.7 | 592 | 584 | 587 | 581 | 587 | 585 | 589 | 583 | 4.5 | 2.5 | 2.5 | 3 |  |  |  |  | 60 | 3.125 | 8.25 | 583.25 | 7 | 12 | 9.5
活塞杆氮化C线 | 25330 | B | 2025/9/15 19:48:59 | 480.92 | 25 | 4 | 12~20 | 13.1 | 596 | 590 | 588 | 588 | 588 | 593 | 578 | 586 | 4.5 | 2.5 | 2.5 | 3 |  |  |  |  | 100 | 3.125 | 8.2475 | 589.25 | 12 | 20 | 16
活塞杆氮化C线 | 25329 | C | 2025/9/15 19:25:41 | 346.43 | 24 | 4 | 12~20 | 13.9 | 596 | 596 | 584 | 587 | 590 | 590 | 580 | 582 | 4.5 | 2.5 | 2.5 | 3 |  |  |  |  | 96 | 3.125 | 8.2525 | 588.75 | 12 | 20 | 16
活塞杆氮化C线 | 25328 | B | 2025/9/15 18:39:08 | 384.12 | 24 | 4 | 12~20 | 13.4 | 596 | 594 | 589 | 587 | 592 | 589 | 584 | 580 | 4.5 | 2.5 | 2.5 | 3 |  |  |  |  | 96 | 3.125 | 8.2475 | 587.5 | 12 | 20 | 16
活塞杆氮化C线 | 25327 | O | 2025/9/15 18:25:12 | 366.71 | 25 | 4 | 12~20 | 14.3 | 596 | 596 | 584 | 587 | 587 | 591 | 575 | 586 | 4.5 | 2.5 | 2.5 | 3 |  |  |  |  | 100 | 3.125 | 8.2525 | 590 | 12 | 20 | 16
活塞杆氮化C线 | 25326 | O | 2025/9/15 17:41:44 | 352.02 | 25 | 4 | 12~20 | 14.3 | 595 | 594 | 589 | 587 | 590 | 588 | 587 | 577 | 4.5 | 2.5 | 2.5 | 3 |  |  |  |  | 100 | 3.125 | 8.2475 | 586.5 | 12 | 20 | 16
活塞杆氮化C线 | 25325 | C | 2025/9/15 17:05:29 | 369.94 | 24 | 4 | 12~20 | 14 | 596 | 594 | 584 | 587 | 592 | 586 | 583 | 585 | 4.5 | 2.5 | 2.5 | 3 |  |  |  |  | 96 | 3.125 | 8.2475 | 588 | 12 | 20 | 16
活塞杆氮化C线 | 25324 | B | 2025/9/15 16:23:57 | 526.73 | 28 | 4 | 12~20 | 14.4 | 594 | 590 | 580 | 589 | 591 | 590 | 576 | 584 | 3 | 2.4 | 4 | 3.5 |  |  |  |  | 112 | 3.225 | 8.2525 | 588.25 | 12 | 20 | 16
活塞杆氮化C线 | 25323 | C | 2025/9/15 15:55:57 | 437.93 | 27 | 4 | 12~20 | 14.5 | 594 | 593 | 589 | 581 | 589 | 592 | 586 | 579 | 3 | 2.4 | 4 | 3.5 |  |  |  |  | 108 | 3.225 | 8.2475 | 586.25 | 12 | 20 | 16
活塞杆氮化C线 | 25322 | C | 2025/9/15 15:32:34 | 357.06 | 24 | 4 | 12~20 | 14.1 | 584 | 591 | 580 | 593 | 581 | 591 | 585 | 576 | 3 | 2.4 | 4 | 3.5 |  |  |  |  | 96 | 3.225 | 8.245 | 587.75 | 12 | 20 | 16
活塞杆氮化C线 | 25321 | M | 2025/9/15 15:06:41 | 67.89 | 21 | 4 | 12~20 | 13.2 | 596 | 583 | 592 | 584 | 592 | 584 | 575 | 587 | 3 | 2.4 | 4 | 3.5 |  |  |  |  | 84 | 3.225 | 8.25 | 584.5 | 12 | 20 | 16
活塞杆氮化C线 | 25320 | M | 2025/9/15 14:32:19 | 103.66 | 21 | 4 | 12~20 | 13.1 | 591 | 595 | 582 | 590 | 587 | 589 | 587 | 576 | 3 | 2.4 | 4 | 3.5 |  |  |  |  | 84 | 3.225 | 8.2575 | 587.5 | 12 | 20 | 16
活塞杆氮化C线 | 25319 | M | 2025/9/15 14:00:48 | 79.52 | 24 | 4 | 12~20 | 14.9 | 597 | 583 | 588 | 586 | 584 | 590 | 577 | 587 | 3 | 2.4 | 4 | 3.5 |  |  |  |  | 96 | 3.225 | 8.2475 | 586.5 | 12 | 20 | 16
活塞杆氮化C线 | 25318 | B | 2025/9/15 13:21:05 | 263.44 | 25 | 4 | 12~20 | 14.1 | 594 | 591 | 584 | 585 | 593 | 582 | 579 | 580 | 3 | 2.4 | 4 | 3.5 |  |  |  |  | 100 | 3.225 | 8.25 | 584.5 | 12 | 20 | 16
活塞杆氮化C线 | 25317 | C | 2025/9/15 12:57:25 | 146.81 | 25 | 4 | 12~20 | 14.3 | 596 | 594 | 586 | 588 | 591 | 590 | 580 | 582 | 3 | 2.4 | 4 | 3.5 |  |  |  |  | 100 | 3.225 | 8.25 | 588.5 | 12 | 20 | 16
活塞杆氮化C线 | 25316 | O | 2025/9/15 12:26:26 | 368.16 | 25 | 4 | 12~20 | 15.8 | 596 | 595 | 587 | 584 | 588 | 592 | 577 | 584 | 3 | 2.4 | 4 | 3.5 |  |  |  |  | 100 | 3.225 | 8.25 | 588.75 | 12 | 20 | 16
活塞杆氮化C线 | 25315 | O | 2025/9/15 11:51:14 | 367.32 | 25 | 4 | 12~20 | 15 | 596 | 595 | 584 | 590 | 591 | 587 | 582 | 581 | 3 | 2.4 | 4 | 3.5 |  |  |  |  | 100 | 3.225 | 8.025 | 588.25 | 12 | 20 | 16
活塞杆氮化C线 | 25314 | O | 2025/9/15 11:23:51 | 342.83 | 25 | 4 | 12~20 | 14.3 | 597 | 596 | 588 | 582 | 590 | 590 | 582 | 584 | 3 | 2.4 | 4 | 3.5 |  |  |  |  | 100 | 3.225 | 8.2525 | 588 | 12 | 20 | 16
活塞杆氮化C线 | 25313 | O | 2025/9/15 10:53:08 | 367.32 | 25 | 4 | 12~20 | 14 | 597 | 597 | 581 | 591 | 586 | 591 | 580 | 586 | 3 | 2.4 | 4 | 3.5 |  |  |  |  | 100 | 3.225 | 8.25 | 591.25 | 12 | 20 | 16
活塞杆氮化C线 | 25312 | O | 2025/9/15 10:26:52 | 353.85 | 25 | 4 | 12~20 | 14.5 | 592 | 597 | 591 | 581 | 592 | 585 | 586 | 582 | 3 | 2.4 | 4 | 3.5 |  |  |  |  | 100 | 3.225 | 7.4925 | 586.25 | 12 | 20 | 16
活塞杆氮化C线 | 25311 | M | 2025/9/15 10:02:39 | 113.56 | 21 | 4 | 12~20 | 13.3 | 596 | 589 | 580 | 593 | 592 | 586 | 584 | 579 | 3 | 2.4 | 4 | 3.5 |  |  |  |  | 84 | 3.225 | 7.495 | 586.75 | 12 | 20 | 16
活塞杆氮化C线 | 25310 | B | 2025/9/15 9:33:56 | 228.12 | 22 | 4 | 12~20 | 15.7 | 597 | 597 | 589 | 580 | 587 | 592 | 577 | 587 | 3 | 2.4 | 4 | 3.5 |  |  |  |  | 88 | 3.225 | 7.5 | 589 | 12 | 20 | 16
活塞杆氮化C线 | 25309 | C | 2025/9/15 9:08:44 | 212.83 | 22 | 4 | 12~20 | 14.2 | 580 | 595 | 584 | 592 | 592 | 585 | 579 | 581 | 3 | 2.4 | 4 | 3.5 |  |  |  |  | 88 | 3.225 | 7.505 | 588.25 | 12 | 20 | 16
活塞杆氮化C线 | 25308 | M | 2025/9/15 8:42:47 | 56.16 | 20 | 4 | 12~20 | 13.3 | 598 | 582 | 587 | 579 | 583 | 585 | 583 | 575 | 3 | 2.4 | 4 | 3.5 |  |  |  |  | 80 | 3.225 | 7.4975 | 580.25 | 12 | 20 | 16
活塞杆氮化C线 | 25302 | C | 2025/9/14 1:57:19 | 200.1 | 22 | 4 | 12~20 | 14.2 | 597 | 600 | 592 | 588 | 585 | 589 | 582 | 583 | 3 | 2.9 | 4.5 | 3.5 |  |  |  |  | 88 | 3.475 | 7.4975 | 590 | 12 | 20 | 16
活塞杆氮化C线 | 25300 | B | 2025/9/14 0:52:34 | 244 | 22 | 4 | 12~20 | 13.7 | 595 | 599 | 587 | 589 | 593 | 581 | 579 | 584 | 3 | 2.9 | 4.5 | 3.5 |  |  |  |  | 88 | 3.475 | 7.5 | 588.25 | 12 | 20 | 16
活塞杆氮化C线 | 25298 | O | 2025/9/14 0:04:20 | 367.32 | 25 | 4 | 12~20 | 14.4 | 599 | 599 | 580 | 592 | 584 | 591 | 584 | 575 | 3 | 2.9 | 4.5 | 3.5 |  |  |  |  | 100 | 3.475 | 7.5 | 589.25 | 12 | 20 | 16
活塞杆氮化C线 | 25296 | B | 2025/9/13 22:52:29 | 242.86 | 23 | 4 | 12~20 | 13.7 | 590 | 600 | 580 | 591 | 584 | 589 | 577 | 582 | 3 | 2.9 | 4.5 | 3.5 |  |  |  |  | 92 | 3.475 | 7.4975 | 590.5 | 12 | 20 | 16
活塞杆氮化C线 | 25290 | C | 2025/9/13 19:40:19 | 269.54 | 22 | 4 | 12~20 | 15.1 | 597 | 600 | 585 | 586 | 589 | 588 | 587 | 574 | 3 | 2.9 | 4.5 | 3.5 |  |  |  |  | 88 | 3.475 | 7.505 | 587 | 12 | 20 | 16
活塞杆氮化C线 | 25287 | O | 2025/9/13 18:29:28 | 321.41 | 25 | 4 | 12~20 | 14.6 | 599 | 601 | 581 | 591 | 590 | 590 | 575 | 588 | 3 | 2.9 | 4.5 | 3.5 |  |  |  |  | 100 | 3.475 | 7.5075 | 592.5 | 12 | 20 | 16
活塞杆氮化C线 | 25286 | O | 2025/9/13 17:35:08 | 367.32 | 25 | 4 | 12~20 | 14.7 | 597 | 600 | 590 | 580 | 587 | 589 | 585 | 579 | 3 | 2.9 | 4.5 | 3.5 |  |  |  |  | 100 | 3.475 | 7.4725 | 587 | 12 | 20 | 16
活塞杆氮化C线 | 25285 | B | 2025/9/13 17:09:39 | 273.61 | 24 | 4 | 12~20 | 15.7 | 581 | 600 | 580 | 593 | 581 | 589 | 582 | 580 | 3 | 2.9 | 4.5 | 3.5 |  |  |  |  | 96 | 3.475 | 7.505 | 590.5 | 12 | 20 | 16
活塞杆氮化C线 | 25283 | B | 2025/9/13 16:20:16 | 237.78 | 22 | 4 | 12~20 | 14 | 585 | 599 | 580 | 590 | 588 | 588 | 588 | 577 | 3 | 3.7 | 4.5 | 4 |  |  |  |  | 88 | 3.8 | 7.5025 | 588.5 | 12 | 20 | 16
活塞杆氮化C线 | 25281 | B | 2025/9/13 15:47:41 | 250.5 | 22 | 4 | 12~20 | 15.6 | 583 | 600 | 579 | 593 | 590 | 585 | 589 | 576 | 3 | 3.7 | 4.5 | 4 |  |  |  |  | 88 | 3.8 | 7.5 | 588.5 | 12 | 20 | 16
活塞杆氮化C线 | 25280 | M | 2025/9/13 14:20:11 | 84.24 | 20 | 4 | 12~20 | 15.7 | 580 | 597 | 590 | 586 | 582 | 592 | 582 | 581 | 3 | 3.7 | 4.5 | 4 |  |  |  |  | 80 | 3.8 | 7.5 | 589 | 12 | 20 | 16
活塞杆氮化C线 | 25231 | A | 2025/9/12 9:54:32 | 381.71 | 15 | 4 | 7~12 | 11.3 | 584 | 585 | 591 | 587 | 581 | 587 | 582 | 575 | 3 | 4.5 | 4.5 | 4.5 |  |  |  |  | 60 | 4.125 | 7.25 | 583.5 | 7 | 12 | 9.5
活塞杆氮化C线 | 25209 | A | 2025/9/11 20:09:09 | 360.58 | 20 | 3 | 7~12 | 13.5 | 587 | 582 | 590 | 584 |  |  | 582 | 581 | 3 | 4.5 | 4 | 4.5 |  |  |  |  | 60 | 4 | 7.25 | 582.3333 | 7 | 12 | 9.5
活塞杆氮化C线 | 25180 | A | 2025/9/8 20:29:59 | 256.66 | 15 | 4 | 7~12 | 9.5 | 596 | 587 | 591 | 583 | 584 | 582 | 585 | 576 | 3 | 4.5 | 4 | 4.5 |  |  |  |  | 60 | 4 | 7.7475 | 582 | 7 | 12 | 9.5
活塞杆氮化C线 | 25179 | M | 2025/9/8 18:54:12 | 69.74 | 23 | 4 | 12~20 | 14.1 | 598 | 585 | 580 | 591 | 584 | 584 | 576 | 583 | 3 | 4.5 | 4 | 4.5 |  |  |  |  | 92 | 4 | 7.75 | 585.75 | 12 | 20 | 16
活塞杆氮化C线 | 25177 | B | 2025/9/8 17:32:46 | 438.79 | 27 | 4 | 12~20 | 14.7 | 598 | 597 | 584 | 583 | 580 | 582 | 577 | 584 | 3 | 4.5 | 4 | 4.5 |  |  |  |  | 108 | 4 | 7.75 | 586.5 | 12 | 20 | 16
活塞杆氮化C线 | 25164 | M | 2025/9/8 10:28:13 | 65.09 | 25 | 4 | 12~20 | 15.3 | 584 | 597 | 582 | 592 | 580 | 580 | 583 | 579 | 3.5 | 4.5 | 4.5 | 4.5 |  |  |  |  | 100 | 4.25 | 7.75 | 587 | 12 | 20 | 16
活塞杆氮化C线 | 25161 | B | 2025/9/8 8:56:55 | 292.25 | 24 | 4 | 12~20 | 14.8 | 599 | 596 | 584 | 590 | 584 | 581 | 582 | 581 | 3.5 | 4.5 | 4.5 | 4.5 |  |  |  |  | 96 | 4.25 | 7.25 | 587 | 12 | 20 | 16
活塞杆氮化C线 | 25160 | C | 2025/9/8 8:29:37 | 169.42 | 23 | 4 | 12~20 | 14.8 | 588 | 598 | 587 | 586 | 582 | 584 | 577 | 585 | 3.5 | 4.5 | 4.5 | 4.5 |  |  |  |  | 92 | 4.25 | 7.25 | 588.25 | 12 | 20 | 16
活塞杆氮化C线 | 25159 | B | 2025/9/8 7:44:26 | 431.53 | 27 | 4 | 12~20 | 14.8 | 582 | 592 | 588 | 585 | 586 | 581 | 579 | 580 | 3.5 | 4.5 | 4.5 | 4.5 |  |  |  |  | 108 | 4.25 | 7.2475 | 584.5 | 12 | 20 | 16
活塞杆氮化C线 | 25157 | C | 2025/9/8 5:54:03 | 289.83 | 24 | 4 | 12~20 | 14.3 | 598 | 597 | 588 | 580 | 585 | 584 | 577 | 584 | 4 | 4.5 | 5 | 5 |  |  |  |  | 96 | 4.625 | 7.2475 | 586.25 | 12 | 20 | 16
活塞杆氮化C线 | 25156 | C | 2025/9/8 5:06:53 | 188.83 | 23 | 4 | 12~20 | 14.2 | 592 | 596 | 579 | 591 | 585 | 586 | 575 | 583 | 4 | 4.5 | 5 | 5 |  |  |  |  | 92 | 4.625 | 7.245 | 589 | 12 | 20 | 16
活塞杆氮化C线 | 25155 | B | 2025/9/8 4:24:25 | 370.08 | 26 | 4 | 12~20 | 14.8 | 598 | 597 | 580 | 589 | 584 | 586 | 574 | 580 | 4 | 4.5 | 5 | 5 |  |  |  |  | 104 | 4.625 | 7.2475 | 588 | 12 | 20 | 16
活塞杆氮化C线 | 25154 | B | 2025/9/8 3:53:19 | 346.65 | 26 | 4 | 12~20 | 14.2 | 597 | 597 | 591 | 582 | 586 | 585 | 583 | 576 | 4 | 4.5 | 5 | 5 |  |  |  |  | 104 | 4.625 | 7.25 | 585 | 12 | 20 | 16
活塞杆氮化C线 | 25153 | M | 2025/9/8 3:19:51 | 56.16 | 23 | 4 | 12~20 | 14.2 | 592 | 596 | 580 | 592 | 586 | 584 | 580 | 581 | 4 | 4.5 | 5 | 5 |  |  |  |  | 92 | 4.625 | 7.2475 | 588.25 | 12 | 20 | 16
活塞杆氮化C线 | 25152 | B | 2025/9/8 2:44:37 | 343.35 | 26 | 4 | 12~20 | 14.3 | 598 | 597 | 581 | 588 | 590 | 587 | 577 | 583 | 4 | 4.5 | 5 | 5 |  |  |  |  | 104 | 4.625 | 7.255 | 588.75 | 12 | 20 | 16
活塞杆氮化C线 | 25151 | B | 2025/9/8 1:55:15 | 394.79 | 26 | 4 | 12~20 | 14.3 | 598 | 598 | 589 | 581 | 588 | 592 | 577 | 581 | 4 | 4.5 | 5 | 5 |  |  |  |  | 104 | 4.625 | 7.2525 | 588 | 12 | 20 | 16
活塞杆氮化C线 | 25150 | B | 2025/9/8 1:25:31 | 360.22 | 26 | 4 | 12~20 | 15.2 | 598 | 596 | 581 | 592 | 584 | 591 | 576 | 580 | 4 | 4.5 | 5 | 5 |  |  |  |  | 104 | 4.625 | 7.25 | 589.75 | 12 | 20 | 16
活塞杆氮化C线 | 25149 | B | 2025/9/8 0:49:06 | 363.52 | 26 | 4 | 12~20 | 15 | 599 | 597 | 583 | 585 | 588 | 586 | 578 | 580 | 4 | 4.5 | 5 | 5 |  |  |  |  | 104 | 4.625 | 7.25 | 587 | 12 | 20 | 16
活塞杆氮化C线 | 25148 | B | 2025/9/8 0:17:56 | 308.37 | 26 | 4 | 12~20 | 14.8 | 599 | 598 | 588 | 582 | 591 | 587 | 582 | 579 | 4 | 4.5 | 5 | 5 |  |  |  |  | 104 | 4.625 | 7.25 | 586.5 | 12 | 20 | 16
活塞杆氮化C线 | 25146 | B | 2025/9/7 23:13:36 | 285.36 | 24 | 4 | 12~20 | 15.4 | 598 | 596 | 590 | 581 | 591 | 587 | 575 | 590 | 4 | 4.5 | 5 | 5 |  |  |  |  | 96 | 4.625 | 7.25 | 588.5 | 12 | 20 | 16
活塞杆氮化C线 | 25145 | B | 2025/9/7 22:28:56 | 285.1 | 24 | 4 | 12~20 | 14.4 | 592 | 594 | 581 | 592 | 586 | 591 | 588 | 576 | 4 | 4.5 | 5 | 5 |  |  |  |  | 96 | 4.625 | 7.25 | 588.25 | 12 | 20 | 16
活塞杆氮化C线 | 25143 | B | 2025/9/7 21:29:38 | 407.49 | 27 | 4 | 12~20 | 15.6 | 598 | 595 | 589 | 584 | 590 | 582 | 572 | 586 | 4 | 4.5 | 5 | 5 |  |  |  |  | 108 | 4.625 | 7.245 | 586.75 | 12 | 20 | 16
活塞杆氮化C线 | 25142 | B | 2025/9/7 21:05:39 | 372.16 | 26 | 4 | 12~20 | 14.8 | 598 | 597 | 580 | 592 | 590 | 587 | 588 | 576 | 4 | 4.5 | 5 | 5 |  |  |  |  | 104 | 4.625 | 7.25 | 588 | 12 | 20 | 16
活塞杆氮化C线 | 25141 | D | 2025/9/7 20:35:02 | 231.1 | 24 | 4 | 12~20 | 14.4 | 592 | 596 | 590 | 583 | 582 | 594 | 582 | 580 | 4 | 4.5 | 5 | 5 |  |  |  |  | 96 | 4.625 | 7.2525 | 588.25 | 12 | 20 | 16
活塞杆氮化C线 | 25140 | C | 2025/9/7 19:33:59 | 338.49 | 26 | 4 | 12~20 | 14.7 | 596 | 596 | 587 | 584 | 585 | 588 | 576 | 586 | 4 | 4.5 | 5 | 5 |  |  |  |  | 104 | 4.625 | 7.2525 | 588.5 | 12 | 20 | 16
活塞杆氮化C线 | 25138 | C | 2025/9/7 19:02:59 | 340.64 | 26 | 4 | 12~20 | 14.8 | 598 | 597 | 583 | 589 | 592 | 591 | 584 | 570 | 4 | 4.5 | 5 | 5 |  |  |  |  | 104 | 4.625 | 7.2525 | 586.75 | 12 | 20 | 16
活塞杆氮化C线 | 25137 | C | 2025/9/7 18:27:48 | 187.62 | 23 | 4 | 12~20 | 15.1 | 589 | 595 | 590 | 580 | 592 | 581 | 587 | 575 | 4 | 4.5 | 5 | 5 |  |  |  |  | 92 | 4.625 | 7.255 | 582.75 | 12 | 20 | 16
活塞杆氮化C线 | 25136 | C | 2025/9/7 17:36:52 | 189.36 | 23 | 4 | 12~20 | 15.6 | 598 | 598 | 588 | 583 | 591 | 585 | 585 | 577 | 4 | 4.5 | 5 | 5 |  |  |  |  | 92 | 4.625 | 7.25 | 585.75 | 12 | 20 | 16
活塞杆氮化C线 | 25135 | M | 2025/9/7 17:21:24 | 84.24 | 23 | 4 | 12~20 | 15.9 | 588 | 597 | 587 | 590 | 587 | 592 | 576 | 587 | 4 | 4.5 | 5 | 5 |  |  |  |  | 92 | 4.625 | 7.25 | 591.5 | 12 | 20 | 16
活塞杆氮化C线 | 25134 | M | 2025/9/7 16:43:07 | 84.24 | 23 | 4 | 12~20 | 15.5 | 599 | 589 | 579 | 586 | 590 | 585 | 584 | 576 | 4 | 4.5 | 5 | 5 |  |  |  |  | 92 | 4.625 | 7.2525 | 584 | 12 | 20 | 16
活塞杆氮化C线 | 25133 | C | 2025/9/7 16:16:45 | 189.36 | 23 | 4 | 12~20 | 14.7 | 587 | 593 | 592 | 584 | 584 | 589 | 577 | 587 | 4 | 4.5 | 5 | 5 |  |  |  |  | 92 | 4.625 | 7.255 | 588.25 | 12 | 20 | 16
活塞杆氮化C线 | 25132 | O | 2025/9/7 15:29:15 | 362.02 | 27 | 4 | 12~20 | 16.4 | 598 | 597 | 586 | 584 | 588 | 589 | 581 | 579 | 4 | 4.5 | 5 | 5 |  |  |  |  | 108 | 4.625 | 7.2525 | 587.25 | 12 | 20 | 16
活塞杆氮化C线 | 25131 | C | 2025/9/7 14:57:27 | 339.64 | 27 | 4 | 12~20 | 16.1 | 596 | 596 | 583 | 589 | 591 | 589 | 581 | 581 | 4 | 4.5 | 5 | 5 |  |  |  |  | 108 | 4.625 | 7.255 | 588.75 | 12 | 20 | 16
活塞杆氮化C线 | 25130 | C | 2025/9/7 14:21:55 | 355.92 | 27 | 4 | 12~20 | 15.9 | 597 | 597 | 590 | 583 | 582 | 590 | 576 | 584 | 4 | 4.5 | 5 | 5 |  |  |  |  | 108 | 4.625 | 7.2575 | 588.5 | 12 | 20 | 16
活塞杆氮化C线 | 25129 | O | 2025/9/7 13:50:49 | 322.14 | 27 | 4 | 12~20 | 16.3 | 598 | 599 | 583 | 587 | 588 | 585 | 581 | 578 | 4 | 4.5 | 5 | 5 |  |  |  |  | 108 | 4.625 | 7.25 | 587.25 | 12 | 20 | 16
活塞杆氮化C线 | 25128 | O | 2025/9/7 13:06:37 | 322.14 | 27 | 4 | 12~20 | 16.4 | 597 | 599 | 585 | 589 | 593 | 585 | 585 | 580 | 4 | 4.5 | 5 | 5 |  |  |  |  | 108 | 4.625 | 7.2425 | 588.25 | 12 | 20 | 16
活塞杆氮化C线 | 25127 | C | 2025/9/7 12:59:50 | 202.01 | 24 | 4 | 12~20 | 14.4 | 584 | 593 | 585 | 591 | 582 | 587 | 578 | 583 | 4 | 4.5 | 5 | 5 |  |  |  |  | 96 | 4.625 | 7.2525 | 588.5 | 12 | 20 | 16
活塞杆氮化C线 | 25126 | B | 2025/9/7 11:49:14 | 347.24 | 26 | 4 | 12~20 | 15.5 | 598 | 598 | 582 | 591 | 590 | 591 | 577 | 585 | 4 | 4.5 | 5 | 5 |  |  |  |  | 104 | 4.625 | 7.245 | 591.25 | 12 | 20 | 16
活塞杆氮化C线 | 25125 | C | 2025/9/7 11:21:17 | 366.79 | 26 | 4 | 12~20 | 15.4 | 595 | 598 | 581 | 587 | 581 | 592 | 584 | 581 | 4 | 4.5 | 5 | 5 |  |  |  |  | 104 | 4.625 | 7.2525 | 589.5 | 12 | 20 | 16
活塞杆氮化C线 | 25120 | C | 2025/9/7 8:26:40 | 252.28 | 24 | 4 | 12~20 | 15.6 | 581 | 597 | 581 | 591 | 582 | 591 | 585 | 577 | 4 | 4.5 | 5 | 5 |  |  |  |  | 96 | 4.625 | 6.7525 | 589 | 12 | 20 | 16
活塞杆氮化C线 | 25119 | O | 2025/9/7 7:14:48 | 340.55 | 27 | 4 | 12~20 | 15.5 | 589 | 595 | 580 | 590 | 585 | 591 | 578 | 581 | 4 | 4.5 | 5 | 6 |  |  |  |  | 108 | 4.875 | 6.75 | 589.25 | 12 | 20 | 16
活塞杆氮化C线 | 25118 | C | 2025/9/7 6:09:30 | 189.04 | 23 | 4 | 12~20 | 15 | 599 | 597 | 579 | 591 | 589 | 581 | 575 | 584 | 4 | 4.5 | 5 | 6 |  |  |  |  | 92 | 4.875 | 6.76 | 588.25 | 12 | 20 | 16
活塞杆氮化C线 | 25117 | C | 2025/9/7 5:33:54 | 189.36 | 23 | 4 | 12~20 | 14.9 | 589 | 595 | 592 | 583 | 585 | 590 | 587 | 578 | 4 | 4.5 | 5 | 6 |  |  |  |  | 92 | 4.875 | 6.7525 | 586.5 | 12 | 20 | 16
活塞杆氮化C线 | 25116 | O | 2025/9/7 4:50:53 | 339.32 | 27 | 4 | 12~20 | 15.6 | 597 | 597 | 590 | 581 | 584 | 591 | 582 | 582 | 4 | 4.5 | 5 | 6 |  |  |  |  | 108 | 4.875 | 6.75 | 587.75 | 12 | 20 | 16
活塞杆氮化C线 | 25114 | O | 2025/9/7 3:41:54 | 368.16 | 27 | 4 | 12~20 | 15.2 | 598 | 597 | 588 | 586 | 589 | 587 | 589 | 576 | 4 | 4.5 | 5 | 6 |  |  |  |  | 108 | 4.875 | 6.7425 | 586.5 | 12 | 20 | 16
活塞杆氮化C线 | 25113 | B | 2025/9/7 3:05:38 | 299.4 | 24 | 4 | 12~20 | 14.1 | 594 | 596 | 587 | 585 | 589 | 589 | 579 | 582 | 4 | 4.5 | 5 | 6 |  |  |  |  | 96 | 4.875 | 6.7525 | 588 | 12 | 20 | 16
活塞杆氮化C线 | 25112 | M | 2025/9/7 2:44:08 | 52.6 | 23 | 4 | 12~20 | 14.8 | 594 | 591 | 581 | 591 | 584 | 591 | 578 | 584 | 4 | 4.5 | 5 | 6 |  |  |  |  | 92 | 4.875 | 6.7525 | 589.25 | 12 | 20 | 16
活塞杆氮化C线 | 25111 | B | 2025/9/7 1:56:49 | 322.2 | 26 | 4 | 12~20 | 14.8 | 597 | 597 | 591 | 581 | 583 | 588 | 584 | 578 | 4 | 4.5 | 5 | 6 |  |  |  |  | 104 | 4.875 | 6.7525 | 586 | 12 | 20 | 16
活塞杆氮化C线 | 25110 | O | 2025/9/7 1:30:39 | 367.55 | 27 | 4 | 12~20 | 15.1 | 598 | 597 | 582 | 593 | 588 | 583 | 575 | 586 | 4 | 4.5 | 5 | 6 |  |  |  |  | 108 | 4.875 | 6.75 | 589.75 | 12 | 20 | 16
活塞杆氮化C线 | 25109 | B | 2025/9/7 0:41:34 | 355.5 | 26 | 4 | 12~20 | 14.9 | 592 | 594 | 585 | 587 | 587 | 587 | 583 | 579 | 4 | 4.5 | 5 | 6 |  |  |  |  | 104 | 4.875 | 6.7475 | 586.75 | 12 | 20 | 16
活塞杆氮化C线 | 25108 | B | 2025/9/7 0:17:43 | 316.62 | 26 | 4 | 12~20 | 14.9 | 597 | 596 | 587 | 583 | 585 | 591 | 582 | 582 | 4 | 4.5 | 5 | 6 |  |  |  |  | 104 | 4.875 | 6.7525 | 588 | 12 | 20 | 16
活塞杆氮化C线 | 25107 | B | 2025/9/6 23:48:22 | 245.62 | 24 | 4 | 12~20 | 15.1 | 598 | 598 | 579 | 590 | 583 | 592 | 575 | 586 | 4 | 4.5 | 5 | 6 |  |  |  |  | 96 | 4.875 | 6.75 | 591.5 | 12 | 20 | 16
活塞杆氮化C线 | 25105 | B | 2025/9/6 22:52:51 | 247.54 | 24 | 4 | 12~20 | 14.6 | 596 | 600 | 581 | 592 | 589 | 586 | 570 | 588 | 4 | 4.5 | 5 | 6 |  |  |  |  | 96 | 4.875 | 6.75 | 591.5 | 12 | 20 | 16
活塞杆氮化C线 | 25104 | B | 2025/9/6 22:19:20 | 351.59 | 24 | 4 | 12~20 | 14.2 | 598 | 597 | 585 | 584 | 581 | 591 | 587 | 575 | 4 | 4.5 | 5 | 6 |  |  |  |  | 96 | 4.875 | 6.75 | 586.75 | 12 | 20 | 16
活塞杆氮化C线 | 25103 | B | 2025/9/6 22:02:56 | 362.51 | 24 | 4 | 12~20 | 15 | 598 | 597 | 584 | 586 | 587 | 583 | 576 | 588 | 4 | 4.5 | 5 | 6 |  |  |  |  | 96 | 4.875 | 6.75 | 588.5 | 12 | 20 | 16
活塞杆氮化C线 | 25102 | B | 2025/9/6 21:38:45 | 387.99 | 24 | 4 | 12~20 | 14.7 | 589 | 588 | 580 | 592 | 592 | 586 | 584 | 577 | 4 | 4.5 | 5 | 6 |  |  |  |  | 96 | 4.875 | 6.75 | 585.75 | 12 | 20 | 16
活塞杆氮化C线 | 25045 | A | 2025/9/5 18:40:05 | 399.35 | 16 | 4 | 7~12 | 11.5 | 596 | 576 | 576 | 588 | 583 | 583 | 578 | 584 | 4 | 4.5 | 5 | 6.8 |  |  |  |  | 64 | 5.075 | 5.75 | 582.75 | 7 | 12 | 9.5
活塞杆氮化C线 | 25018 | A | 2025/9/5 7:51:43 | 449.09 | 15 | 4 | 7~12 | 7.6 | 584 | 574 | 583 | 585 | 589 | 582 | 578 | 581 | 4 | 4.5 | 5 | 6 |  |  |  |  | 60 | 4.875 | 6.666667 | 580.5 | 7 | 12 | 9.5
活塞杆氮化C线 | 24973 | A | 2025/9/4 11:20:43 | 290.92 | 15 | 4 | 7~12 | 11.9 | 599 | 592 | 579 | 586 | 582 | 592 | 579 | 580 | 5 | 4.5 | 5 | 5.5 |  |  |  |  | 60 | 5 | 6.666667 | 587.5 | 7 | 12 | 9.5
活塞杆氮化C线 | 24972 | A | 2025/9/4 10:45:39 | 382.62 | 15 | 4 | 7~12 | 10.9 | 597 | 583 | 592 | 586 | 596 | 584 | 575 | 583 | 5 | 4.5 | 5 | 5.5 |  |  |  |  | 60 | 5 | 6.666667 | 584 | 7 | 12 | 9.5
活塞杆氮化C线 | 24971 | J | 2025/9/4 10:17:20 | 337.32 | 15 | 4 | 4~7 | 11.8 | 587 | 589 | 582 | 588 | 580 | 589 | 577 | 581 | 5 | 4.5 | 5 | 5.5 |  |  |  |  | 60 | 5 | 6.666667 | 586.75 | 4 | 7 | 5.5
活塞杆氮化C线 | 24966 | B | 2025/9/1 15:52:11 | 164.67 | 25 | 4 | 12~20 | 13.9 | 597 | 601 | 587 | 586 | 592 | 587 | 578 | 579 | 6 | 4.5 | 5.5 | 5 |  |  |  |  | 100 | 5.25 | 7.5025 | 588.25 | 12 | 20 | 16
活塞杆氮化C线 | 24954 | B | 2025/9/1 9:10:53 | 440.62 | 29 | 4 | 12~20 | 14.5 | 595 | 600 | 586 | 586 | 581 | 590 | 576 | 578 | 6 | 4.5 | 5.5 | 5 |  |  |  |  | 116 | 5.25 | 6.4925 | 588.5 | 12 | 20 | 16
活塞杆氮化C线 | 24946 | B | 2025/8/31 0:47:52 | 321.77 | 28 | 4 | 12~20 | 13.6 | 590 | 598 | 588 | 583 | 586 | 590 | 576 | 580 | 6 | 4.5 | 5.5 | 6 |  |  |  |  | 112 | 5.5 | 5.7075 | 587.75 | 12 | 20 | 16
活塞杆氮化C线 | 24945 | M | 2025/8/30 23:46:40 | 87.3 | 25 | 4 | 12~20 | 13.4 | 597 | 602 | 589 | 582 | 584 | 588 | 583 | 578 | 6 | 4.5 | 5.5 | 6 |  |  |  |  | 100 | 5.5 | 5.6875 | 587.5 | 12 | 20 | 16
活塞杆氮化C线 | 24944 | C | 2025/8/30 22:53:05 | 422.2 | 29 | 4 | 12~20 | 12.9 | 586 | 590 | 588 | 586 | 592 | 586 | 582 | 583 | 6 | 4.5 | 5.5 | 6 |  |  |  |  | 116 | 5.5 | 5.905 | 586.25 | 12 | 20 | 16
活塞杆氮化C线 | 24942 | B | 2025/8/30 21:14:28 | 472.49 | 29 | 4 | 12~20 | 14.2 | 595 | 601 | 580 | 593 | 591 | 586 | 583 | 576 | 6 | 4.5 | 5.5 | 6 |  |  |  |  | 116 | 5.5 | 5.8575 | 589 | 12 | 20 | 16
活塞杆氮化C线 | 24941 | M | 2025/8/30 19:54:51 | 88.43 | 25 | 4 | 12~20 | 14.2 | 592 | 602 | 590 | 580 | 587 | 589 | 584 | 578 | 6 | 4.5 | 5.5 | 6 |  |  |  |  | 100 | 5.5 | 5.8475 | 587.25 | 12 | 20 | 16
活塞杆氮化C线 | 24932 | D | 2025/8/30 13:34:44 | 227.47 | 26 | 4 | 12~20 | 15 | 599 | 603 | 590 | 580 | 584 | 593 | 583 | 578 | 6 | 4.5 | 5.5 | 5.5 |  |  |  |  | 104 | 5.375 | 5.82 | 588.5 | 12 | 20 | 16
活塞杆氮化C线 | 24923 | B | 2025/8/30 8:27:21 | 426.11 | 28 | 4 | 12~20 | 13.6 | 599 | 601 | 586 | 582 | 589 | 590 | 582 | 584 | 6 | 4.5 | 5.5 | 5.5 |  |  |  |  | 112 | 5.375 | 5.6875 | 589.25 | 12 | 20 | 16
活塞杆氮化C线 | 24922 | B | 2025/8/30 8:03:44 | 410.22 | 28 | 4 | 12~20 | 14.4 | 586 | 592 | 590 | 585 | 588 | 590 | 575 | 588 | 6 | 4.5 | 5.5 | 5.5 |  |  |  |  | 112 | 5.375 | 5.8225 | 588.75 | 12 | 20 | 16
活塞杆氮化C线 | 24921 | D | 2025/8/30 6:48:50 | 74 | 24 | 4 | 12~20 | 14.5 | 596 | 600 | 590 | 586 | 585 | 589 | 586 | 578 | 6.5 | 4.5 | 5 | 6.8 |  |  |  |  | 96 | 5.7 | 5.8625 | 588.25 | 12 | 20 | 16
活塞杆氮化C线 | 24920 | B | 2025/8/30 5:46:34 | 514.27 | 31 | 4 | 12~20 | 14.2 | 594 | 591 | 593 | 583 | 580 | 592 | 585 | 580 | 6.5 | 4.5 | 5 | 6.8 |  |  |  |  | 124 | 5.7 | 5.9825 | 586.5 | 12 | 20 | 16
活塞杆氮化C线 | 24919 | B | 2025/8/30 4:39:21 | 521.9 | 31 | 4 | 12~20 | 14.4 | 589 | 602 | 583 | 584 | 586 | 591 | 573 | 580 | 6.5 | 4.5 | 5 | 6.8 |  |  |  |  | 124 | 5.7 | 5.92 | 589.25 | 12 | 20 | 16
活塞杆氮化C线 | 24918 | B | 2025/8/30 4:11:02 | 525.41 | 31 | 4 | 12~20 | 14.2 | 588 | 581 | 591 | 582 | 584 | 588 | 580 | 576 | 6.5 | 4.5 | 5 | 6.8 |  |  |  |  | 124 | 5.7 | 5.85 | 581.75 | 12 | 20 | 16
活塞杆氮化C线 | 24915 | C | 2025/8/30 1:06:55 | 286.87 | 24 | 4 | 12~20 | 14.8 | 584 | 595 | 583 | 589 | 589 | 589 | 584 | 585 | 6.5 | 4.5 | 5 | 6.8 |  |  |  |  | 96 | 5.7 | 5.6375 | 589.5 | 12 | 20 | 16
活塞杆氮化C线 | 24911 | M | 2025/8/29 22:19:29 | 82.23 | 23 | 4 | 12~20 | 14.7 | 591 | 601 | 581 | 592 | 582 | 590 | 585 | 578 | 6.5 | 4.5 | 5 | 6.8 |  |  |  |  | 92 | 5.7 | 5.7375 | 590.25 | 12 | 20 | 16
活塞杆氮化C线 | 24910 | B | 2025/8/29 22:03:05 | 198.25 | 15 | 2 | 12~20 | 14.8 |  |  |  |  | 591 | 581 | 580 | 588 | 6.5 | 4.5 | 5 | 6.8 |  |  |  |  | 30 | 5.7 | 5.7075 | 584.5 | 12 | 20 | 16
活塞杆氮化C线 | 24909 | M | 2025/8/29 19:38:46 | 17.55 | 22 | 4 | 12~20 | 12.9 | 592 | 600 | 583 | 588 | 586 | 588 | 586 | 574 | 6.5 | 4.5 | 5 | 6.8 |  |  |  |  | 88 | 5.7 | 5.52 | 587.5 | 12 | 20 | 16
活塞杆氮化C线 | 24907 | D | 2025/8/29 17:45:10 | 519.64 | 29 | 4 | 12~20 | 14.2 | 591 | 593 | 587 | 586 | 589 | 587 | 583 | 585 | 6.5 | 4.5 | 5 | 6.8 |  |  |  |  | 116 | 5.7 | 5.7975 | 587.75 | 12 | 20 | 16
活塞杆氮化C线 | 24904 | D | 2025/8/29 16:21:02 | 230.33 | 23 | 4 | 12~20 | 13 | 585 | 600 | 583 | 589 | 590 | 582 | 582 | 584 | 6 | 4.5 | 5 | 6 |  |  |  |  | 92 | 5.375 | 5.7925 | 588.75 | 12 | 20 | 16
活塞杆氮化C线 | 24902 | B | 2025/8/29 15:20:26 | 356.85 | 25 | 4 | 12~20 | 14.3 | 588 | 594 | 587 | 586 | 584 | 585 | 585 | 576 | 6 | 4.5 | 5 | 6 |  |  |  |  | 100 | 5.375 | 5.6825 | 585.25 | 12 | 20 | 16
活塞杆氮化C线 | 24898 | C | 2025/8/29 13:10:58 | 380.85 | 25 | 4 | 12~20 | 13.5 | 592 | 598 | 590 | 580 | 584 | 586 | 581 | 581 | 6 | 4.5 | 5 | 6 |  |  |  |  | 100 | 5.375 | 5.7275 | 586.25 | 12 | 20 | 16
活塞杆氮化C线 | 24896 | C | 2025/8/29 12:18:31 | 189.1 | 22 | 4 | 12~20 | 14.7 | 597 | 604 | 592 | 579 | 589 | 587 | 588 | 576 | 6 | 4.5 | 5 | 6 |  |  |  |  | 88 | 5.375 | 5.75 | 586.5 | 12 | 20 | 16
活塞杆氮化C线 | 24893 | M | 2025/8/29 9:46:58 | 105.49 | 22 | 4 | 12~20 | 14.8 | 596 | 603 | 583 | 582 | 590 | 584 | 577 | 582 | 6 | 4.5 | 5 | 6 |  |  |  |  | 88 | 5.375 | 5.5675 | 587.75 | 12 | 20 | 16
活塞杆氮化C线 | 24889 | D | 2025/8/29 6:36:13 | 142.62 | 22 | 4 | 12~20 | 14.8 | 580 | 603 | 592 | 581 | 583 | 593 | 582 | 574 | 6.5 | 4.5 | 6 | 5 |  |  |  |  | 88 | 5.5 | 5.4925 | 587.75 | 12 | 20 | 16
活塞杆氮化C线 | 24888 | D | 2025/8/29 5:44:32 | 134.98 | 21 | 4 | 12~20 | 13.1 | 587 | 599 | 590 | 582 | 586 | 591 | 581 | 576 | 6.5 | 4.5 | 6 | 5 |  |  |  |  | 84 | 5.5 | 5.5175 | 587 | 12 | 20 | 16
活塞杆氮化C线 | 24886 | D | 2025/8/29 4:25:40 | 164.77 | 21 | 4 | 12~20 | 14.2 | 589 | 600 | 581 | 587 | 587 | 586 | 588 | 581 | 6.5 | 4.5 | 6 | 5 |  |  |  |  | 84 | 5.5 | 5.535 | 588.5 | 12 | 20 | 16
活塞杆氮化C线 | 24872 | M | 2025/8/28 21:30:15 | 299.3 | 21 | 4 | 12~20 | 12.5 | 587 | 585 | 592 | 584 | 589 | 586 | 587 | 577 | 6.5 | 4.5 | 6 | 5 |  |  |  |  | 84 | 5.5 | 5.4825 | 583 | 12 | 20 | 16
活塞杆氮化C线 | 24870 | M | 2025/8/28 20:53:40 | 263.76 | 21 | 4 | 12~20 | 14 | 592 | 600 | 590 | 582 | 588 | 589 | 586 | 576 | 6.5 | 4.5 | 6 | 5 |  |  |  |  | 84 | 5.5 | 5.53 | 586.75 | 12 | 20 | 16
活塞杆氮化C线 | 24868 | M | 2025/8/28 20:03:10 | 118.34 | 20 | 4 | 12~20 | 14.5 | 588 | 598 | 592 | 579 | 585 | 594 | 590 | 573 | 6.5 | 4.5 | 6 | 5 |  |  |  |  | 80 | 5.5 | 5.4625 | 586 | 12 | 20 | 16
活塞杆氮化C线 | 24862 | B | 2025/8/28 16:21:11 | 526 | 25 | 4 | 12~20 | 13.5 | 584 | 579 | 582 | 587 | 593 | 582 | 588 | 577 | 6 | 4.5 | 5.5 | 5 |  |  |  |  | 100 | 5.25 | 5.6675 | 581.25 | 12 | 20 | 16
活塞杆氮化C线 | 24834 | B | 2025/8/28 2:00:25 | 319.41 | 21 | 4 | 12~20 | 13.6 | 598 | 598 | 589 | 584 | 586 | 590 | 584 | 577 | 6 | 4.5 | 6.8 | 5.5 |  |  |  |  | 84 | 5.7 | 4.995 | 587.25 | 12 | 20 | 16
活塞杆氮化C线 | 24821 | A | 2025/8/27 18:35:28 | 400.72 | 15 | 4 | 7~12 | 9.4 | 597 | 585 | 590 | 582 | 584 | 587 | 578 | 584 | 6 | 4.5 | 6.8 | 5.5 |  |  |  |  | 60 | 5.7 | 5 | 584.5 | 7 | 12 | 9.5
活塞杆氮化C线 | 24795 | A | 2025/8/27 8:18:55 | 438.33 | 15 | 4 | 7~12 | 11 | 588 | 574 | 593 | 584 | 584 | 590 | 574 | 585 | 6 | 4.5 | 6 | 5 |  |  |  |  | 60 | 5.375 | 5 | 583.25 | 7 | 12 | 9.5
活塞杆氮化C线 | 24757 | A | 2025/8/26 10:48:10 | 383.06 | 15 | 4 | 7~12 | 10.5 | 597 | 585 | 583 | 588 | 591 | 581 | 580 | 576 | 5.5 | 5.8 | 4 | 6 |  |  |  |  | 60 | 5.325 | 3.765 | 582.5 | 7 | 12 | 9.5
活塞杆氮化C线 | 24756 | A | 2025/8/26 10:21:53 | 342.9 | 15 | 4 | 7~12 | 11.4 | 581 | 584 | 591 | 586 | 588 | 594 | 576 | 586 | 5.5 | 5.8 | 4 | 6 |  |  |  |  | 60 | 5.325 | 4.7225 | 587.5 | 7 | 12 | 9.5
活塞杆氮化C线 | 24738 | A | 2025/8/22 21:24:18 | 353.56 | 15 | 4 | 7~12 | 10.3 | 589 | 570 | 584 | 579 | 591 | 583 | 579 | 582 | 5 | 3 | 4 | 5.7 |  |  |  |  | 60 | 4.425 | 8 | 578.5 | 7 | 12 | 9.5
活塞杆氮化C线 | 24736 | B | 2025/8/22 18:37:33 | 324.63 | 25 | 4 | 12~20 | 14 | 597 | 599 | 591 | 582 | 591 | 588 | 586 | 577 | 5 | 3 | 4 | 5.7 |  |  |  |  | 100 | 4.425 | 7.9975 | 586.5 | 12 | 20 | 16
活塞杆氮化C线 | 24735 | B | 2025/8/22 18:30:31 | 382.77 | 25 | 4 | 12~20 | 14.1 | 593 | 591 | 581 | 591 | 586 | 598 | 578 | 587 | 5 | 3 | 4 | 5.7 |  |  |  |  | 100 | 4.425 | 7.9975 | 591.75 | 12 | 20 | 16
活塞杆氮化C线 | 24734 | B | 2025/8/22 17:13:44 | 466.39 | 26 | 4 | 12~20 | 14.8 | 597 | 597 | 579 | 589 | 590 | 591 | 577 | 583 | 5 | 3 | 4 | 5.7 |  |  |  |  | 104 | 4.425 | 7.9975 | 590 | 12 | 20 | 16
活塞杆氮化C线 | 24733 | C | 2025/8/22 16:47:55 | 491.31 | 26 | 4 | 12~20 | 14.9 | 599 | 590 | 590 | 581 | 583 | 591 | 578 | 579 | 5 | 5 | 5 | 6 |  |  |  |  | 104 | 5.25 | 8 | 585.25 | 12 | 20 | 16
活塞杆氮化C线 | 24732 | B | 2025/8/22 16:13:01 | 374.37 | 25 | 4 | 12~20 | 14.8 | 598 | 597 | 580 | 592 | 591 | 586 | 579 | 580 | 5 | 5 | 5 | 6 |  |  |  |  | 100 | 5.25 | 8.0025 | 588.75 | 12 | 20 | 16
活塞杆氮化C线 | 24731 | B | 2025/8/22 15:47:01 | 380.67 | 25 | 4 | 12~20 | 14.6 | 597 | 593 | 589 | 582 | 593 | 589 | 578 | 581 | 5 | 5 | 5 | 6 |  |  |  |  | 100 | 5.25 | 8.0025 | 586.25 | 12 | 20 | 16
活塞杆氮化C线 | 24730 | B | 2025/8/22 15:35:49 | 311.29 | 25 | 4 | 12~20 | 14.2 | 593 | 597 | 581 | 591 | 582 | 592 | 581 | 580 | 5 | 5 | 5 | 6 |  |  |  |  | 100 | 5.25 | 8 | 590 | 12 | 20 | 16
活塞杆氮化C线 | 24727 | C | 2025/8/22 13:21:38 | 435.68 | 26 | 4 | 12~20 | 14.6 | 598 | 595 | 583 | 588 | 588 | 589 | 583 | 579 | 5 | 5 | 5 | 6 |  |  |  |  | 104 | 5.25 | 8 | 587.75 | 12 | 20 | 16
活塞杆氮化C线 | 24726 | C | 2025/8/22 12:56:06 | 442.44 | 26 | 4 | 12~20 | 15 | 598 | 593 | 587 | 585 | 592 | 588 | 576 | 586 | 5 | 5 | 5 | 6 |  |  |  |  | 104 | 5.25 | 8.005 | 588 | 12 | 20 | 16
活塞杆氮化C线 | 24725 | B | 2025/8/22 12:34:35 | 332.55 | 25 | 4 | 12~20 | 14.6 | 599 | 597 | 586 | 586 | 588 | 588 | 577 | 579 | 5 | 5 | 5 | 6 |  |  |  |  | 100 | 5.25 | 7.9975 | 587.5 | 12 | 20 | 16
活塞杆氮化C线 | 24724 | M | 2025/8/22 12:08:10 | 218.92 | 26 | 4 | 12~20 | 14.3 | 592 | 596 | 584 | 588 | 589 | 590 | 588 | 576 | 5 | 5 | 5 | 6 |  |  |  |  | 104 | 5.25 | 7.9975 | 587.5 | 12 | 20 | 16
活塞杆氮化C线 | 24723 | B | 2025/8/22 5:24:06 | 522.34 | 29 | 4 | 12~20 | 15.4 | 588 | 579 | 590 | 583 | 592 | 595 | 576 | 587 | 4.5 | 5 | 5 | 5.8 |  |  |  |  | 116 | 5.075 | 7 | 586 | 12 | 20 | 16
活塞杆氮化C线 | 24722 | B | 2025/8/22 3:03:53 | 501.49 | 29 | 4 | 12~20 | 15.8 | 599 | 595 | 579 | 590 | 591 | 591 | 583 | 576 | 4.5 | 5 | 5 | 5.8 |  |  |  |  | 116 | 5.075 | 7.0025 | 588 | 12 | 20 | 16
活塞杆氮化C线 | 24721 | M | 2025/8/22 2:29:28 | 275.44 | 23 | 4 | 12~20 | 14.2 | 599 | 599 | 590 | 585 | 584 | 590 | 577 | 588 | 4.5 | 5 | 5 | 5.8 |  |  |  |  | 92 | 5.075 | 7.0025 | 590.5 | 12 | 20 | 16
活塞杆氮化C线 | 24720 | C | 2025/8/22 2:04:17 | 137.08 | 23 | 4 | 12~20 | 15.3 | 599 | 598 | 582 | 588 | 589 | 587 | 586 | 578 | 4.5 | 5 | 5 | 5.8 |  |  |  |  | 92 | 5.075 | 7 | 587.75 | 12 | 20 | 16
活塞杆氮化C线 | 24719 | B | 2025/8/22 1:31:33 | 400.87 | 26 | 4 | 12~20 | 14.2 | 599 | 599 | 587 | 586 | 592 | 586 | 579 | 587 | 4.5 | 5 | 5 | 5.8 |  |  |  |  | 104 | 5.075 | 7 | 589.5 | 12 | 20 | 16
活塞杆氮化C线 | 24717 | B | 2025/8/22 0:22:29 | 392.83 | 25 | 4 | 12~20 | 14.2 | 599 | 595 | 588 | 589 | 592 | 586 | 580 | 582 | 4.5 | 5 | 5 | 5.8 |  |  |  |  | 100 | 5.075 | 7 | 588 | 12 | 20 | 16
活塞杆氮化C线 | 24716 | B | 2025/8/22 0:02:51 | 246.06 | 24 | 4 | 12~20 | 14 | 599 | 598 | 582 | 588 | 589 | 589 | 577 | 584 | 4.5 | 5 | 5 | 5.8 |  |  |  |  | 96 | 5.075 | 7.0025 | 589.75 | 12 | 20 | 16
活塞杆氮化C线 | 24715 | B | 2025/8/21 23:31:13 | 243.63 | 24 | 4 | 12~20 | 14.4 | 598 | 599 | 588 | 585 | 586 | 591 | 584 | 577 | 4.5 | 5 | 5 | 5.8 |  |  |  |  | 96 | 5.075 | 7 | 588 | 12 | 20 | 16
活塞杆氮化C线 | 24714 | B | 2025/8/21 23:02:10 | 324.26 | 25 | 4 | 12~20 | 14.3 | 597 | 598 | 583 | 586 | 592 | 585 | 575 | 586 | 4.5 | 5 | 5 | 5.8 |  |  |  |  | 100 | 5.075 | 7 | 588.75 | 12 | 20 | 16
活塞杆氮化C线 | 24713 | B | 2025/8/21 22:22:10 | 392.2 | 25 | 4 | 12~20 | 15.1 | 598 | 592 | 587 | 597 | 589 | 594 | 586 | 576 | 4.5 | 5 | 5 | 5.8 |  |  |  |  | 100 | 5.075 | 7 | 589.75 | 12 | 20 | 16
活塞杆氮化C线 | 24709 | C | 2025/8/21 19:56:18 | 169.2 | 23 | 4 | 12~20 | 14.7 | 597 | 597 | 588 | 586 | 593 | 581 | 575 | 586 | 4.5 | 5 | 5 | 5.8 |  |  |  |  | 92 | 5.075 | 7 | 587.5 | 12 | 20 | 16
活塞杆氮化C线 | 24708 | C | 2025/8/21 19:21:21 | 418.21 | 26 | 4 | 12~20 | 15 | 598 | 594 | 581 | 589 | 586 | 592 | 585 | 576 | 4.5 | 5 | 5 | 5.8 |  |  |  |  | 104 | 5.075 | 7.005 | 587.75 | 12 | 20 | 16
活塞杆氮化C线 | 24707 | B | 2025/8/21 19:03:41 | 385.86 | 25 | 4 | 12~20 | 14.4 | 598 | 597 | 587 | 581 | 592 | 587 | 576 | 587 | 4.5 | 5 | 5 | 5.8 |  |  |  |  | 100 | 5.075 | 7 | 588 | 12 | 20 | 16
活塞杆氮化C线 | 24705 | B | 2025/8/21 17:30:42 | 331.14 | 25 | 4 | 12~20 | 13.9 | 599 | 597 | 584 | 582 | 581 | 588 | 587 | 575 | 4.5 | 5 | 5 | 5.8 |  |  |  |  | 100 | 5.075 | 7 | 585.5 | 12 | 20 | 16
活塞杆氮化C线 | 24704 | B | 2025/8/21 17:01:00 | 334.6 | 24 | 4 | 12~20 | 14.3 | 599 | 598 | 587 | 583 | 592 | 583 | 575 | 588 | 4.5 | 5 | 5 | 5.8 |  |  |  |  | 96 | 5.075 | 6.5 | 588 | 12 | 20 | 16
活塞杆氮化C线 | 24703 | B | 2025/8/21 16:43:04 | 350.42 | 24 | 4 | 12~20 | 14.1 | 599 | 598 | 591 | 588 | 591 | 589 | 587 | 579 | 3 | 4 | 5 | 6 |  |  |  |  | 96 | 4.5 | 6 | 588.5 | 12 | 20 | 16
活塞杆氮化C线 | 24701 | C | 2025/8/21 15:36:39 | 466.73 | 25 | 4 | 12~20 | 14.4 | 585 | 592 | 580 | 591 | 592 | 583 | 573 | 587 | 3 | 4 | 5 | 6 |  |  |  |  | 100 | 4.5 | 6.5 | 588.25 | 12 | 20 | 16
活塞杆氮化C线 | 24700 | B | 2025/8/21 15:10:30 | 453.94 | 25 | 4 | 12~20 | 14.1 | 589 | 579 | 593 | 581 | 580 | 588 | 587 | 575 | 3 | 4 | 5 | 6 |  |  |  |  | 100 | 4.5 | 6.5 | 580.75 | 12 | 20 | 16
活塞杆氮化C线 | 24699 | C | 2025/8/21 14:00:39 | 468.6 | 25 | 4 | 12~20 | 13.5 | 599 | 591 | 591 | 580 | 584 | 593 | 587 | 576 | 3 | 4 | 5 | 6 |  |  |  |  | 100 | 4.5 | 6.5 | 585 | 12 | 20 | 16
活塞杆氮化C线 | 24698 | M | 2025/8/21 13:49:17 | 262.8 | 22 | 4 | 12~20 | 14.7 | 598 | 597 | 579 | 590 | 592 | 580 | 577 | 587 | 3 | 4 | 5 | 6 |  |  |  |  | 88 | 4.5 | 6.5025 | 588.5 | 12 | 20 | 16
活塞杆氮化C线 | 24697 | M | 2025/8/21 13:16:39 | 212.27 | 21 | 4 | 12~20 | 14.2 | 583 | 586 | 591 | 583 | 580 | 588 | 578 | 584 | 3 | 4 | 5 | 6 |  |  |  |  | 84 | 4.5 | 6.5 | 585.25 | 12 | 20 | 16
活塞杆氮化C线 | 24696 | B | 2025/8/21 12:11:51 | 316.56 | 23 | 4 | 12~20 | 13.4 | 582 | 595 | 585 | 585 | 583 | 587 | 578 | 584 | 3 | 4 | 5 | 6 |  |  |  |  | 92 | 4.5 | 6.5025 | 587.75 | 12 | 20 | 16
活塞杆氮化C线 | 24695 | B | 2025/8/21 11:00:54 | 301.08 | 23 | 4 | 12~20 | 14.5 | 598 | 597 | 580 | 591 | 593 | 581 | 584 | 575 | 3 | 4 | 5 | 6 |  |  |  |  | 92 | 4.5 | 6.4975 | 586 | 12 | 20 | 16
活塞杆氮化C线 | 24694 | B | 2025/8/21 10:21:07 | 323.96 | 23 | 4 | 12~20 | 13 | 581 | 584 | 590 | 581 | 584 | 588 | 575 | 587 | 3 | 4 | 5 | 6 |  |  |  |  | 92 | 4.5 | 6.505 | 585 | 12 | 20 | 16
活塞杆氮化C线 | 24693 | M | 2025/8/21 9:56:48 | 84.97 | 20 | 4 | 12~20 | 13.7 | 597 | 584 | 581 | 588 | 589 | 590 | 583 | 582 | 3 | 4 | 5 | 6 |  |  |  |  | 80 | 4.5 | 6.4975 | 586 | 12 | 20 | 16
活塞杆氮化C线 | 24688 | O | 2025/8/21 6:33:59 | 327.53 | 24 | 4 | 12~20 | 15.2 | 594 | 597 | 583 | 586 | 593 | 580 | 582 | 581 | 3 | 3.5 | 5 | 5.7 |  |  |  |  | 96 | 4.3 | 6.495 | 586 | 12 | 20 | 16
活塞杆氮化C线 | 24687 | B | 2025/8/21 6:06:57 | 504.1 | 27 | 4 | 12~20 | 15.8 | 594 | 586 | 590 | 583 | 587 | 590 | 578 | 584 | 3 | 3.5 | 5 | 5.7 |  |  |  |  | 108 | 4.3 | 7.015 | 585.75 | 12 | 20 | 16
活塞杆氮化C线 | 24686 | B | 2025/8/21 5:10:16 | 521.09 | 27 | 4 | 12~20 | 15.5 | 599 | 594 | 586 | 587 | 585 | 593 | 587 | 575 | 3 | 3.5 | 5 | 5.7 |  |  |  |  | 108 | 4.3 | 6.5 | 587.25 | 12 | 20 | 16
活塞杆氮化C线 | 24684 | C | 2025/8/21 4:06:21 | 526.95 | 27 | 4 | 12~20 | 15.3 | 598 | 594 | 591 | 581 | 592 | 590 | 581 | 580 | 3 | 3.5 | 5 | 5.7 |  |  |  |  | 108 | 4.3 | 6.5 | 586.25 | 12 | 20 | 16
活塞杆氮化C线 | 24677 | B | 2025/8/20 23:53:39 | 368.24 | 24 | 4 | 12~20 | 14.9 | 593 | 597 | 580 | 589 | 593 | 582 | 581 | 578 | 3 | 3.5 | 5 | 5.7 |  |  |  |  | 96 | 4.3 | 6.4975 | 586.5 | 12 | 20 | 16
活塞杆氮化C线 | 24676 | B | 2025/8/20 23:36:27 | 415.26 | 24 | 4 | 12~20 | 14.6 | 595 | 587 | 579 | 585 | 586 | 594 | 578 | 581 | 3 | 3.5 | 5 | 5.7 |  |  |  |  | 96 | 4.3 | 6.5 | 586.75 | 12 | 20 | 16
活塞杆氮化C线 | 24675 | B | 2025/8/20 23:11:22 | 331.02 | 23 | 4 | 12~20 | 13.4 | 598 | 597 | 591 | 581 | 592 | 584 | 573 | 580 | 3 | 3.5 | 5 | 5.7 |  |  |  |  | 92 | 4.3 | 6.505 | 585.5 | 12 | 20 | 16
活塞杆氮化C线 | 24674 | B | 2025/8/20 22:41:36 | 326.84 | 23 | 4 | 12~20 | 14.2 | 597 | 596 | 579 | 592 | 589 | 594 | 576 | 576 | 3 | 3.5 | 5 | 5.7 |  |  |  |  | 92 | 4.3 | 6.666667 | 589.5 | 12 | 20 | 16
活塞杆氮化C线 | 24673 | B | 2025/8/20 22:16:50 | 306.87 | 23 | 4 | 12~20 | 13.3 | 597 | 597 | 591 | 581 | 593 | 586 | 584 | 575 | 3 | 3.5 | 5 | 5.7 |  |  |  |  | 92 | 4.3 | 6.495 | 584.75 | 12 | 20 | 16
活塞杆氮化C线 | 24672 | M | 2025/8/20 21:50:35 | 211.47 | 21 | 4 | 12~20 | 15.3 | 598 | 596 | 579 | 591 | 583 | 594 | 578 | 584 | 3 | 3.5 | 5 | 5.7 |  |  |  |  | 84 | 4.3 | 6.5025 | 591.25 | 12 | 20 | 16
活塞杆氮化C线 | 24670 | B | 2025/8/20 20:40:10 | 303.9 | 23 | 4 | 12~20 | 14.7 | 599 | 597 | 585 | 588 | 590 | 586 | 582 | 576 | 3 | 3.5 | 5 | 5.7 |  |  |  |  | 92 | 4.3 | 6.5 | 586.75 | 12 | 20 | 16
活塞杆氮化C线 | 24669 | B | 2025/8/20 20:19:59 | 324.43 | 22 | 4 | 12~20 | 14.1 | 598 | 597 | 588 | 587 | 587 | 592 | 578 | 582 | 3 | 3.5 | 5 | 5.7 |  |  |  |  | 88 | 4.3 | 6.5 | 589.5 | 12 | 20 | 16
活塞杆氮化C线 | 24666 | O | 2025/8/20 18:42:43 | 364.26 | 23 | 4 | 12~20 | 15.3 | 598 | 597 | 580 | 589 | 591 | 582 | 577 | 582 | 3 | 3.5 | 5 | 5.7 |  |  |  |  | 92 | 4.3 | 6.5 | 587.5 | 12 | 20 | 16
活塞杆氮化C线 | 24665 | B | 2025/8/20 18:29:42 | 308.02 | 22 | 4 | 12~20 | 13.6 | 595 | 595 | 587 | 584 | 591 | 586 | 587 | 582 | 3 | 3.5 | 5 | 5.7 |  |  |  |  | 88 | 4.3 | 6.5 | 586.75 | 12 | 20 | 16
活塞杆氮化C线 | 24664 | M | 2025/8/20 17:54:04 | 177.06 | 19 | 4 | 12~20 | 12.2 | 593 | 593 | 586 | 581 | 586 | 583 | 584 | 578 | 3 | 3.5 | 5 | 5.7 |  |  |  |  | 76 | 4.3 | 6.5 | 583.75 | 12 | 20 | 16
活塞杆氮化C线 | 24663 | D | 2025/8/20 17:07:44 | 316.09 | 22 | 4 | 12~20 | 14.3 | 592 | 590 | 580 | 589 | 581 | 595 | 583 | 577 | 3 | 3.5 | 5 | 5.7 |  |  |  |  | 88 | 4.3 | 6.5 | 587.75 | 12 | 20 | 16
活塞杆氮化C线 | 24662 | B | 2025/8/20 16:07:31 | 358.18 | 22 | 4 | 12~20 | 14.2 | 599 | 594 | 586 | 590 | 590 | 588 | 577 | 581 | 3.5 | 3 | 5.5 | 6 |  |  |  |  | 88 | 4.5 | 6.5 | 588.25 | 12 | 20 | 16
活塞杆氮化C线 | 24661 | B | 2025/8/20 15:53:43 | 309.73 | 22 | 4 | 12~20 | 14.2 | 598 | 596 | 583 | 585 | 591 | 587 | 579 | 580 | 3.5 | 3 | 5.5 | 6 |  |  |  |  | 88 | 4.5 | 6.5 | 587 | 12 | 20 | 16
活塞杆氮化C线 | 24660 | B | 2025/8/20 15:05:29 | 408.93 | 22 | 4 | 12~20 | 14.2 | 599 | 592 | 587 | 587 | 588 | 593 | 576 | 582 | 3.5 | 3 | 5.5 | 6 |  |  |  |  | 88 | 4.5 | 6.495 | 588.5 | 12 | 20 | 16
活塞杆氮化C线 | 24659 | B | 2025/8/20 14:44:02 | 321.17 | 21 | 4 | 12~20 | 13.2 | 598 | 596 | 584 | 587 | 592 | 583 | 580 | 580 | 3.5 | 3 | 5.5 | 6 |  |  |  |  | 84 | 4.5 | 5.5 | 586.5 | 12 | 20 | 16
活塞杆氮化C线 | 24658 | M | 2025/8/20 14:33:46 | 158.06 | 18 | 4 | 12~20 | 12.6 | 587 | 591 | 588 | 589 | 582 | 594 | 581 | 577 | 3.5 | 3 | 5.5 | 6 |  |  |  |  | 72 | 4.5 | 5.5025 | 587.75 | 12 | 20 | 16
活塞杆氮化C线 | 24657 | B | 2025/8/20 13:41:35 | 303.24 | 21 | 4 | 12~20 | 14.4 | 597 | 596 | 588 | 583 | 591 | 586 | 581 | 581 | 3.5 | 3 | 5.5 | 6 |  |  |  |  | 84 | 4.5 | 5.495 | 586.5 | 12 | 20 | 16
活塞杆氮化C线 | 24656 | B | 2025/8/20 13:15:06 | 415.59 | 22 | 4 | 12~20 | 13.1 | 596 | 591 | 584 | 589 | 586 | 587 | 580 | 582 | 3.5 | 3 | 5.5 | 6 |  |  |  |  | 88 | 4.5 | 5.5025 | 587.25 | 12 | 20 | 16
活塞杆氮化C线 | 24655 | C | 2025/8/20 12:52:05 | 421.35 | 22 | 4 | 12~20 | 13.7 | 598 | 593 | 588 | 582 | 591 | 588 | 575 | 584 | 3.5 | 3 | 5.5 | 6 |  |  |  |  | 88 | 4.5 | 5.495 | 586.75 | 12 | 20 | 16
活塞杆氮化C线 | 24654 | M | 2025/8/20 12:24:59 | 123.49 | 18 | 4 | 12~20 | 12.2 | 593 | 593 | 584 | 590 | 590 | 580 | 584 | 584 | 3.5 | 3 | 5.5 | 6 |  |  |  |  | 72 | 4.5 | 5.5 | 586.75 | 12 | 20 | 16
活塞杆氮化C线 | 24653 | B | 2025/8/20 11:09:25 | 286.89 | 19 | 4 | 12~20 | 13.4 | 593 | 588 | 591 | 585 | 588 | 585 | 589 | 579 | 3.5 | 3 | 5.5 | 6 |  |  |  |  | 76 | 4.5 | 5.5 | 584.25 | 12 | 20 | 16
活塞杆氮化C线 | 24652 | B | 2025/8/20 10:36:12 | 341.76 | 21 | 4 | 12~20 | 13.2 | 597 | 597 | 585 | 583 | 580 | 589 | 581 | 581 | 3.5 | 3 | 5.5 | 6 |  |  |  |  | 84 | 4.5 | 5.5 | 587.5 | 12 | 20 | 16
活塞杆氮化C线 | 24651 | D | 2025/8/20 10:09:42 | 309.43 | 21 | 4 | 12~20 | 14.1 | 599 | 597 | 587 | 588 | 593 | 583 | 580 | 584 | 3.5 | 3 | 5.5 | 6 |  |  |  |  | 84 | 4.5 | 5.5025 | 588 | 12 | 20 | 16
活塞杆氮化C线 | 24649 | D | 2025/8/20 9:16:12 | 338.8 | 21 | 4 | 12~20 | 14.2 | 596 | 596 | 586 | 590 | 595 | 582 | 576 | 584 | 3.5 | 3 | 5.5 | 6 |  |  |  |  | 84 | 4.5 | 5.4975 | 588 | 12 | 20 | 16
活塞杆氮化C线 | 24644 | C | 2025/8/20 5:21:42 | 327.06 | 21 | 4 | 12~20 | 14.9 | 596 | 592 | 593 | 584 | 585 | 585 | 587 | 575 | 3.5 | 3 | 5 | 5 |  |  |  |  | 84 | 4.125 | 5.5 | 584 | 12 | 20 | 16
活塞杆氮化C线 | 24643 | D | 2025/8/20 4:42:40 | 159.12 | 18 | 4 | 12~20 | 14.6 | 595 | 592 | 578 | 590 | 584 | 592 | 584 | 576 | 3.5 | 3 | 5 | 5 |  |  |  |  | 72 | 4.125 | 5.495 | 587.5 | 12 | 20 | 16
活塞杆氮化C线 | 24642 | B | 2025/8/20 4:12:54 | 422.46 | 22 | 4 | 12~20 | 15.7 | 599 | 590 | 593 | 582 | 591 | 585 | 574 | 585 | 3.5 | 3 | 5 | 5 |  |  |  |  | 88 | 4.125 | 5.5 | 585.5 | 12 | 20 | 16
活塞杆氮化C线 | 24641 | O | 2025/8/20 3:36:56 | 333.65 | 22 | 4 | 12~20 | 16.8 | 599 | 598 | 579 | 595 | 585 | 590 | 585 | 575 | 3.5 | 3 | 5 | 5 |  |  |  |  | 88 | 4.125 | 5.5 | 589.5 | 12 | 20 | 16
活塞杆氮化C线 | 24640 | B | 2025/8/20 3:07:22 | 418.79 | 22 | 4 | 12~20 | 14.5 | 592 | 595 | 589 | 581 | 590 | 587 | 574 | 586 | 3.5 | 3 | 5 | 5 |  |  |  |  | 88 | 4.125 | 5.5 | 587.25 | 12 | 20 | 16
活塞杆氮化C线 | 24639 | B | 2025/8/20 2:41:29 | 439.88 | 22 | 4 | 12~20 | 14.8 | 587 | 587 | 581 | 590 | 589 | 589 | 584 | 577 | 3.5 | 3 | 5 | 5 |  |  |  |  | 88 | 4.125 | 5.5 | 585.75 | 12 | 20 | 16
活塞杆氮化C线 | 24638 | O | 2025/8/20 2:02:41 | 367.32 | 21 | 4 | 12~20 | 15 | 582 | 585 | 588 | 581 | 585 | 591 | 580 | 584 | 3.5 | 3 | 5 | 5 |  |  |  |  | 84 | 4.125 | 5.4975 | 585.25 | 12 | 20 | 16
活塞杆氮化C线 | 24635 | B | 2025/8/20 0:27:20 | 384.57 | 20 | 4 | 12~20 | 14.3 | 598 | 593 | 590 | 585 | 584 | 595 | 580 | 582 | 3.5 | 3 | 5 | 5 |  |  |  |  | 80 | 4.125 | 5.5 | 588.75 | 12 | 20 | 16
活塞杆氮化C线 | 24634 | M | 2025/8/20 0:16:38 | 230.33 | 18 | 4 | 12~20 | 14.5 | 596 | 595 | 581 | 586 | 592 | 580 | 575 | 587 | 3.5 | 3 | 5 | 5 |  |  |  |  | 72 | 4.125 | 5.5 | 587 | 12 | 20 | 16
活塞杆氮化C线 | 24633 | B | 2025/8/19 23:17:34 | 404.57 | 21 | 4 | 12~20 | 14 | 596 | 589 | 583 | 590 | 592 | 588 | 575 | 584 | 3.5 | 3 | 5 | 5 |  |  |  |  | 84 | 4.125 | 5.5 | 587.75 | 12 | 20 | 16
活塞杆氮化C线 | 24582 | A | 2025/8/18 18:33:41 | 375.1 | 15 | 4 | 7~12 | 11.4 | 595 | 584 | 584 | 583 | 586 | 583 | 578 | 583 | 4 | 4 | 5.5 | 6 |  |  |  |  | 60 | 4.875 | 5 | 583.25 | 7 | 12 | 9.5
活塞杆氮化C线 | 24559 | A | 2025/8/18 8:46:01 | 430.79 | 15 | 4 | 7~12 | 13 | 596 | 583 | 584 | 585 | 584 | 592 | 585 | 583 | 4.5 | 3.5 | 6 | 6 |  |  |  |  | 60 | 5 | 6.2475 | 585.75 | 7 | 12 | 9.5
活塞杆氮化C线 | 24532 | A | 2025/8/14 18:29:48 | 339.66 | 15 | 4 | 7~12 | 11.1 | 589 | 570 | 593 | 593 | 583 | 583 | 577 | 584 | 5.7 | 3.5 | 4 | 5.5 |  |  |  |  | 60 | 4.675 | 6.9975 | 582.5 | 7 | 12 | 9.5
活塞杆氮化C线 | 24531 | B | 2025/8/14 17:26:52 | 394.26 | 24 | 4 | 12~20 | 14.3 | 582 | 580 | 583 | 582 | 580 | 593 | 578 | 582 | 5.7 | 3.5 | 4 | 5.5 |  |  |  |  | 96 | 4.675 | 6.9975 | 584.25 | 12 | 20 | 16
活塞杆氮化C线 | 24530 | C | 2025/8/14 16:19:22 | 391.8 | 24 | 4 | 12~20 | 14.5 | 597 | 589 | 588 | 581 | 581 | 590 | 580 | 582 | 6 | 2.5 | 4 | 3 |  |  |  |  | 96 | 3.875 | 6.4975 | 585.5 | 12 | 20 | 16
活塞杆氮化C线 | 24529 | B | 2025/8/14 15:27:02 | 329.41 | 24 | 4 | 12~20 | 14.7 | 598 | 595 | 580 | 591 | 590 | 585 | 578 | 583 | 6 | 2.5 | 4 | 3 |  |  |  |  | 96 | 3.875 | 6.5 | 588.5 | 12 | 20 | 16
活塞杆氮化C线 | 24528 | M | 2025/8/14 15:20:05 | 124.86 | 21 | 4 | 12~20 | 13 | 588 | 590 | 592 | 580 | 587 | 584 | 580 | 582 | 6 | 2.5 | 4 | 3 |  |  |  |  | 84 | 3.875 | 6.5025 | 584 | 12 | 20 | 16
活塞杆氮化C线 | 24527 | C | 2025/8/14 14:09:08 | 321.03 | 24 | 4 | 12~20 | 13.5 | 598 | 597 | 588 | 582 | 585 | 587 | 578 | 586 | 6 | 2.5 | 4 | 3 |  |  |  |  | 96 | 3.875 | 6.5 | 588 | 12 | 20 | 16
活塞杆氮化C线 | 24526 | B | 2025/8/14 13:36:42 | 370.92 | 24 | 4 | 12~20 | 15.6 | 598 | 597 | 581 | 592 | 589 | 588 | 580 | 582 | 6 | 2.5 | 4 | 3 |  |  |  |  | 96 | 3.875 | 6.5 | 589.75 | 12 | 20 | 16
活塞杆氮化C线 | 24524 | B | 2025/8/14 12:11:24 | 375.02 | 24 | 4 | 12~20 | 14.2 | 599 | 595 | 578 | 593 | 592 | 582 | 578 | 583 | 6 | 2.5 | 4 | 3 |  |  |  |  | 96 | 3.875 | 6.5025 | 588.25 | 12 | 20 | 16
活塞杆氮化C线 | 24523 | M | 2025/8/14 11:45:48 | 82.8 | 21 | 4 | 12~20 | 13.3 | 587 | 596 | 592 | 583 | 588 | 583 | 577 | 585 | 6 | 2.5 | 4 | 3 |  |  |  |  | 84 | 3.875 | 6.495 | 586.75 | 12 | 20 | 16
活塞杆氮化C线 | 24522 | B | 2025/8/14 9:42:56 | 337.18 | 23 | 4 | 12~20 | 14.6 | 595 | 597 | 589 | 581 | 591 | 586 | 577 | 585 | 6 | 2.5 | 4 | 3 |  |  |  |  | 92 | 3.875 | 6.495 | 587.25 | 12 | 20 | 16
活塞杆氮化C线 | 24521 | B | 2025/8/14 9:22:58 | 464.14 | 24 | 4 | 12~20 | 13 | 586 | 588 | 581 | 590 | 581 | 592 | 577 | 579 | 6 | 2.5 | 4 | 3 |  |  |  |  | 96 | 3.875 | 6.5 | 587.25 | 12 | 20 | 16
活塞杆氮化C线 | 24520 | M | 2025/8/14 8:05:48 | 190.98 | 20 | 4 | 12~20 | 12.3 | 591 | 587 | 580 | 586 | 589 | 585 | 582 | 579 | 6 | 2.5 | 4 | 3 |  |  |  |  | 80 | 3.875 | 6 | 584.25 | 12 | 20 | 16
活塞杆氮化C线 | 24519 | B | 2025/8/14 7:05:15 | 482.19 | 24 | 4 | 12~20 | 13.1 | 587 | 589 | 581 | 591 | 590 | 586 | 574 | 582 | 5 | 2.5 | 4 | 3 |  |  |  |  | 96 | 3.625 | 5.995 | 587 | 12 | 20 | 16
活塞杆氮化C线 | 24518 | D | 2025/8/14 6:41:53 | 455.72 | 24 | 4 | 12~20 | 13.1 | 592 | 580 | 582 | 582 | 582 | 591 | 581 | 577 | 5 | 2.5 | 4 | 3 |  |  |  |  | 96 | 3.625 | 6 | 582.5 | 12 | 20 | 16
活塞杆氮化C线 | 24517 | B | 2025/8/14 5:58:12 | 262.44 | 21 | 4 | 12~20 | 14.1 | 598 | 599 | 585 | 590 | 581 | 591 | 579 | 582 | 5 | 2.5 | 4 | 3 |  |  |  |  | 84 | 3.625 | 6 | 590.5 | 12 | 20 | 16
活塞杆氮化C线 | 24516 | D | 2025/8/14 5:33:46 | 322.64 | 23 | 4 | 12~20 | 12.6 | 595 | 598 | 589 | 581 | 588 | 585 | 580 | 582 | 5 | 2.5 | 4 | 3 |  |  |  |  | 92 | 3.625 | 6 | 586.5 | 12 | 20 | 16
活塞杆氮化C线 | 24515 | M | 2025/8/14 5:01:25 | 100.37 | 20 | 4 | 12~20 | 13.6 | 585 | 591 | 581 | 592 | 591 | 582 | 576 | 586 | 5 | 2.5 | 4 | 3 |  |  |  |  | 80 | 3.625 | 6 | 587.75 | 12 | 20 | 16
活塞杆氮化C线 | 24513 | D | 2025/8/14 3:06:05 | 436.32 | 25 | 4 | 12~20 | 14.9 | 594 | 598 | 583 | 592 | 589 | 586 | 581 | 581 | 5 | 2.5 | 4 | 3 |  |  |  |  | 100 | 3.625 | 6 | 589.25 | 12 | 20 | 16
活塞杆氮化C线 | 24512 | B | 2025/8/14 2:47:28 | 371.65 | 23 | 4 | 12~20 | 13.3 | 593 | 588 | 581 | 588 | 590 | 584 | 581 | 580 | 5 | 2.5 | 4 | 3 |  |  |  |  | 92 | 3.625 | 6 | 585 | 12 | 20 | 16
活塞杆氮化C线 | 24511 | O | 2025/8/14 2:08:08 | 322.14 | 25 | 4 | 12~20 | 15.3 | 598 | 597 | 591 | 581 | 583 | 593 | 578 | 582 | 5 | 2.5 | 4 | 3 |  |  |  |  | 100 | 3.625 | 6.0025 | 588.25 | 12 | 20 | 16
活塞杆氮化C线 | 24510 | B | 2025/8/14 1:43:36 | 304.13 | 23 | 4 | 12~20 | 13.4 | 596 | 596 | 576 | 593 | 591 | 582 | 584 | 579 | 5 | 2.5 | 4 | 3 |  |  |  |  | 92 | 3.625 | 5.995 | 587.5 | 12 | 20 | 16
活塞杆氮化C线 | 24509 | B | 2025/8/14 0:57:56 | 462.24 | 24 | 4 | 12~20 | 14.4 | 597 | 595 | 588 | 583 | 583 | 593 | 579 | 586 | 5 | 2.5 | 4 | 3 |  |  |  |  | 96 | 3.625 | 6 | 589.25 | 12 | 20 | 16
活塞杆氮化C线 | 24508 | B | 2025/8/14 0:31:07 | 415.73 | 23 | 4 | 12~20 | 15.1 | 594 | 593 | 587 | 588 | 588 | 586 | 581 | 581 | 5 | 2.5 | 4 | 3 |  |  |  |  | 92 | 3.625 | 6 | 587 | 12 | 20 | 16
活塞杆氮化C线 | 24507 | B | 2025/8/13 23:56:23 | 300.84 | 22 | 4 | 12~20 | 14.6 | 594 | 593 | 587 | 588 | 586 | 589 | 582 | 583 | 5 | 2.5 | 4 | 3 |  |  |  |  | 88 | 3.625 | 6 | 588.25 | 12 | 20 | 16
活塞杆氮化C线 | 24506 | B | 2025/8/13 23:42:30 | 292.68 | 20 | 4 | 12~20 | 13.5 | 594 | 596 | 585 | 585 | 585 | 589 | 574 | 580 | 5 | 2.5 | 4 | 3 |  |  |  |  | 80 | 3.625 | 6.005 | 587.5 | 12 | 20 | 16
活塞杆氮化C线 | 24505 | B | 2025/8/13 23:13:40 | 326.53 | 22 | 4 | 12~20 | 13.7 | 595 | 593 | 587 | 586 | 591 | 585 | 582 | 575 | 5 | 2.5 | 4 | 3 |  |  |  |  | 88 | 3.625 | 6 | 584.75 | 12 | 20 | 16
活塞杆氮化C线 | 24504 | C | 2025/8/13 22:52:38 | 167 | 19 | 4 | 12~20 | 12.9 | 595 | 595 | 584 | 584 | 581 | 592 | 582 | 579 | 5 | 2.5 | 4 | 3 |  |  |  |  | 76 | 3.625 | 6 | 587.5 | 12 | 20 | 16
活塞杆氮化C线 | 24503 | M | 2025/8/13 22:31:06 | 196.4 | 19 | 4 | 12~20 | 12.4 | 596 | 594 | 593 | 587 | 591 | 584 | 578 | 583 | 5 | 2.5 | 4 | 3 |  |  |  |  | 76 | 3.625 | 6 | 587 | 12 | 20 | 16
活塞杆氮化C线 | 24502 | B | 2025/8/13 21:52:01 | 318.48 | 22 | 4 | 12~20 | 14.1 | 595 | 590 | 585 | 586 | 584 | 590 | 586 | 577 | 5 | 2.5 | 4 | 3 |  |  |  |  | 88 | 3.625 | 6 | 585.75 | 12 | 20 | 16
活塞杆氮化C线 | 24500 | O | 2025/8/13 19:16:54 | 367.32 | 23 | 4 | 12~20 | 15.9 | 588 | 586 | 582 | 591 | 588 | 589 | 584 | 579 | 5 | 2.5 | 4 | 3 |  |  |  |  | 92 | 3.625 | 6.005 | 586.25 | 12 | 20 | 16
活塞杆氮化C线 | 24499 | O | 2025/8/13 18:42:50 | 367.32 | 23 | 4 | 12~20 | 16 | 583 | 595 | 593 | 580 | 592 | 592 | 578 | 578 | 5 | 2.5 | 4 | 3 |  |  |  |  | 92 | 3.625 | 6 | 586.25 | 12 | 20 | 16
活塞杆氮化C线 | 24498 | C | 2025/8/13 18:34:18 | 340.17 | 22 | 4 | 12~20 | 13 | 591 | 591 | 581 | 592 | 593 | 580 | 580 | 582 | 5 | 2.5 | 4 | 3 |  |  |  |  | 88 | 3.625 | 5.9975 | 586.25 | 12 | 20 | 16
活塞杆氮化C线 | 24497 | C | 2025/8/13 17:45:55 | 165.99 | 19 | 4 | 12~20 | 14.3 | 596 | 594 | 581 | 592 | 592 | 583 | 578 | 581 | 5 | 2.5 | 4 | 3 |  |  |  |  | 76 | 3.625 | 6.005 | 587.5 | 12 | 20 | 16
活塞杆氮化C线 | 24496 | C | 2025/8/13 17:25:57 | 165.34 | 19 | 4 | 12~20 | 14.3 | 587 | 597 | 587 | 582 | 580 | 593 | 577 | 581 | 5 | 2.5 | 4 | 3 |  |  |  |  | 76 | 3.625 | 6 | 588.25 | 12 | 20 | 16
活塞杆氮化C线 | 24489 | D | 2025/8/13 10:52:14 | 280.94 | 20 | 4 | 12~20 | 15.1 | 595 | 599 | 580 | 592 | 586 | 594 | 578 | 580 | 6 | 2.5 | 3.5 | 4 |  |  |  |  | 80 | 4 | 5 | 591.25 | 12 | 20 | 16
活塞杆氮化C线 | 24448 | A | 2025/8/12 18:21:28 | 450.51 | 15 | 4 | 7~12 | 10.5 | 586 | 571 | 589 | 583 | 580 | 584 | 582 | 576 | 5 | 2.5 | 3.5 | 4.5 |  |  |  |  | 60 | 3.875 | 5.0025 | 578.5 | 7 | 12 | 9.5
活塞杆氮化C线 | 24389 | J | 2025/8/11 18:22:59 | 359.6 | 15 | 4 | 4~7 | 11.8 | 597 | 590 | 586 | 592 | 585 | 592 | 588 | 577 | 5.8 | 3 | 5 | 5.8 |  |  |  |  | 60 | 4.9 | 4.7525 | 587.75 | 4 | 7 | 5.5
活塞杆氮化C线 | 24328 | A | 2025/8/6 20:26:39 | 371.92 | 16 | 4 | 7~12 | 12 | 595 | 581 | 579 | 587 | 590 | 583 | 576 | 588 | 6 | 5 | 3 | 6 |  |  |  |  | 64 | 5 | 5.4975 | 584.75 | 7 | 12 | 9.5
活塞杆氮化C线 | 24327 | B | 2025/8/6 17:44:23 | 282.4 | 23 | 4 | 12~20 | 13.9 | 596 | 597 | 588 | 584 | 587 | 590 | 576 | 583 | 6 | 5 | 3 | 6 |  |  |  |  | 92 | 5 | 5.4925 | 588.5 | 12 | 20 | 16
活塞杆氮化C线 | 24326 | B | 2025/8/6 17:22:49 | 318.72 | 25 | 4 | 12~20 | 14.7 | 596 | 597 | 581 | 590 | 582 | 590 | 585 | 577 | 6 | 5 | 3 | 6 |  |  |  |  | 100 | 5 | 5.505 | 588.5 | 12 | 20 | 16
活塞杆氮化C线 | 24325 | B | 2025/8/6 16:49:40 | 332.29 | 25 | 4 | 12~20 | 14 | 598 | 596 | 589 | 580 | 591 | 585 | 580 | 585 | 5.5 | 5 | 3 | 5.5 |  |  |  |  | 100 | 4.75 | 5.5075 | 586.5 | 12 | 20 | 16
活塞杆氮化C线 | 24324 | B | 2025/8/6 16:24:04 | 372.35 | 25 | 4 | 12~20 | 14.1 | 597 | 598 | 580 | 591 | 588 | 591 | 582 | 583 | 5.5 | 5 | 3 | 5.5 |  |  |  |  | 100 | 4.75 | 5.4975 | 590.75 | 12 | 20 | 16
活塞杆氮化C线 | 24317 | M | 2025/8/6 13:36:48 | 82.8 | 22 | 4 | 12~20 | 15 | 590 | 597 | 582 | 589 | 588 | 589 | 585 | 576 | 5.5 | 5 | 3 | 5.5 |  |  |  |  | 88 | 4.75 | 5.5 | 587.75 | 12 | 20 | 16
活塞杆氮化C线 | 24316 | O | 2025/8/6 12:31:32 | 365.09 | 26 | 4 | 12~20 | 15.4 | 581 | 598 | 580 | 589 | 589 | 589 | 578 | 586 | 5.5 | 5 | 3 | 5.5 |  |  |  |  | 104 | 4.75 | 5.5 | 590.5 | 12 | 20 | 16
活塞杆氮化C线 | 24315 | O | 2025/8/6 12:04:13 | 322.14 | 26 | 4 | 12~20 | 16.4 | 599 | 599 | 589 | 580 | 588 | 593 | 585 | 581 | 5.5 | 5 | 3 | 5.5 |  |  |  |  | 104 | 4.75 | 5.5025 | 588.25 | 12 | 20 | 16
活塞杆氮化C线 | 24314 | B | 2025/8/6 11:36:33 | 331.76 | 25 | 4 | 12~20 | 15.6 | 583 | 599 | 582 | 591 | 583 | 593 | 583 | 577 | 5.5 | 5 | 3 | 5.5 |  |  |  |  | 100 | 4.75 | 5.5 | 590 | 12 | 20 | 16
活塞杆氮化C线 | 24305 | O | 2025/8/6 6:13:57 | 368.16 | 26 | 4 | 12~20 | 15 | 595 | 595 | 585 | 587 | 586 | 590 | 581 | 583 | 5 | 4.5 | 3 | 5 |  |  |  |  | 104 | 4.375 | 4.625 | 588.75 | 12 | 20 | 16
活塞杆氮化C线 | 24304 | O | 2025/8/6 5:08:59 | 357.73 | 26 | 4 | 12~20 | 14.8 | 599 | 596 | 580 | 590 | 590 | 587 | 580 | 580 | 5 | 4.5 | 3 | 5 |  |  |  |  | 104 | 4.375 | 4.625 | 588.25 | 12 | 20 | 16
活塞杆氮化C线 | 24303 | O | 2025/8/6 4:53:01 | 368.16 | 26 | 4 | 12~20 | 15.3 | 596 | 597 | 590 | 580 | 580 | 592 | 575 | 581 | 5 | 4.5 | 3 | 5 |  |  |  |  | 104 | 4.375 | 4.6275 | 587.5 | 12 | 20 | 16
活塞杆氮化C线 | 24302 | B | 2025/8/6 4:33:41 | 335.52 | 25 | 4 | 12~20 | 15.3 | 594 | 598 | 577 | 592 | 590 | 583 | 584 | 577 | 5 | 4.5 | 3 | 5 |  |  |  |  | 100 | 4.375 | 4.625 | 587.5 | 12 | 20 | 16
活塞杆氮化C线 | 24301 | B | 2025/8/6 3:54:01 | 335.52 | 25 | 4 | 12~20 | 15.1 | 595 | 594 | 594 | 581 | 586 | 589 | 586 | 580 | 5 | 4.5 | 3 | 5 |  |  |  |  | 100 | 4.375 | 4.625 | 586 | 12 | 20 | 16
活塞杆氮化C线 | 24297 | O | 2025/8/6 2:03:23 | 112.23 | 13 | 3 | 12~20 | 16.8 |  |  | 591 | 573 | 587 | 581 | 580 | 576 | 5 | 4.5 | 3 | 5 |  |  |  |  | 39 | 4.375 | 4.625 | 576.6667 | 12 | 20 | 16
活塞杆氮化C线 | 24296 | B | 2025/8/6 0:06:29 | 343.59 | 25 | 4 | 12~20 | 14.8 | 595 | 594 | 581 | 591 | 589 | 585 | 582 | 580 | 5 | 4.5 | 3 | 5 |  |  |  |  | 100 | 4.375 | 4.625 | 587.5 | 12 | 20 | 16
活塞杆氮化C线 | 24295 | O | 2025/8/5 23:30:43 | 368.16 | 26 | 4 | 12~20 | 15.2 | 599 | 596 | 590 | 581 | 592 | 587 | 580 | 584 | 5 | 4.5 | 3 | 5 |  |  |  |  | 104 | 4.375 | 4.6225 | 587 | 12 | 20 | 16
活塞杆氮化C线 | 24294 | M | 2025/8/5 22:31:21 | 95.9 | 22 | 4 | 12~20 | 14.3 | 590 | 594 | 580 | 590 | 586 | 588 | 587 | 577 | 5 | 4.5 | 3 | 5 |  |  |  |  | 88 | 4.375 | 4.625 | 587.25 | 12 | 20 | 16
活塞杆氮化C线 | 24293 | B | 2025/8/5 22:07:22 | 345.9 | 25 | 4 | 12~20 | 14.3 | 597 | 596 | 577 | 593 | 589 | 591 | 582 | 577 | 5 | 4.5 | 3 | 5 |  |  |  |  | 100 | 4.375 | 4.625 | 589.25 | 12 | 20 | 16
活塞杆氮化C线 | 24291 | B | 2025/8/5 20:57:32 | 329.74 | 25 | 4 | 12~20 | 14.3 | 597 | 598 | 580 | 591 | 589 | 582 | 581 | 582 | 5 | 4.5 | 3 | 5 |  |  |  |  | 100 | 4.375 | 4.625 | 588.25 | 12 | 20 | 16
活塞杆氮化C线 | 24290 | B | 2025/8/5 20:34:38 | 378.49 | 25 | 4 | 12~20 | 15.3 | 595 | 594 | 591 | 582 | 587 | 589 | 583 | 584 | 5 | 4.5 | 3 | 5 |  |  |  |  | 100 | 4.375 | 4.6225 | 587.25 | 12 | 20 | 16
活塞杆氮化C线 | 24289 | M | 2025/8/5 20:19:34 | 160.92 | 22 | 4 | 12~20 | 14.4 | 590 | 597 | 584 | 587 | 585 | 592 | 586 | 572 | 5 | 4.5 | 3 | 5 |  |  |  |  | 88 | 4.375 | 4.625 | 587 | 12 | 20 | 16
活塞杆氮化C线 | 24288 | M | 2025/8/5 19:40:12 | 104.81 | 22 | 4 | 12~20 | 15 | 586 | 598 | 584 | 592 | 591 | 585 | 576 | 589 | 5 | 4.5 | 3 | 5 |  |  |  |  | 88 | 4.375 | 4.625 | 591 | 12 | 20 | 16
活塞杆氮化C线 | 24286 | O | 2025/8/5 17:34:26 | 322.14 | 26 | 4 | 12~20 | 15.8 | 598 | 598 | 583 | 593 | 586 | 590 | 577 | 586 | 5 | 4.5 | 3 | 5 |  |  |  |  | 104 | 4.375 | 4.625 | 591.75 | 12 | 20 | 16
活塞杆氮化C线 | 24285 | O | 2025/8/5 17:01:13 | 322.14 | 26 | 4 | 12~20 | 14.9 | 597 | 598 | 590 | 587 | 592 | 585 | 588 | 574 | 5 | 4.5 | 3 | 5 |  |  |  |  | 104 | 4.375 | 4.6275 | 586 | 12 | 20 | 16
活塞杆氮化C线 | 24281 | B | 2025/8/5 14:55:41 | 341.92 | 25 | 4 | 12~20 | 14.9 | 591 | 597 | 587 | 588 | 590 | 586 | 581 | 584 | 5 | 4.5 | 3 | 5 |  |  |  |  | 100 | 4.375 | 4.63 | 588.75 | 12 | 20 | 16
活塞杆氮化C线 | 24279 | B | 2025/8/5 13:53:41 | 436.83 | 26 | 4 | 12~20 | 14.5 | 591 | 588 | 591 | 582 | 583 | 592 | 586 | 574 | 5 | 4.5 | 3 | 5 |  |  |  |  | 104 | 4.375 | 4.6225 | 584 | 12 | 20 | 16
活塞杆氮化C线 | 24278 | B | 2025/8/5 13:27:09 | 352.95 | 25 | 4 | 12~20 | 15 | 598 | 597 | 578 | 594 | 591 | 585 | 574 | 589 | 5 | 4.5 | 3 | 5 |  |  |  |  | 100 | 4.375 | 4.625 | 591.25 | 12 | 20 | 16
活塞杆氮化C线 | 24277 | M | 2025/8/5 13:05:29 | 180.33 | 22 | 4 | 12~20 | 14.4 | 580 | 597 | 592 | 580 | 581 | 588 | 585 | 579 | 5 | 4.5 | 3 | 5 |  |  |  |  | 88 | 4.375 | 4.6275 | 586 | 12 | 20 | 16
活塞杆氮化C线 | 24276 | O | 2025/8/5 11:50:20 | 322.14 | 26 | 4 | 12~20 | 16.6 | 598 | 599 | 585 | 584 | 590 | 591 | 582 | 579 | 5 | 4.5 | 3 | 5 |  |  |  |  | 104 | 4.375 | 4.6225 | 588.25 | 12 | 20 | 16
活塞杆氮化C线 | 24275 | B | 2025/8/5 11:23:32 | 401.55 | 26 | 4 | 12~20 | 13.8 | 593 | 594 | 586 | 587 | 583 | 593 | 582 | 581 | 5 | 4.5 | 3 | 5 |  |  |  |  | 104 | 4.375 | 4.625 | 588.75 | 12 | 20 | 16
活塞杆氮化C线 | 24274 | B | 2025/8/5 10:37:09 | 389.53 | 25 | 4 | 12~20 | 13.5 | 593 | 594 | 582 | 588 | 588 | 591 | 582 | 582 | 5 | 4.5 | 3 | 5 |  |  |  |  | 100 | 4.375 | 4.6275 | 588.75 | 12 | 20 | 16
活塞杆氮化C线 | 24273 | C | 2025/8/5 9:39:57 | 524.66 | 29 | 4 | 12~20 | 14.5 | 591 | 585 | 578 | 592 | 591 | 589 | 579 | 587 | 5 | 4.5 | 3 | 5 |  |  |  |  | 116 | 4.375 | 4.6225 | 588.25 | 12 | 20 | 16
活塞杆氮化C线 | 24272 | B | 2025/8/5 9:07:39 | 309.22 | 25 | 4 | 12~20 | 14.8 | 596 | 598 | 593 | 580 | 589 | 589 | 575 | 586 | 5 | 4.5 | 3 | 5 |  |  |  |  | 100 | 4.375 | 4.625 | 588.25 | 12 | 20 | 16
活塞杆氮化C线 | 24271 | B | 2025/8/5 8:44:37 | 334.8 | 25 | 4 | 12~20 | 15.7 | 590 | 596 | 576 | 594 | 584 | 591 | 586 | 574 | 5 | 4.5 | 3 | 5 |  |  |  |  | 100 | 4.375 | 4.6275 | 588.75 | 12 | 20 | 16
活塞杆氮化C线 | 24270 | O | 2025/8/5 8:13:53 | 92.29 | 23 | 4 | 12~20 | 15.5 | 598 | 590 | 590 | 578 | 593 | 581 | 575 | 590 | 5 | 4.5 | 3 | 5 |  |  |  |  | 92 | 4.375 | 4.63 | 584.75 | 12 | 20 | 16
活塞杆氮化C线 | 24269 | C | 2025/8/5 7:44:46 | 346.76 | 25 | 4 | 12~20 | 14.1 | 599 | 597 | 584 | 589 | 589 | 591 | 584 | 576 | 5 | 4.5 | 3 | 5 |  |  |  |  | 100 | 4.375 | 4.625 | 588.25 | 12 | 20 | 16
活塞杆氮化C线 | 24268 | B | 2025/8/5 7:18:29 | 350.66 | 25 | 4 | 12~20 | 15 | 595 | 596 | 582 | 590 | 590 | 589 | 584 | 581 | 6 | 4.5 | 3 | 5.5 |  |  |  |  | 100 | 4.75 | 4.625 | 589 | 12 | 20 | 16
活塞杆氮化C线 | 24267 | O | 2025/8/5 6:23:13 | 326.44 | 26 | 4 | 12~20 | 15 | 594 | 597 | 590 | 583 | 591 | 590 | 574 | 585 | 6 | 4.5 | 3 | 5.5 |  |  |  |  | 104 | 4.75 | 4.6225 | 588.75 | 12 | 20 | 16
活塞杆氮化C线 | 24266 | O | 2025/8/5 6:14:49 | 368.16 | 26 | 4 | 12~20 | 15.7 | 592 | 595 | 579 | 593 | 583 | 591 | 588 | 575 | 6 | 4.5 | 3 | 5.5 |  |  |  |  | 104 | 4.75 | 4.625 | 588.5 | 12 | 20 | 16
活塞杆氮化C线 | 24265 | O | 2025/8/5 5:21:30 | 368.16 | 26 | 4 | 12~20 | 14.7 | 594 | 599 | 587 | 587 | 582 | 593 | 583 | 579 | 6 | 4.5 | 3 | 5.5 |  |  |  |  | 104 | 4.75 | 4.6275 | 589.5 | 12 | 20 | 16
活塞杆氮化C线 | 24264 | O | 2025/8/5 4:49:35 | 368.16 | 26 | 4 | 12~20 | 15.2 | 598 | 596 | 590 | 584 | 589 | 584 | 574 | 585 | 6 | 4.5 | 3 | 5.5 |  |  |  |  | 104 | 4.75 | 4.625 | 587.25 | 12 | 20 | 16
活塞杆氮化C线 | 24263 | B | 2025/8/5 4:24:34 | 300.56 | 25 | 4 | 12~20 | 15.4 | 590 | 597 | 581 | 593 | 590 | 587 | 580 | 579 | 6 | 4.5 | 3 | 5.5 |  |  |  |  | 100 | 4.75 | 4.6225 | 589 | 12 | 20 | 16
活塞杆氮化C线 | 24262 | O | 2025/8/5 3:30:32 | 360.8 | 26 | 4 | 12~20 | 14.9 | 596 | 597 | 591 | 583 | 586 | 590 | 581 | 576 | 6 | 4.5 | 3 | 5.5 |  |  |  |  | 104 | 4.75 | 4.6225 | 586.5 | 12 | 20 | 16
活塞杆氮化C线 | 24261 | O | 2025/8/5 2:53:06 | 368.16 | 26 | 4 | 12~20 | 15 | 595 | 597 | 582 | 591 | 583 | 589 | 583 | 579 | 6 | 4.5 | 3 | 5.5 |  |  |  |  | 104 | 4.75 | 4.625 | 589 | 12 | 20 | 16
活塞杆氮化C线 | 24260 | O | 2025/8/5 2:23:42 | 368.16 | 26 | 4 | 12~20 | 16.1 | 596 | 597 | 590 | 586 | 592 | 583 | 575 | 585 | 6 | 4.5 | 3 | 5.5 |  |  |  |  | 104 | 4.75 | 4.6275 | 587.75 | 12 | 20 | 16
活塞杆氮化C线 | 24259 | M | 2025/8/5 1:59:05 | 309.75 | 22 | 4 | 12~20 | 13.7 | 596 | 595 | 587 | 585 | 589 | 599 | 580 | 581 | 6 | 4.5 | 3 | 5.5 |  |  |  |  | 88 | 4.75 | 4.625 | 590 | 12 | 20 | 16
活塞杆氮化C线 | 24258 | B | 2025/8/5 0:42:47 | 386.44 | 25 | 4 | 12~20 | 14.7 | 583 | 584 | 578 | 592 | 580 | 591 | 586 | 574 | 6 | 4.5 | 3 | 5.5 |  |  |  |  | 100 | 4.75 | 4.625 | 585.25 | 12 | 20 | 16
活塞杆氮化C线 | 24257 | B | 2025/8/5 0:16:59 | 296.58 | 23 | 4 | 12~20 | 14.2 | 598 | 598 | 580 | 592 | 586 | 589 | 588 | 578 | 6 | 4.5 | 3 | 5.5 |  |  |  |  | 92 | 4.75 | 4.625 | 589.25 | 12 | 20 | 16
活塞杆氮化C线 | 24256 | B | 2025/8/4 23:54:47 | 286.14 | 23 | 4 | 12~20 | 14.4 | 599 | 600 | 590 | 580 | 582 | 591 | 578 | 586 | 6 | 4.5 | 3 | 5.5 |  |  |  |  | 92 | 4.75 | 4.6275 | 589.25 | 12 | 20 | 16
活塞杆氮化C线 | 24254 | B | 2025/8/4 22:48:22 | 285.54 | 23 | 4 | 12~20 | 14.1 | 599 | 598 | 592 | 585 | 580 | 594 | 583 | 580 | 6 | 4.5 | 3 | 5.5 |  |  |  |  | 92 | 4.75 | 4.6225 | 589.25 | 12 | 20 | 16
活塞杆氮化C线 | 24253 | M | 2025/8/4 22:12:36 | 180.28 | 22 | 4 | 12~20 | 14.4 | 580 | 595 | 586 | 589 | 591 | 582 | 577 | 587 | 6 | 4.5 | 3 | 5.5 |  |  |  |  | 88 | 4.75 | 4.6225 | 588.25 | 12 | 20 | 16
活塞杆氮化C线 | 24203 | A | 2025/8/2 18:40:59 | 431.56 | 16 | 4 | 7~12 | 11.4 | 595 | 574 | 591 | 580 | 591 | 583 | 587 | 586 | 5 | 4.5 | 5.5 | 6.8 |  |  |  |  | 64 | 5.45 | 4.656667 | 580.75 | 7 | 12 | 9.5
活塞杆氮化C线 | 24172 | A | 2025/8/2 6:16:48 | 353.46 | 15 | 4 | 7~12 | 11.7 | 596 | 583 | 593 | 582 | 587 | 582 | 588 | 580 | 6.8 | 6.1 | 6 | 6 |  |  |  |  | 60 | 6.225 | 4.666667 | 581.75 | 7 | 12 | 9.5
活塞杆氮化C线 | 24154 | A | 2025/8/1 19:57:48 | 405.92 | 15 | 4 | 7~12 | 12.1 | 596 | 582 | 581 | 583 | 594 | 581 | 573 | 587 | 6.8 | 6.1 | 6 | 6 |  |  |  |  | 60 | 6.225 | 4.67 | 583.25 | 7 | 12 | 9.5

## Sheet2
产线标识 | 挂编号 | 产品类型 | 挂重量 | 渗氮层厚度(μm) | 实际时长 | 平均加盐量 | 通气量 | 平均温度 | 渗层厚度下限 | 渗层厚度上限 | 渗氮层基准中值(um)
活塞杆氮化A线 | 28502 | B | 404.55 | 15.8 | 100 | 2.25 | 6.995 | 587 | 12 | 20 | 16
活塞杆氮化A线 | 28495 | B | 490.2 | 16.6 | 100 | 2.5 | 6.995 | 587 | 12 | 20 | 16
活塞杆氮化A线 | 28494 | O | 441.43 | 16.8 | 104 | 2.5 | 6.995 | 585.5 | 12 | 20 | 16
活塞杆氮化A线 | 28493 | O | 357.47 | 16.9 | 100 | 2.5 | 6.995 | 587 | 12 | 20 | 16
活塞杆氮化A线 | 28491 | D | 210.6 | 15.9 | 88 | 2.5 | 6.995 | 586.5 | 12 | 20 | 16
活塞杆氮化A线 | 28490 | D | 206.1 | 15.9 | 88 | 2.5 | 6.995 | 589.75 | 12 | 20 | 16
活塞杆氮化A线 | 28489 | D | 210.6 | 16 | 88 | 2.5 | 6.995 | 586 | 12 | 20 | 16
活塞杆氮化A线 | 28488 | M | 98.56 | 15 | 80 | 2.5 | 6.995 | 589.25 | 12 | 20 | 16
活塞杆氮化A线 | 28487 | M | 130.65 | 15.5 | 84 | 2.5 | 6.995 | 584.25 | 12 | 20 | 16
活塞杆氮化A线 | 28486 | B | 396 | 15.6 | 92 | 2.5 | 6.995 | 591.5 | 12 | 20 | 16
活塞杆氮化A线 | 28485 | B | 488.11 | 14.3 | 96 | 2.5 | 6.995 | 583.5 | 12 | 20 | 16
活塞杆氮化A线 | 28484 | O | 368.16 | 15.5 | 96 | 2.5 | 6.995 | 589.5 | 12 | 20 | 16
活塞杆氮化A线 | 28483 | M | 199.18 | 13.6 | 80 | 2.5 | 6.995 | 587.75 | 12 | 20 | 16
活塞杆氮化A线 | 28482 | O | 368.16 | 15 | 96 | 2.5 | 6.995 | 587 | 12 | 20 | 16
活塞杆氮化A线 | 28481 | B | 331.29 | 15.8 | 92 | 2.5 | 6.995 | 590.75 | 12 | 20 | 16
活塞杆氮化A线 | 28480 | B | 419.7 | 15.1 | 96 | 2.5 | 6.995 | 584.75 | 12 | 20 | 16
活塞杆氮化A线 | 28479 | O | 347.91 | 16.3 | 96 | 2.5 | 6.995 | 590.75 | 12 | 20 | 16
活塞杆氮化A线 | 28478 | B | 327.27 | 15.8 | 92 | 2.5 | 6.995 | 586.75 | 12 | 20 | 16
活塞杆氮化A线 | 28476 | B | 345.22 | 15.5 | 92 | 2.5 | 6.995 | 588.75 | 12 | 20 | 16
活塞杆氮化A线 | 28475 | B | 245.34 | 15.2 | 84 | 2.5 | 6.995 | 586.5 | 12 | 20 | 16
活塞杆氮化A线 | 28474 | B | 399.15 | 15 | 92 | 2.5 | 6.995 | 587.5 | 12 | 20 | 16
活塞杆氮化A线 | 28473 | B | 304.23 | 15 | 92 | 2.5 | 6.995 | 587.25 | 12 | 20 | 16
活塞杆氮化A线 | 28472 | O | 221.64 | 15.6 | 88 | 2.5 | 6.995 | 587.5 | 12 | 20 | 16
活塞杆氮化A线 | 28471 | D | 210.6 | 15.6 | 84 | 2.5 | 6.995 | 586.5 | 12 | 20 | 16
活塞杆氮化A线 | 28470 | B | 229.14 | 15.1 | 84 | 2.5 | 6.995 | 587.25 | 12 | 20 | 16
活塞杆氮化A线 | 28469 | O | 340.55 | 16.2 | 96 | 2 | 6.995 | 588.75 | 12 | 20 | 16
活塞杆氮化A线 | 28468 | B | 497.22 | 15.4 | 96 | 2 | 6.995 | 585.5 | 12 | 20 | 16
活塞杆氮化A线 | 28466 | B | 320.22 | 15.6 | 92 | 2 | 6.995 | 588.25 | 12 | 20 | 16
活塞杆氮化A线 | 28465 | D | 227.46 | 15 | 84 | 2 | 6.995 | 589.25 | 12 | 20 | 16
活塞杆氮化A线 | 28464 | M | 82.32 | 15.5 | 80 | 2 | 6.995 | 586.5 | 12 | 20 | 16
活塞杆氮化A线 | 28463 | M | 81.95 | 16.1 | 80 | 2 | 6.995 | 585.75 | 12 | 20 | 16
活塞杆氮化A线 | 28462 | M | 85.86 | 15.1 | 80 | 2 | 6.995 | 587.5 | 12 | 20 | 16
活塞杆氮化A线 | 28461 | M | 82.55 | 15.5 | 80 | 2 | 6.995 | 586.75 | 12 | 20 | 16
活塞杆氮化A线 | 28460 | C | 316.54 | 16.9 | 92 | 2 | 6.995 | 587.25 | 12 | 20 | 16
活塞杆氮化A线 | 28459 | O | 347.91 | 16.1 | 96 | 2 | 6.995 | 587 | 12 | 20 | 16
活塞杆氮化A线 | 28458 | O | 335.03 | 16.9 | 96 | 2 | 6.995 | 589.25 | 12 | 20 | 16
活塞杆氮化A线 | 28457 | O | 368.16 | 15.6 | 96 | 2 | 6.995 | 586 | 12 | 20 | 16
活塞杆氮化A线 | 28456 | O | 348.95 | 15.1 | 92 | 2 | 6.995 | 588 | 12 | 20 | 16
活塞杆氮化A线 | 28455 | C | 303.46 | 16.6 | 88 | 2 | 6.995 | 589.5 | 12 | 20 | 16
活塞杆氮化A线 | 28454 | B | 373.17 | 14.9 | 88 | 2 | 6.995 | 589.25 | 12 | 20 | 16
活塞杆氮化A线 | 28453 | B | 495.84 | 15.3 | 92 | 2 | 6.995 | 586 | 12 | 20 | 16
活塞杆氮化A线 | 28451 | O | 359.57 | 15.6 | 92 | 2 | 6.995 | 588.5 | 12 | 20 | 16
活塞杆氮化A线 | 28450 | O | 334.87 | 15.4 | 92 | 2 | 6.995 | 588 | 12 | 20 | 16
活塞杆氮化A线 | 28449 | B | 431.46 | 14 | 92 | 2.125 | 6.995 | 587 | 12 | 20 | 16
活塞杆氮化A线 | 28448 | B | 325.51 | 14.3 | 88 | 2.125 | 6.995 | 588 | 12 | 20 | 16
活塞杆氮化A线 | 28447 | O | 291.01 | 15.3 | 92 | 2.125 | 6.995 | 587.5 | 12 | 20 | 16
活塞杆氮化A线 | 28446 | O | 368.16 | 14.2 | 92 | 2.125 | 6.995 | 589 | 12 | 20 | 16
活塞杆氮化A线 | 28445 | B | 250.55 | 15 | 80 | 2.125 | 6.995 | 585.75 | 12 | 20 | 16
活塞杆氮化A线 | 28444 | B | 292.04 | 15.1 | 80 | 2.125 | 6.995 | 588.25 | 12 | 20 | 16
活塞杆氮化A线 | 28443 | O | 365.09 | 16.2 | 92 | 2.125 | 6.995 | 585.25 | 12 | 20 | 16
活塞杆氮化A线 | 28442 | B | 336.15 | 14.6 | 88 | 2.125 | 6.995 | 590.25 | 12 | 20 | 16
活塞杆氮化A线 | 28441 | O | 267.7 | 16.5 | 92 | 2.125 | 6.995 | 586 | 12 | 20 | 16
活塞杆氮化A线 | 28437 | O | 367.32 | 15.5 | 18 | 2.125 | 6.995 | 570 | 12 | 20 | 16
活塞杆氮化A线 | 28436 | O | 263.85 | 15.7 | 36 | 2.125 | 6.995 | 570 | 12 | 20 | 16
活塞杆氮化A线 | 28434 | O | 299.37 | 15.7 | 18 | 2.125 | 6.995 | 570 | 12 | 20 | 16
活塞杆氮化A线 | 28433 | B | 388.05 | 15.3 | 88 | 2.125 | 6.995 | 585.5 | 12 | 20 | 16
活塞杆氮化A线 | 28432 | B | 302.82 | 15 | 88 | 2.125 | 6.995 | 590 | 12 | 20 | 16
活塞杆氮化A线 | 28431 | B | 359.83 | 15.9 | 88 | 2.125 | 6.995 | 586.25 | 12 | 20 | 16
活塞杆氮化A线 | 28430 | B | 395.91 | 15.6 | 88 | 2.125 | 6.995 | 589 | 12 | 20 | 16
活塞杆氮化A线 | 28429 | B | 279.62 | 15.7 | 80 | 2.125 | 6.995 | 586.5 | 12 | 20 | 16
活塞杆氮化A线 | 28428 | C | 310.22 | 15.6 | 88 | 2.125 | 6.995 | 590.25 | 12 | 20 | 16
活塞杆氮化A线 | 28427 | B | 334.79 | 16.4 | 88 | 2.125 | 6.995 | 586.5 | 12 | 20 | 16
活塞杆氮化A线 | 28426 | C | 324.84 | 15.5 | 88 | 2.125 | 6.995 | 588.25 | 12 | 20 | 16
活塞杆氮化A线 | 28425 | C | 300.24 | 16.3 | 88 | 2.125 | 6.995 | 588.25 | 12 | 20 | 16
活塞杆氮化A线 | 28424 | B | 287.1 | 15.1 | 80 | 2.125 | 6.995 | 586.5 | 12 | 20 | 16
活塞杆氮化A线 | 28423 | O | 297.27 | 15.8 | 84 | 2.125 | 6.995 | 585.5 | 12 | 20 | 16
活塞杆氮化A线 | 28422 | O | 309.17 | 16 | 92 | 2.125 | 6.995 | 584.5 | 12 | 20 | 16
活塞杆氮化A线 | 28421 | M | 45.06 | 15.6 | 76 | 2.125 | 6.995 | 587.25 | 12 | 20 | 16
活塞杆氮化A线 | 28420 | B | 285.41 | 15.6 | 76 | 2.125 | 6.995 | 586 | 12 | 20 | 16
活塞杆氮化A线 | 28419 | O | 365.09 | 16.1 | 88 | 2.125 | 6.995 | 588.5 | 12 | 20 | 16
活塞杆氮化A线 | 28418 | O | 308.65 | 16.5 | 88 | 2.125 | 6.995 | 587.25 | 12 | 20 | 16
活塞杆氮化A线 | 28417 | B | 207.35 | 15.4 | 76 | 2.125 | 6.995 | 589 | 12 | 20 | 16
活塞杆氮化A线 | 28416 | M | 203.78 | 15.2 | 76 | 2.125 | 6.995 | 586.5 | 12 | 20 | 16
活塞杆氮化A线 | 28415 | M | 165.53 | 15.5 | 72 | 2.125 | 6.995 | 589 | 12 | 20 | 16
活塞杆氮化A线 | 28414 | C | 278.68 | 14.1 | 76 | 2.125 | 6.995 | 586.25 | 12 | 20 | 16
活塞杆氮化A线 | 28413 | B | 361.5 | 16.1 | 88 | 2.125 | 6.995 | 588.25 | 12 | 20 | 16
活塞杆氮化A线 | 28412 | O | 363.86 | 15.8 | 96 | 2.125 | 6.995 | 585 | 12 | 20 | 16
活塞杆氮化A线 | 28411 | C | 348.11 | 17.2 | 92 | 2.125 | 6.995 | 590.5 | 12 | 20 | 16
活塞杆氮化A线 | 28410 | B | 361.5 | 15.8 | 92 | 2.125 | 6.995 | 583.5 | 12 | 20 | 16
活塞杆氮化A线 | 28409 | O | 336.87 | 16.9 | 96 | 2.125 | 6.995 | 590.25 | 12 | 20 | 16
活塞杆氮化A线 | 28408 | C | 351.6 | 16.9 | 92 | 2.125 | 6.995 | 585 | 12 | 20 | 16
活塞杆氮化A线 | 28407 | B | 316.36 | 16.3 | 92 | 2.125 | 6.995 | 590.5 | 12 | 20 | 16
活塞杆氮化A线 | 28405 | B | 248.4 | 18.6 | 88 | 2.125 | 6.995 | 588 | 12 | 20 | 16
活塞杆氮化A线 | 28403 | B | 315.7 | 18.8 | 96 | 2.125 | 6.995 | 587.75 | 12 | 20 | 16
活塞杆氮化A线 | 28402 | B | 333.56 | 19 | 96 | 2.125 | 6.995 | 590.75 | 12 | 20 | 16
活塞杆氮化A线 | 28401 | B | 342.37 | 18.7 | 96 | 2.125 | 6.995 | 587 | 12 | 20 | 16
活塞杆氮化A线 | 28400 | O | 368.16 | 20.1 | 100 | 2.125 | 6.995 | 589 | 12 | 20 | 16
活塞杆氮化A线 | 28399 | O | 368.16 | 16.8 | 100 | 2.125 | 6.995 | 586.25 | 12 | 20 | 16
活塞杆氮化A线 | 28398 | O | 346.07 | 16.7 | 100 | 2.125 | 6.995 | 588.75 | 12 | 20 | 16
活塞杆氮化A线 | 28397 | C | 647.3 | 16.5 | 112 | 2.125 | 6.995 | 588 | 12 | 20 | 16
活塞杆氮化A线 | 28396 | C | 616.21 | 16.8 | 112 | 2.125 | 6.995 | 586.75 | 12 | 20 | 16
活塞杆氮化A线 | 28395 | B | 531.78 | 15.5 | 112 | 2.125 | 6.995 | 586 | 12 | 20 | 16
活塞杆氮化A线 | 28394 | B | 321.96 | 14.3 | 96 | 2.125 | 6.995 | 587.75 | 12 | 20 | 16
活塞杆氮化A线 | 28393 | C | 561.74 | 15.8 | 112 | 2.125 | 6.995 | 589.75 | 12 | 20 | 16
活塞杆氮化A线 | 28382 | B | 335.74 | 13.1 | 76 | 2.125 | 6.995 | 584.5 | 12 | 20 | 16
活塞杆氮化A线 | 28374 | A | 307.8 | 11.8 | 60 | 2.125 | 6.995 | 580.5 | 7 | 12 | 9.5
活塞杆氮化A线 | 28331 | A | 396.72 | 11.7 | 60 | 2.375 | 6.995 | 584.5 | 7 | 12 | 9.5
活塞杆氮化A线 | 28319 | A | 425.21 | 11.8 | 60 | 2.5 | 6.995 | 579.5 | 7 | 12 | 9.5
活塞杆氮化A线 | 28291 | B | 275.21 | 16.6 | 45 | 2.25 | 6.995 | 584.3333 | 12 | 20 | 16
活塞杆氮化A线 | 28264 | O | 366.71 | 17.4 | 100 | 2.375 | 6.995 | 584 | 12 | 20 | 16
活塞杆氮化A线 | 28263 | O | 320.91 | 17.3 | 100 | 2.375 | 6.995 | 586.75 | 12 | 20 | 16
活塞杆氮化A线 | 28262 | B | 411.18 | 16.6 | 100 | 2.375 | 6.995 | 587.75 | 12 | 20 | 16
活塞杆氮化A线 | 28261 | O | 368.16 | 17 | 100 | 2.375 | 6.995 | 585 | 12 | 20 | 16
活塞杆氮化A线 | 28260 | M | 180.63 | 14.3 | 84 | 2.375 | 6.995 | 586.5 | 12 | 20 | 16
活塞杆氮化A线 | 28259 | O | 355.89 | 17.1 | 100 | 2.375 | 6.995 | 590.5 | 12 | 20 | 16
活塞杆氮化A线 | 28258 | B | 435.69 | 15.6 | 100 | 2.375 | 6.995 | 584.25 | 12 | 20 | 16
活塞杆氮化A线 | 28257 | C | 408.24 | 15.9 | 100 | 2.375 | 6.995 | 588 | 12 | 20 | 16
活塞杆氮化A线 | 28250 | B | 330 | 15.7 | 92 | 2.375 | 6.995 | 585.25 | 12 | 20 | 16
活塞杆氮化A线 | 28249 | O | 368.16 | 15.7 | 96 | 2.375 | 6.995 | 586.5 | 12 | 20 | 16
活塞杆氮化A线 | 28248 | M | 180.68 | 14.5 | 80 | 2.375 | 6.995 | 584.5 | 12 | 20 | 16
活塞杆氮化A线 | 28247 | C | 355.35 | 15 | 92 | 2.375 | 6.995 | 589.5 | 12 | 20 | 16
活塞杆氮化A线 | 28246 | C | 298.22 | 14.5 | 84 | 2.375 | 6.995 | 586.5 | 12 | 20 | 16
活塞杆氮化A线 | 28245 | B | 442.89 | 13.7 | 96 | 2.375 | 6.995 | 586 | 12 | 20 | 16
活塞杆氮化A线 | 28244 | C | 169.72 | 14.6 | 80 | 2.25 | 6.995 | 587 | 12 | 20 | 16
活塞杆氮化A线 | 28243 | C | 489.36 | 15.3 | 96 | 2.25 | 6.995 | 585.5 | 12 | 20 | 16
活塞杆氮化A线 | 28241 | C | 286.96 | 14.8 | 84 | 2.25 | 6.995 | 583 | 12 | 20 | 16
活塞杆氮化A线 | 28240 | O | 347.12 | 16.2 | 96 | 2.25 | 6.995 | 587.5 | 12 | 20 | 16
活塞杆氮化A线 | 28239 | O | 367.32 | 16.2 | 96 | 2.25 | 6.995 | 588.75 | 12 | 20 | 16
活塞杆氮化A线 | 28238 | B | 400.93 | 15.4 | 96 | 2.25 | 6.995 | 586.75 | 12 | 20 | 16
活塞杆氮化A线 | 28237 | B | 406.26 | 15.6 | 96 | 2.25 | 6.995 | 587.5 | 12 | 20 | 16
活塞杆氮化A线 | 28236 | O | 367.32 | 16.1 | 96 | 2.25 | 6.995 | 589 | 12 | 20 | 16
活塞杆氮化A线 | 28235 | O | 367.32 | 16.3 | 96 | 2.25 | 6.995 | 587.75 | 12 | 20 | 16
活塞杆氮化A线 | 28234 | B | 411.57 | 15.1 | 96 | 2.25 | 6.995 | 586 | 12 | 20 | 16
活塞杆氮化A线 | 28233 | B | 318.62 | 15.5 | 92 | 2.25 | 6.995 | 590.5 | 12 | 20 | 16
活塞杆氮化A线 | 28232 | B | 379.41 | 15.3 | 92 | 2.25 | 6.995 | 585.25 | 12 | 20 | 16
活塞杆氮化A线 | 28227 | C | 216.89 | 14.9 | 36 | 2.25 | 6.995 | 573 | 12 | 20 | 16
活塞杆氮化A线 | 28226 | M | 180.33 | 13.2 | 76 | 2.25 | 6.995 | 588 | 12 | 20 | 16
活塞杆氮化A线 | 28225 | M | 143.24 | 13.1 | 76 | 2.25 | 6.995 | 584 | 12 | 20 | 16
活塞杆氮化A线 | 28224 | B | 394.12 | 14.5 | 88 | 2.25 | 6.995 | 588.5 | 12 | 20 | 16
活塞杆氮化A线 | 28223 | O | 355.69 | 15.3 | 92 | 2.25 | 6.995 | 586 | 12 | 20 | 16
活塞杆氮化A线 | 28222 | B | 310.6 | 14.8 | 88 | 2.25 | 6.995 | 588 | 12 | 20 | 16
活塞杆氮化A线 | 28221 | M | 213.03 | 14.6 | 80 | 2.25 | 6.995 | 585.75 | 12 | 20 | 16
活塞杆氮化A线 | 28220 | O | 357.52 | 16.6 | 92 | 2.25 | 6.995 | 586 | 12 | 20 | 16
活塞杆氮化A线 | 28219 | O | 367.32 | 16.9 | 92 | 2.25 | 6.995 | 589 | 12 | 20 | 16
活塞杆氮化A线 | 28218 | B | 400.48 | 15.6 | 92 | 2.25 | 6.995 | 585 | 12 | 20 | 16
活塞杆氮化A线 | 28217 | B | 408.95 | 15.3 | 92 | 2.375 | 6.995 | 588.25 | 12 | 20 | 16
活塞杆氮化A线 | 28216 | O | 325.82 | 15 | 92 | 2.375 | 6.995 | 585.25 | 12 | 20 | 16
活塞杆氮化A线 | 28215 | M | 208.26 | 14.3 | 80 | 2.375 | 6.995 | 585.75 | 12 | 20 | 16
活塞杆氮化A线 | 28213 | O | 356.5 | 16.1 | 92 | 2.375 | 6.995 | 584.5 | 12 | 20 | 16
活塞杆氮化A线 | 28212 | B | 358.26 | 14.7 | 88 | 2.375 | 6.995 | 588.25 | 12 | 20 | 16
活塞杆氮化A线 | 28211 | O | 368.16 | 15.8 | 92 | 2.375 | 6.995 | 586 | 12 | 20 | 16
活塞杆氮化A线 | 28210 | M | 110.34 | 14.4 | 76 | 2.375 | 6.995 | 588.25 | 12 | 20 | 16
活塞杆氮化A线 | 28209 | M | 156.6 | 14.4 | 76 | 2.375 | 6.995 | 583 | 12 | 20 | 16
活塞杆氮化A线 | 28208 | B | 319.64 | 15.2 | 88 | 2.375 | 6.995 | 589.25 | 12 | 20 | 16
活塞杆氮化A线 | 28207 | B | 309 | 15.6 | 88 | 2.375 | 7 | 587.25 | 12 | 20 | 16
活塞杆氮化A线 | 28206 | B | 391.3 | 15.2 | 88 | 2.375 | 7 | 587.25 | 12 | 20 | 16
活塞杆氮化A线 | 28205 | B | 319.38 | 15.8 | 88 | 2.375 | 7.02 | 587 | 12 | 20 | 16
活塞杆氮化A线 | 28204 | B | 267.63 | 15.8 | 80 | 2.375 | 7.02 | 587 | 12 | 20 | 16
活塞杆氮化A线 | 28203 | B | 270.18 | 15.6 | 80 | 2.375 | 7 | 586.25 | 12 | 20 | 16
活塞杆氮化A线 | 28202 | B | 286.02 | 15.5 | 80 | 2.375 | 7 | 587.5 | 12 | 20 | 16
活塞杆氮化A线 | 28201 | B | 422.1 | 15.5 | 92 | 2.375 | 7 | 584.25 | 12 | 20 | 16
活塞杆氮化A线 | 28200 | B | 216 | 15.4 | 80 | 2.375 | 7 | 586.75 | 12 | 20 | 16
活塞杆氮化A线 | 28199 | M | 85.68 | 15.2 | 76 | 2.375 | 7 | 585.25 | 12 | 20 | 16
活塞杆氮化A线 | 28197 | C | 332.84 | 15.1 | 84 | 2.375 | 7 | 585 | 12 | 20 | 16
活塞杆氮化A线 | 28195 | O | 295.68 | 14.3 | 80 | 2.375 | 7 | 583.75 | 12 | 20 | 16
活塞杆氮化A线 | 28193 | O | 346.68 | 15.3 | 88 | 2.375 | 7 | 586 | 12 | 20 | 16
活塞杆氮化A线 | 28192 | O | 367.97 | 14.7 | 88 | 2.375 | 7 | 587 | 12 | 20 | 16
活塞杆氮化A线 | 28191 | O | 271.29 | 15.5 | 80 | 2.375 | 7 | 586.5 | 12 | 20 | 16
活塞杆氮化A线 | 28189 | B | 339.75 | 15.7 | 84 | 2.375 | 7 | 585.25 | 12 | 20 | 16
活塞杆氮化A线 | 28188 | B | 339.75 | 15.7 | 84 | 2.375 | 7 | 582.25 | 12 | 20 | 16
活塞杆氮化A线 | 28187 | B | 309 | 15.2 | 84 | 2.375 | 7 | 587.75 | 12 | 20 | 16
活塞杆氮化A线 | 28186 | B | 339.75 | 15.8 | 84 | 2.375 | 7 | 585.5 | 12 | 20 | 16
活塞杆氮化A线 | 28185 | C | 228.59 | 15.5 | 76 | 2.375 | 7 | 586.75 | 12 | 20 | 16
活塞杆氮化A线 | 28184 | C | 228.07 | 16.1 | 76 | 2.375 | 7 | 586 | 12 | 20 | 16
活塞杆氮化A线 | 28183 | M | 85.66 | 15.6 | 72 | 2.375 | 7 | 582.75 | 12 | 20 | 16
活塞杆氮化A线 | 28182 | O | 368.16 | 15.8 | 88 | 2.375 | 7 | 588.25 | 12 | 20 | 16
活塞杆氮化A线 | 28181 | O | 420.54 | 15.3 | 92 | 2.375 | 7 | 585 | 12 | 20 | 16
活塞杆氮化A线 | 28180 | B | 229.72 | 15.8 | 76 | 2.375 | 7 | 586.25 | 12 | 20 | 16
活塞杆氮化A线 | 28179 | B | 298.27 | 16.1 | 76 | 2.375 | 7 | 584.75 | 12 | 20 | 16
活塞杆氮化A线 | 28178 | O | 368.16 | 15.7 | 88 | 2.375 | 7 | 582.25 | 12 | 20 | 16
活塞杆氮化A线 | 28177 | M | 85.54 | 15.2 | 72 | 2.5 | 7 | 586 | 12 | 20 | 16
活塞杆氮化A线 | 28176 | C | 373.27 | 15.9 | 84 | 2.5 | 7 | 586.25 | 12 | 20 | 16
活塞杆氮化A线 | 28175 | B | 401.1 | 16 | 88 | 2.5 | 7 | 587.5 | 12 | 20 | 16
活塞杆氮化A线 | 28174 | O | 392.5 | 15.9 | 88 | 2.5 | 7 | 584.5 | 12 | 20 | 16
活塞杆氮化A线 | 28173 | O | 368.16 | 16.7 | 88 | 2.5 | 7 | 588.5 | 12 | 20 | 16
活塞杆氮化A线 | 28172 | B | 407.46 | 15.5 | 88 | 2.5 | 7 | 583.75 | 12 | 20 | 16
活塞杆氮化A线 | 28171 | M | 85.68 | 15.7 | 72 | 2.5 | 7 | 587 | 12 | 20 | 16
活塞杆氮化A线 | 28170 | M | 79.56 | 15.3 | 72 | 2.5 | 7 | 584 | 12 | 20 | 16
活塞杆氮化A线 | 28169 | M | 79.98 | 15.9 | 72 | 2.5 | 7 | 588.25 | 12 | 20 | 16
活塞杆氮化A线 | 28168 | B | 246.03 | 14.7 | 76 | 2.5 | 7 | 585 | 12 | 20 | 16
活塞杆氮化A线 | 28167 | O | 368.16 | 16.2 | 88 | 2.5 | 7 | 588.75 | 12 | 20 | 16
活塞杆氮化A线 | 28166 | B | 390.52 | 14.5 | 84 | 2.5 | 7 | 585.75 | 12 | 20 | 16
活塞杆氮化A线 | 28165 | O | 368.16 | 16.3 | 88 | 2.5 | 7 | 588.75 | 12 | 20 | 16
活塞杆氮化A线 | 28164 | B | 361.5 | 14.6 | 84 | 2.5 | 7 | 585.5 | 12 | 20 | 16
活塞杆氮化A线 | 28163 | B | 247.68 | 14.1 | 76 | 2.5 | 7 | 586.5 | 12 | 20 | 16
活塞杆氮化A线 | 28158 | B | 493.2 | 15.4 | 88 | 2.625 | 7 | 585 | 12 | 20 | 16
活塞杆氮化A线 | 28157 | B | 476.55 | 15.3 | 88 | 2.625 | 7 | 583 | 12 | 20 | 16
活塞杆氮化A线 | 28156 | O | 183.38 | 16.6 | 76 | 2.625 | 7 | 583.5 | 12 | 20 | 16
活塞杆氮化A线 | 28155 | B | 409.81 | 14.9 | 88 | 2.625 | 7 | 585.25 | 12 | 20 | 16
活塞杆氮化A线 | 28154 | O | 276.46 | 16.8 | 80 | 2.625 | 7 | 587.25 | 12 | 20 | 16
活塞杆氮化A线 | 28153 | B | 183.93 | 14.7 | 72 | 2.625 | 7 | 588.25 | 12 | 20 | 16
活塞杆氮化A线 | 28152 | B | 122.44 | 15.8 | 72 | 2.625 | 7 | 584 | 12 | 20 | 16
活塞杆氮化A线 | 28150 | B | 123.12 | 15.6 | 72 | 2.625 | 7 | 589.25 | 12 | 20 | 16
活塞杆氮化A线 | 28149 | M | 84.6 | 14.8 | 72 | 2.625 | 7 | 583.75 | 12 | 20 | 16
活塞杆氮化A线 | 28148 | M | 55.33 | 15.2 | 76 | 2.625 | 7 | 587.25 | 12 | 20 | 16
活塞杆氮化A线 | 28147 | B | 334.39 | 15.8 | 84 | 2.625 | 7 | 583.75 | 12 | 20 | 16
活塞杆氮化A线 | 28146 | O | 412.5 | 16.8 | 96 | 2.625 | 7 | 585.25 | 12 | 20 | 16
活塞杆氮化A线 | 28145 | O | 410.31 | 16.9 | 92 | 2.625 | 7 | 589.25 | 12 | 20 | 16
活塞杆氮化A线 | 28144 | B | 388.59 | 15.4 | 84 | 2.625 | 7 | 584.75 | 12 | 20 | 16
活塞杆氮化A线 | 28143 | B | 332.4 | 14.8 | 84 | 2.625 | 7 | 586 | 12 | 20 | 16
活塞杆氮化A线 | 28141 | M | 84.6 | 14.4 | 72 | 2.625 | 7 | 582 | 12 | 20 | 16
活塞杆氮化A线 | 28124 | C | 284.37 | 14.5 | 76 | 2.625 | 7 | 585.5 | 12 | 20 | 16
活塞杆氮化A线 | 28069 | O | 368.16 | 15.4 | 18 |  | 7 | 571 | 12 | 20 | 16
活塞杆氮化A线 | 28068 | O | 368.16 | 16.6 | 30 |  | 7 | 582.5 | 12 | 20 | 16
活塞杆氮化A线 | 28066 | B | 378.9 | 14.1 | 88 | 1.75 | 7 | 587.25 | 12 | 20 | 16
活塞杆氮化A线 | 28065 | O | 360.8 | 15.1 | 92 | 1.75 | 7 | 586 | 12 | 20 | 16
活塞杆氮化A线 | 28064 | C | 361.31 | 15.6 | 88 | 1.75 | 7 | 588.5 | 12 | 20 | 16
活塞杆氮化A线 | 28063 | B | 461.87 | 15.4 | 92 | 1.75 | 7 | 584 | 12 | 20 | 16
活塞杆氮化A线 | 28062 | B | 441.6 | 13.3 | 92 | 1.75 | 7 | 587.75 | 12 | 20 | 16
活塞杆氮化A线 | 28057 | B | 408.24 | 16 | 92 | 1.75 | 7 | 585.75 | 12 | 20 | 16
活塞杆氮化A线 | 28056 | B | 277.2 | 14.9 | 80 | 1.75 | 7 | 587 | 12 | 20 | 16
活塞杆氮化A线 | 28055 | B | 277.2 | 16.3 | 80 | 1.75 | 7 | 588 | 12 | 20 | 16
活塞杆氮化A线 | 28054 | C | 340.95 | 16.3 | 88 | 1.75 | 7 | 586.25 | 12 | 20 | 16
活塞杆氮化A线 | 28053 | C | 369.21 | 15.6 | 86 | 1.75 | 7 | 585.75 | 12 | 20 | 16
活塞杆氮化A线 | 28052 | O | 368.16 | 15.1 | 28 | 1.75 | 7 | 578 | 12 | 20 | 16
活塞杆氮化A线 | 28046 | B | 514.06 | 14.9 | 100 | 1.625 | 7 | 581.25 | 12 | 20 | 16
活塞杆氮化A线 | 28045 | O | 325.21 | 15.3 | 88 | 1.625 | 7 | 586.75 | 12 | 20 | 16
活塞杆氮化A线 | 28044 | O | 274.89 | 15.6 | 80 | 1.625 | 7 | 585.75 | 12 | 20 | 16
活塞杆氮化A线 | 28043 | O | 337.32 | 15.8 | 88 | 1.625 | 7 | 587.5 | 12 | 20 | 16
活塞杆氮化A线 | 28042 | O | 362.02 | 16 | 88 | 1.625 | 7 | 587 | 12 | 20 | 16
活塞杆氮化A线 | 28041 | B | 454.44 | 14.6 | 88 | 1.625 | 7 | 586 | 12 | 20 | 16
活塞杆氮化A线 | 28040 | B | 321.75 | 13.6 | 84 | 1.625 | 7 | 582 | 12 | 20 | 16
活塞杆氮化A线 | 28039 | B | 330 | 13.9 | 84 | 1.625 | 7 | 585.25 | 12 | 20 | 16
活塞杆氮化A线 | 28038 | B | 445.79 | 14.2 | 88 | 1.625 | 7 | 586.75 | 12 | 20 | 16
活塞杆氮化A线 | 28037 | B | 431.02 | 15.3 | 88 | 1.625 | 7 | 583 | 12 | 20 | 16
活塞杆氮化A线 | 28036 | M | 83.51 | 14.8 | 72 | 1.625 | 7 | 585.5 | 12 | 20 | 16
活塞杆氮化A线 | 28035 | M | 189.63 | 14.2 | 72 | 1.625 | 7 | 586.75 | 12 | 20 | 16
活塞杆氮化A线 | 28034 | B | 261.23 | 15.6 | 76 | 1.625 | 7 | 588.5 | 12 | 20 | 16
活塞杆氮化A线 | 28033 | M | 166.68 | 14.8 | 72 | 1.625 | 7 | 585.5 | 12 | 20 | 16
活塞杆氮化A线 | 28032 | M | 139.01 | 14.6 | 72 | 1.625 | 7 | 589.25 | 12 | 20 | 16
活塞杆氮化A线 | 28031 | M | 118.08 | 13.5 | 72 | 1.625 | 7 | 582.75 | 12 | 20 | 16
活塞杆氮化A线 | 28030 | C | 307.58 | 16.6 | 84 | 1.625 | 7 | 588.75 | 12 | 20 | 16
活塞杆氮化A线 | 28029 | O | 350.98 | 15.8 | 88 | 1.625 | 7 | 587.5 | 12 | 20 | 16
活塞杆氮化A线 | 28028 | C | 457.51 | 14.3 | 88 | 1.625 | 7 | 584.75 | 12 | 20 | 16
活塞杆氮化A线 | 28027 | O | 360.18 | 15.2 | 88 | 1.625 | 7 | 586.75 | 12 | 20 | 16
活塞杆氮化A线 | 28026 | B | 358.73 | 15.4 | 84 | 1.625 | 7 | 587.5 | 12 | 20 | 16
活塞杆氮化A线 | 28025 | M | 178.17 | 14.8 | 72 | 1.625 | 7 | 585 | 12 | 20 | 16
活塞杆氮化A线 | 28024 | B | 355.46 | 16.4 | 84 | 1.625 | 7 | 588.75 | 12 | 20 | 16
活塞杆氮化A线 | 28023 | O | 360.8 | 15.2 | 88 | 1.625 | 7 | 584.25 | 12 | 20 | 16
活塞杆氮化A线 | 28022 | B | 342.74 | 14.8 | 84 | 1.625 | 7 | 588 | 12 | 20 | 16
活塞杆氮化A线 | 28021 | B | 448.45 | 15.3 | 88 | 1.625 | 7 | 582.75 | 12 | 20 | 16
活塞杆氮化A线 | 28020 | O | 368.16 | 14.7 | 88 | 1.625 | 7 | 588 | 12 | 20 | 16
活塞杆氮化A线 | 28019 | B | 398.18 | 15.4 | 84 | 1.625 | 7 | 583.25 | 12 | 20 | 16
活塞杆氮化A线 | 28018 | O | 359.57 | 15.6 | 88 | 1.625 | 7 | 589 | 12 | 20 | 16
活塞杆氮化A线 | 28017 | B | 452.61 | 15.8 | 88 | 1.625 | 7 | 583 | 12 | 20 | 16
活塞杆氮化A线 | 28016 | B | 441.36 | 15.1 | 88 | 1.625 | 7 | 586.5 | 12 | 20 | 16
活塞杆氮化A线 | 28015 | B | 359.28 | 15.2 | 84 | 1.625 | 7 | 587 | 12 | 20 | 16
活塞杆氮化A线 | 28014 | C | 431.67 | 14.6 | 88 | 1.625 | 7 | 584.25 | 12 | 20 | 16
活塞杆氮化A线 | 28012 | C | 604.31 | 14.1 | 100 | 1.625 | 7 | 581.75 | 12 | 20 | 16
活塞杆氮化A线 | 28011 | B | 529.89 | 15.3 | 100 | 1.625 | 7 | 586.25 | 12 | 20 | 16
活塞杆氮化A线 | 28010 | C | 323.64 | 14.6 | 84 | 1.625 | 7 | 588.25 | 12 | 20 | 16
活塞杆氮化A线 | 28009 | B | 456.69 | 14.2 | 88 | 1.625 | 7 | 584.5 | 12 | 20 | 16
活塞杆氮化A线 | 28008 | C | 375.52 | 15.3 | 84 | 1.625 | 7 | 583.75 | 12 | 20 | 16
活塞杆氮化A线 | 28007 | M | 104.26 | 14.5 | 72 | 1.625 | 6.99 | 586.5 | 12 | 20 | 16
活塞杆氮化A线 | 28006 | C | 173.04 | 15.1 | 72 | 1.625 | 6.99 | 585.75 | 12 | 20 | 16
活塞杆氮化A线 | 28005 | O | 368.16 | 16.4 | 88 | 1.875 | 6.99 | 587 | 12 | 20 | 16
活塞杆氮化A线 | 28003 | C | 430.08 | 12.4 | 84 | 1.875 | 6.99 | 588.25 | 12 | 20 | 16
活塞杆氮化A线 | 28002 | C | 435.3 | 12.2 | 84 | 1.875 | 6.99 | 581.25 | 12 | 20 | 16
活塞杆氮化A线 | 28000 | B | 229.38 | 15.9 | 72 | 1.875 | 6.99 | 585.75 | 12 | 20 | 16
活塞杆氮化A线 | 27999 | M | 117.85 | 13.7 | 68 | 1.875 | 6.99 | 586.75 | 12 | 20 | 16
活塞杆氮化A线 | 27998 | M | 82.8 | 13.9 | 68 | 1.875 | 6.99 | 584 | 12 | 20 | 16
活塞杆氮化A线 | 27997 | M | 178.92 | 14 | 68 | 1.875 | 6.99 | 589.25 | 12 | 20 | 16
活塞杆氮化A线 | 27996 | M | 187.89 | 15 | 64 | 1.875 | 6.99 | 582.25 | 12 | 20 | 16
活塞杆氮化A线 | 27995 | B | 321.33 | 15.7 | 76 | 1.875 | 6.99 | 589.25 | 12 | 20 | 16
活塞杆氮化A线 | 27992 | B | 550.22 | 14.3 | 92 | 1.875 | 6.99 | 585 | 12 | 20 | 16
活塞杆氮化A线 | 27991 | O | 368.16 | 15.4 | 80 | 1.875 | 6.99 | 588 | 12 | 20 | 16
活塞杆氮化A线 | 27990 | O | 350.37 | 15 | 80 | 1.875 | 6.99 | 585.5 | 12 | 20 | 16
活塞杆氮化A线 | 27989 | O | 360.8 | 14.5 | 80 | 1.875 | 6.99 | 587.5 | 12 | 20 | 16
活塞杆氮化A线 | 27988 | O | 368.16 | 15.4 | 80 | 1.875 | 6.99 | 584 | 12 | 20 | 16
活塞杆氮化A线 | 27987 | C | 229.36 | 14.3 | 68 | 1.875 | 6.99 | 586.75 | 12 | 20 | 16
活塞杆氮化A线 | 27986 | B | 484.65 | 14.6 | 80 | 1.875 | 6.99 | 584.25 | 12 | 20 | 16
活塞杆氮化A线 | 27985 | B | 498.91 | 14.4 | 80 | 1.875 | 6.99 | 581.75 | 12 | 20 | 16
活塞杆氮化A线 | 27982 | C | 189.1 | 15 | 64 | 1.875 | 6.99 | 590 | 12 | 20 | 16
活塞杆氮化A线 | 27981 | B | 297.57 | 14.3 | 68 | 1.875 | 6.99 | 582.25 | 12 | 20 | 16
活塞杆氮化A线 | 27977 | C | 252.11 | 15 | 68 | 1.875 | 6.99 | 586.25 | 12 | 20 | 16
活塞杆氮化A线 | 27975 | O | 360.8 | 15.6 | 80 | 1.875 | 6.99 | 584 | 12 | 20 | 16
活塞杆氮化A线 | 27974 | B | 349.46 | 14.7 | 76 | 1.875 | 6.99 | 584.75 | 12 | 20 | 16
活塞杆氮化A线 | 27972 | C | 412.29 | 14 | 80 | 2 | 6.99 | 583 | 12 | 20 | 16
活塞杆氮化A线 | 27959 | C | 323.64 | 13.4 | 68 | 2 | 6.99 | 583 | 12 | 20 | 16
活塞杆氮化A线 | 27836 | M | 84.94 | 15.8 | 72 | 1.625 | 10 | 586.25 | 12 | 20 | 16
活塞杆氮化A线 | 27835 | M | 85.06 | 15.6 | 72 | 1.625 | 9.9975 | 585.75 | 12 | 20 | 16
活塞杆氮化A线 | 27834 | M | 101.34 | 15.2 | 54 | 1.625 | 10 | 587.75 | 12 | 20 | 16
活塞杆氮化A线 | 27814 | O | 335.03 | 15.1 | 84 | 2.125 | 9 | 587.5 | 12 | 20 | 16
活塞杆氮化A线 | 27813 | O | 298.21 | 15.5 | 80 | 2.125 | 9 | 588.25 | 12 | 20 | 16
活塞杆氮化A线 | 27812 | O | 322.14 | 15.3 | 84 | 2.125 | 9 | 587.5 | 12 | 20 | 16
活塞杆氮化A线 | 27811 | O | 360.8 | 14.7 | 84 | 2.125 | 9 | 584.25 | 12 | 20 | 16
活塞杆氮化A线 | 27810 | C | 443.48 | 14.2 | 84 | 2.125 | 9 | 583 | 12 | 20 | 16
活塞杆氮化A线 | 27809 | B | 441.41 | 14.6 | 84 | 2.125 | 9 | 584.75 | 12 | 20 | 16
活塞杆氮化A线 | 27808 | O | 335.03 | 16.5 | 84 | 2.125 | 9 | 587.25 | 12 | 20 | 16
活塞杆氮化A线 | 27807 | D | 229.11 | 14.8 | 72 | 2.125 | 8.9975 | 583.25 | 12 | 20 | 16
活塞杆氮化A线 | 27806 | O | 367.55 | 16.1 | 80 | 2.125 | 9 | 588 | 12 | 20 | 16
活塞杆氮化A线 | 27805 | C | 410.94 | 14.3 | 80 | 2.125 | 9 | 583.25 | 12 | 20 | 16
活塞杆氮化A线 | 27802 | C | 260.49 | 13.1 | 68 | 2.125 | 9 | 583.25 | 12 | 20 | 16
活塞杆氮化A线 | 27801 | M | 83.94 | 13 | 64 | 2.125 | 9 | 584.5 | 12 | 20 | 16
活塞杆氮化A线 | 27799 | B | 399.95 | 14.2 | 76 | 2.125 | 9 | 584.75 | 12 | 20 | 16
活塞杆氮化A线 | 27798 | B | 410.63 | 14.9 | 80 | 2.125 | 9 | 585.25 | 12 | 20 | 16
活塞杆氮化A线 | 27797 | O | 294.95 | 14.9 | 68 | 2.125 | 9 | 582.25 | 12 | 20 | 16
活塞杆氮化A线 | 27796 | C | 202.65 | 14.2 | 64 | 2.125 | 9 | 588.5 | 12 | 20 | 16
活塞杆氮化A线 | 27795 | C | 173.93 | 13.2 | 60 | 2.125 | 9 | 579.75 | 12 | 20 | 16
活塞杆氮化A线 | 27794 | O | 368.16 | 15.4 | 76 | 2.125 | 9.0025 | 589.5 | 12 | 20 | 16
活塞杆氮化A线 | 27792 | C | 406.4 | 14.3 | 76 | 2.125 | 9 | 589.25 | 12 | 20 | 16
活塞杆氮化A线 | 27791 | B | 476.1 | 13.3 | 76 | 2.125 | 9 | 579.5 | 12 | 20 | 16
活塞杆氮化A线 | 27784 | C | 440.36 | 14.9 | 76 | 2.375 | 8.9975 | 584.25 | 12 | 20 | 16
活塞杆氮化A线 | 27783 | O | 365.71 | 16.1 | 76 | 2.375 | 8.9975 | 586.5 | 12 | 20 | 16
活塞杆氮化A线 | 27782 | B | 288.05 | 15.6 | 64 | 2.375 | 8.9975 | 584 | 12 | 20 | 16
活塞杆氮化A线 | 27781 | D | 151.22 | 15.8 | 60 | 2.375 | 9.0125 | 587.75 | 12 | 20 | 16
活塞杆氮化A线 | 27780 | B | 143.5 | 16 | 60 | 2.375 | 9.0025 | 586.25 | 12 | 20 | 16
活塞杆氮化A线 | 27779 | M | 56.02 | 14.6 | 60 | 2.375 | 9.0025 | 584 | 12 | 20 | 16
活塞杆氮化A线 | 27778 | M | 59.52 | 15.9 | 60 | 2.375 | 9.0025 | 584.75 | 12 | 20 | 16
活塞杆氮化A线 | 27777 | O | 368.16 | 16.1 | 76 | 2.375 | 9.005 | 583.5 | 12 | 20 | 16
活塞杆氮化A线 | 27776 | O | 335.03 | 16.4 | 76 | 2.375 | 8.9975 | 587.75 | 12 | 20 | 16
活塞杆氮化A线 | 27775 | O | 366.32 | 15.8 | 76 | 2.375 | 9 | 585.75 | 12 | 20 | 16
活塞杆氮化A线 | 27774 | D | 363.23 | 14.6 | 72 | 2.375 | 9 | 585.5 | 12 | 20 | 16
活塞杆氮化A线 | 27773 | C | 445.72 | 14.9 | 76 | 2.375 | 9.0025 | 581.25 | 12 | 20 | 16
活塞杆氮化A线 | 27772 | C | 540.09 | 15.1 | 88 | 2.375 | 9.0025 | 583.25 | 12 | 20 | 16
活塞杆氮化A线 | 27771 | B | 580.44 | 15.7 | 88 | 2.375 | 9 | 580 | 12 | 20 | 16
活塞杆氮化A线 | 27770 | B | 459.71 | 14.5 | 76 | 2.375 | 9 | 581.25 | 12 | 20 | 16
活塞杆氮化A线 | 27769 | B | 324.88 | 15.9 | 72 | 2.375 | 9 | 587.75 | 12 | 20 | 16
活塞杆氮化A线 | 27768 | B | 329.3 | 16 | 72 | 2.375 | 9.0025 | 583.75 | 12 | 20 | 16
活塞杆氮化A线 | 27767 | O | 260.8 | 15.6 | 68 | 2.375 | 8.9975 | 585 | 12 | 20 | 16
活塞杆氮化A线 | 27765 | O | 368.16 | 15.6 | 76 | 2.375 | 9.0025 | 585.5 | 12 | 20 | 16
活塞杆氮化A线 | 27764 | C | 288.56 | 15.8 | 64 | 2.375 | 9 | 585.25 | 12 | 20 | 16
活塞杆氮化A线 | 27763 | M | 84.1 | 15 | 60 | 2.125 | 9.0025 | 580.75 | 12 | 20 | 16
活塞杆氮化A线 | 27762 | B | 495.95 | 15 | 84 | 2.125 | 8.995 | 585.75 | 12 | 20 | 16
活塞杆氮化A线 | 27761 | B | 500.32 | 15 | 88 | 2.125 | 9.005 | 580.75 | 12 | 20 | 16
活塞杆氮化A线 | 27760 | B | 387.69 | 14.3 | 72 | 2.125 | 9 | 582.75 | 12 | 20 | 16
活塞杆氮化A线 | 27759 | M | 134.63 | 16 | 60 | 2.125 | 9.0025 | 588.75 | 12 | 20 | 16
活塞杆氮化A线 | 27758 | C | 281.77 | 13 | 64 | 2.125 | 9.0075 | 582.25 | 12 | 20 | 16
活塞杆氮化A线 | 27757 | C | 307.46 | 16 | 72 | 2.125 | 8.9975 | 589.5 | 12 | 20 | 16
活塞杆氮化A线 | 27756 | B | 320.93 | 14.6 | 72 | 2.125 | 9 | 583 | 12 | 20 | 16
活塞杆氮化A线 | 27755 | B | 448.9 | 15.3 | 76 | 2.125 | 8.9925 | 584.5 | 12 | 20 | 16
活塞杆氮化A线 | 27754 | O | 309.25 | 16 | 76 | 2.125 | 9.0025 | 586 | 12 | 20 | 16
活塞杆氮化A线 | 27753 | B | 318.06 | 15 | 72 | 2.125 | 9 | 587 | 12 | 20 | 16
活塞杆氮化A线 | 27752 | C | 237.3 | 15.3 | 64 | 2.125 | 9 | 584.25 | 12 | 20 | 16
活塞杆氮化A线 | 27751 | B | 431.93 | 15.1 | 76 | 2.125 | 9 | 581 | 12 | 20 | 16
活塞杆氮化A线 | 27750 | C | 304.5 | 14.9 | 72 | 2.125 | 8.5025 | 588.5 | 12 | 20 | 16
活塞杆氮化A线 | 27749 | C | 385.35 | 15.9 | 72 | 2.125 | 8.5 | 582 | 12 | 20 | 16
活塞杆氮化A线 | 27748 | D | 420.53 | 14 | 76 | 2.125 | 8.5 | 581 | 12 | 20 | 16
活塞杆氮化A线 | 27746 | M | 79.92 | 14.8 | 60 | 2.125 | 8.5 | 583.25 | 12 | 20 | 16
活塞杆氮化A线 | 27745 | D | 454.48 | 15.6 | 84 | 2.125 | 8.5 | 581 | 12 | 20 | 16
活塞杆氮化A线 | 27743 | B | 423.96 | 15.3 | 76 | 2.25 | 8.5025 | 584.5 | 12 | 20 | 16
活塞杆氮化A线 | 27742 | B | 253.59 | 13.7 | 64 | 2.25 | 8.5 | 583.25 | 12 | 20 | 16
活塞杆氮化A线 | 27741 | C | 122.79 | 15 | 60 | 2.25 | 8.5 | 586 | 12 | 20 | 16
活塞杆氮化A线 | 27740 | B | 302.37 | 15.7 | 72 | 2.25 | 8.4975 | 585.75 | 12 | 20 | 16
活塞杆氮化A线 | 27739 | D | 580.26 | 14.2 | 88 | 2.25 | 8.5 | 582.5 | 12 | 20 | 16
活塞杆氮化A线 | 27738 | B | 410.4 | 15 | 76 | 2.25 | 8.5 | 587.25 | 12 | 20 | 16
活塞杆氮化A线 | 27737 | B | 491.29 | 14.9 | 76 | 2.25 | 8.4975 | 581.75 | 12 | 20 | 16
活塞杆氮化A线 | 27736 | B | 390.96 | 15.4 | 72 | 2.25 | 8.5 | 585.5 | 12 | 20 | 16
活塞杆氮化A线 | 27735 | B | 310.56 | 15.2 | 72 | 2.25 | 8.5 | 585.25 | 12 | 20 | 16
活塞杆氮化A线 | 27732 | B | 497.58 | 14.8 | 76 | 2.25 | 8.5 | 580 | 12 | 20 | 16
活塞杆氮化A线 | 27731 | C | 455.51 | 15.3 | 76 | 2.25 | 8.5 | 584 | 12 | 20 | 16
活塞杆氮化A线 | 27721 | B | 328.9 | 15.5 | 72 | 2.25 | 8.4975 | 583 | 12 | 20 | 16
活塞杆氮化A线 | 27670 | J | 359.1 | 11.6 | 60 | 3.325 | 8.4975 | 582.25 | 4 | 7 | 5.5
活塞杆氮化A线 | 27642 | M | 211.29 | 15 | 92 | 3.075 | 11.71 | 587 | 12 | 20 | 16
活塞杆氮化A线 | 27641 | M | 97.71 | 14.2 | 96 | 3.075 | 11.75 | 585.5 | 12 | 20 | 16
活塞杆氮化A线 | 27640 | B | 248.14 | 14.1 | 92 | 3.075 | 11.7825 | 590 | 12 | 20 | 16
活塞杆氮化A线 | 27639 | B | 282.4 | 13.8 | 92 | 3.075 | 11.75 | 585.25 | 12 | 20 | 16
活塞杆氮化A线 | 27638 | B | 440.67 | 14.5 | 104 | 3.075 | 11.7525 | 589 | 12 | 20 | 16
活塞杆氮化A线 | 27637 | B | 492.05 | 15 | 104 | 3.075 | 11.75 | 586.25 | 12 | 20 | 16
活塞杆氮化A线 | 27636 | B | 358.6 | 15.3 | 104 | 3.075 | 11.7475 | 587.75 | 12 | 20 | 16
活塞杆氮化A线 | 27635 | B | 496.62 | 14.7 | 104 | 3.075 | 11.75 | 587.25 | 12 | 20 | 16
活塞杆氮化A线 | 27634 | O | 355.89 | 16.5 | 104 | 3.075 | 11.755 | 588 | 12 | 20 | 16
活塞杆氮化A线 | 27633 | B | 434.88 | 14.8 | 104 | 3.075 | 11.745 | 588 | 12 | 20 | 16
活塞杆氮化A线 | 27632 | B | 340.88 | 15.1 | 100 | 3.075 | 11.7525 | 586 | 12 | 20 | 16
活塞杆氮化A线 | 27631 | C | 410.63 | 15.1 | 104 | 3.075 | 11.75 | 589 | 12 | 20 | 16
活塞杆氮化A线 | 27630 | B | 471.9 | 14.3 | 104 | 3.075 | 11.75 | 585 | 12 | 20 | 16
活塞杆氮化A线 | 27629 | B | 318.52 | 15.5 | 100 | 3.075 | 11.755 | 589.75 | 12 | 20 | 16
活塞杆氮化A线 | 27628 | C | 476.42 | 14 | 104 | 3.075 | 11.7425 | 587.5 | 12 | 20 | 16
活塞杆氮化A线 | 27626 | C | 490.88 | 13.9 | 104 | 3.075 | 11.7575 | 583.25 | 12 | 20 | 16
活塞杆氮化A线 | 27625 | O | 269.98 | 14.8 | 96 | 3.075 | 11.72 | 589 | 12 | 20 | 16
活塞杆氮化A线 | 27624 | B | 341.41 | 14.6 | 100 | 3.075 | 11.7525 | 588.75 | 12 | 20 | 16
活塞杆氮化A线 | 27621 | O | 349.75 | 15.1 | 104 | 2.5 | 11.7525 | 585.5 | 12 | 20 | 16
活塞杆氮化A线 | 27620 | O | 357.73 | 15.8 | 104 | 2.5 | 11.745 | 587.5 | 12 | 20 | 16
活塞杆氮化A线 | 27619 | M | 200.16 | 15.1 | 92 | 2.5 | 11.75 | 588.25 | 12 | 20 | 16
活塞杆氮化A线 | 27618 | M | 180.93 | 15.2 | 88 | 2.5 | 11.75 | 587.75 | 12 | 20 | 16
活塞杆氮化A线 | 27617 | M | 82.8 | 15 | 88 | 2.5 | 11.7425 | 587.5 | 12 | 20 | 16
活塞杆氮化A线 | 27616 | M | 82.8 | 15.3 | 88 | 2.5 | 11.7475 | 585 | 12 | 20 | 16
活塞杆氮化A线 | 27615 | O | 347.91 | 16.6 | 104 | 2.5 | 11.75 | 588.5 | 12 | 20 | 16
活塞杆氮化A线 | 27614 | O | 368.16 | 15.4 | 104 | 2.5 | 11.75 | 587.5 | 12 | 20 | 16
活塞杆氮化A线 | 27613 | B | 429.15 | 15.1 | 104 | 2.5 | 11.7525 | 586.75 | 12 | 20 | 16
活塞杆氮化A线 | 27611 | O | 368.16 | 15 | 104 | 2.5 | 11.7475 | 587.25 | 12 | 20 | 16
活塞杆氮化A线 | 27610 | B | 366.98 | 14.5 | 100 | 2.5 | 11.75 | 588.5 | 12 | 20 | 16
活塞杆氮化A线 | 27609 | B | 360.35 | 14.2 | 100 | 2.5 | 11.25 | 588.5 | 12 | 20 | 16
活塞杆氮化A线 | 27600 | M | 56.76 | 16.3 | 20 | 2 | 11.25 | 585 | 12 | 20 | 16
活塞杆氮化A线 | 27599 | O | 367.32 | 14.5 | 104 | 2 | 11.25 | 587 | 12 | 20 | 16
活塞杆氮化A线 | 27598 | O | 367.32 | 14.4 | 104 | 2 | 10.7225 | 588 | 12 | 20 | 16
活塞杆氮化A线 | 27597 | M | 99.54 | 14.2 | 88 | 2 | 10.7075 | 584.25 | 12 | 20 | 16
活塞杆氮化A线 | 27596 | M | 85.32 | 14.1 | 88 | 2 | 10.745 | 587 | 12 | 20 | 16
活塞杆氮化A线 | 27594 | C | 453.81 | 14 | 104 | 2 | 10.7275 | 585.5 | 12 | 20 | 16
活塞杆氮化A线 | 27593 | C | 463.47 | 13.5 | 104 | 2 | 10.765 | 582.5 | 12 | 20 | 16
活塞杆氮化A线 | 27592 | C | 441.21 | 15.5 | 104 | 2 | 10.74 | 585.5 | 12 | 20 | 16
活塞杆氮化A线 | 27591 | B | 417.6 | 15.2 | 104 | 2 | 10.7475 | 588 | 12 | 20 | 16
活塞杆氮化A线 | 27590 | B | 397.19 | 16 | 100 | 2 | 10.7325 | 584 | 12 | 20 | 16
活塞杆氮化A线 | 27589 | M | 105.44 | 14.9 | 92 | 2 | 10.775 | 586.25 | 12 | 20 | 16
活塞杆氮化A线 | 27587 | B | 401.1 | 14.7 | 104 | 2 | 10.7075 | 584.5 | 12 | 20 | 16
活塞杆氮化A线 | 27586 | C | 381.87 | 15.1 | 100 | 2 | 10.7225 | 589.5 | 12 | 20 | 16
活塞杆氮化A线 | 27584 | B | 327.96 | 15 | 100 | 2.125 | 10.7725 | 583.25 | 12 | 20 | 16
活塞杆氮化A线 | 27583 | B | 317.57 | 16.2 | 100 | 2.125 | 10.7825 | 588.25 | 12 | 20 | 16
活塞杆氮化A线 | 27582 | B | 416.91 | 15.3 | 104 | 2.125 | 10.7575 | 585.25 | 12 | 20 | 16
活塞杆氮化A线 | 27581 | M | 180.17 | 15.2 | 88 | 2.125 | 10.7525 | 585.25 | 12 | 20 | 16
活塞杆氮化A线 | 27580 | B | 370.39 | 15.9 | 100 | 2.125 | 10.715 | 589.25 | 12 | 20 | 16
活塞杆氮化A线 | 27578 | O | 367.32 | 16.3 | 104 | 2.125 | 10.7575 | 587.5 | 12 | 20 | 16
活塞杆氮化A线 | 27577 | B | 384.48 | 16.6 | 100 | 2.125 | 10.7175 | 589.75 | 12 | 20 | 16
活塞杆氮化A线 | 27576 | C | 224.16 | 15.8 | 92 | 2.125 | 10.76 | 584.75 | 12 | 20 | 16
活塞杆氮化A线 | 27575 | B | 236.8 | 15 | 92 | 2.125 | 10.7625 | 588 | 12 | 20 | 16
活塞杆氮化A线 | 27574 | O | 262.02 | 16.5 | 96 | 2.125 | 10.7475 | 588 | 12 | 20 | 16
活塞杆氮化A线 | 27573 | M | 290.88 | 14 | 92 | 2.125 | 10.805 | 586.25 | 12 | 20 | 16
活塞杆氮化A线 | 27572 | B | 263.71 | 14.9 | 92 | 2.125 | 10.1175 | 586 | 12 | 20 | 16
活塞杆氮化A线 | 27571 | C | 428.85 | 15.2 | 104 | 2.125 | 10.09 | 585.75 | 12 | 20 | 16
活塞杆氮化A线 | 27569 | B | 376.06 | 14.5 | 100 | 2 | 10.1725 | 588.75 | 12 | 20 | 16
活塞杆氮化A线 | 27568 | D | 433.05 | 14.5 | 104 | 2 | 10.2125 | 586 | 12 | 20 | 16
活塞杆氮化A线 | 27566 | B | 524.24 | 15.8 | 116 | 2 | 10.1925 | 587.25 | 12 | 20 | 16
活塞杆氮化A线 | 27565 | C | 440.72 | 14.2 | 104 | 2 | 10.225 | 586.75 | 12 | 20 | 16
活塞杆氮化A线 | 27562 | C | 440.6 | 15 | 104 | 2 | 10.135 | 587.75 | 12 | 20 | 16
活塞杆氮化A线 | 27561 | M | 260.18 | 16 | 92 | 2 | 10.14 | 586.25 | 12 | 20 | 16
活塞杆氮化A线 | 27560 | C | 438.02 | 15.5 | 104 | 2 | 10.14 | 585.25 | 12 | 20 | 16
活塞杆氮化A线 | 27559 | B | 333.15 | 16.8 | 100 | 2 | 10.115 | 586.25 | 12 | 20 | 16
活塞杆氮化A线 | 27558 | B | 317.7 | 15.5 | 100 | 2 | 10.14 | 589.25 | 12 | 20 | 16
活塞杆氮化A线 | 27557 | M | 211.14 | 15.7 | 92 | 2 | 10.1175 | 586.75 | 12 | 20 | 16
活塞杆氮化A线 | 27556 | M | 85.32 | 16.2 | 88 | 2 | 10.16 | 587.5 | 12 | 20 | 16
活塞杆氮化A线 | 27555 | M | 123.12 | 15.4 | 88 | 2 | 10.15 | 585.25 | 12 | 20 | 16
活塞杆氮化A线 | 27554 | M | 168.88 | 14.9 | 88 | 2 | 10.125 | 588.5 | 12 | 20 | 16
活塞杆氮化A线 | 27553 | B | 286.07 | 14.5 | 92 | 2 | 10.1325 | 585.25 | 12 | 20 | 16
活塞杆氮化A线 | 27552 | B | 521.41 | 14.8 | 116 | 2 | 10.14 | 588.5 | 12 | 20 | 16
活塞杆氮化A线 | 27551 | D | 433.05 | 14.7 | 104 | 2 | 10.1725 | 588 | 12 | 20 | 16
活塞杆氮化A线 | 27550 | D | 433.05 | 14.4 | 104 | 2 | 10.1675 | 585.5 | 12 | 20 | 16
活塞杆氮化A线 | 27549 | B | 288.99 | 15.3 | 92 | 2 | 10.16 | 587.5 | 12 | 20 | 16
活塞杆氮化A线 | 27548 | C | 256.11 | 15.8 | 92 | 2 | 10.155 | 588.5 | 12 | 20 | 16
活塞杆氮化A线 | 27547 | C | 288.5 | 15.2 | 92 | 2 | 10.1625 | 586.5 | 12 | 20 | 16
活塞杆氮化A线 | 27546 | O | 367.32 | 15.6 | 104 | 2 | 10.19 | 588.5 | 12 | 20 | 16
活塞杆氮化A线 | 27545 | B | 314.57 | 15.7 | 100 | 2 | 10.2475 | 589.5 | 12 | 20 | 16
活塞杆氮化A线 | 27543 | O | 265.69 | 15.9 | 96 | 2 | 10.2275 | 589.75 | 12 | 20 | 16
活塞杆氮化A线 | 27541 | B | 418.67 | 15.7 | 104 | 2 | 10.2325 | 588.25 | 12 | 20 | 16
活塞杆氮化A线 | 27540 | B | 324.27 | 15.5 | 100 | 2 | 10.2675 | 586.75 | 12 | 20 | 16
活塞杆氮化A线 | 27539 | M | 219.56 | 16.6 | 96 | 2 | 10.2525 | 586.5 | 12 | 20 | 16
活塞杆氮化A线 | 27538 | B | 251.68 | 15.4 | 92 | 2 | 8.5825 | 588 | 12 | 20 | 16
活塞杆氮化A线 | 27537 | C | 381.43 | 15.6 | 100 | 2 | 8.6125 | 586.75 | 12 | 20 | 16
活塞杆氮化A线 | 27536 | B | 392.07 | 16.3 | 100 | 2 | 8.175 | 584 | 12 | 20 | 16
活塞杆氮化A线 | 27535 | B | 316.91 | 16.7 | 100 | 2 | 9.5175 | 590 | 12 | 20 | 16
活塞杆氮化A线 | 27534 | C | 430.99 | 15 | 104 | 2 | 9.9075 | 588.5 | 12 | 20 | 16
活塞杆氮化A线 | 27533 | C | 390.78 | 15.5 | 100 | 2 | 9.77 | 585.75 | 12 | 20 | 16
活塞杆氮化A线 | 27532 | C | 299.52 | 14.5 | 92 | 2 | 9.3975 | 588 | 12 | 20 | 16
活塞杆氮化A线 | 27531 | B | 286.14 | 15.4 | 92 | 2 | 9.5275 | 587 | 12 | 20 | 16
活塞杆氮化A线 | 27530 | B | 254.52 | 15.7 | 92 | 2 | 9.5025 | 587 | 12 | 20 | 16
活塞杆氮化A线 | 27528 | B | 342.6 | 15 | 100 | 2 | 9.1375 | 589 | 12 | 20 | 16
活塞杆氮化A线 | 27525 | B | 246.65 | 15 | 92 | 2 | 9.1025 | 586.25 | 12 | 20 | 16
活塞杆氮化A线 | 27524 | O | 360.8 | 14.8 | 100 | 2 | 9.1 | 587 | 12 | 20 | 16
活塞杆氮化A线 | 27523 | O | 368.16 | 15.5 | 100 | 2 | 9.185 | 586.75 | 12 | 20 | 16
活塞杆氮化A线 | 27522 | C | 442.19 | 15.1 | 100 | 2 | 9.175 | 586.5 | 12 | 20 | 16
活塞杆氮化A线 | 27521 | B | 530.29 | 16.3 | 112 | 2 | 9.18 | 585.25 | 12 | 20 | 16
活塞杆氮化A线 | 27520 | B | 386.81 | 13.7 | 96 | 2 | 9.0075 | 587 | 12 | 20 | 16
活塞杆氮化A线 | 27519 | B | 329.08 | 14.7 | 96 | 2 | 9.1 | 585.5 | 12 | 20 | 16
活塞杆氮化A线 | 27519 | B | 329.08 | 14.7 | 96 | 2 | 9.1 | 585.5 | 12 | 20 | 16
活塞杆氮化A线 | 27518 | O | 358.34 | 15 | 100 | 2 | 9.0225 | 588.25 | 12 | 20 | 16
活塞杆氮化A线 | 27517 | M | 221.4 | 15 | 88 | 2 | 9.15 | 586.5 | 12 | 20 | 16
活塞杆氮化A线 | 27516 | M | 198.26 | 14.1 | 84 | 2 | 9.065 | 585.5 | 12 | 20 | 16
活塞杆氮化A线 | 27515 | B | 340.59 | 14.2 | 96 | 2 | 9.27 | 588 | 12 | 20 | 16
活塞杆氮化A线 | 27514 | C | 319.73 | 15 | 96 | 2 | 9.3075 | 585.75 | 12 | 20 | 16
活塞杆氮化A线 | 27513 | M | 82.8 | 14.5 | 84 | 2 | 9.2775 | 587 | 12 | 20 | 16
活塞杆氮化A线 | 27512 | M | 168.48 | 14.7 | 84 | 2 | 9.3175 | 586.25 | 12 | 20 | 16
活塞杆氮化A线 | 27510 | C | 442.19 | 14.4 | 96 | 2 | 9.3825 | 585.5 | 12 | 20 | 16
活塞杆氮化A线 | 27509 | O | 322.14 | 14.1 | 96 | 2 | 9.4075 | 589.25 | 12 | 20 | 16
活塞杆氮化A线 | 27508 | C | 326.34 | 15.6 | 92 | 2 | 9.125 | 586 | 12 | 20 | 16
活塞杆氮化A线 | 27507 | O | 368.16 | 14 | 96 | 2 | 9.09 | 587.5 | 12 | 20 | 16
活塞杆氮化A线 | 27506 | B | 349.96 | 15.8 | 96 | 2.25 | 9.26 | 586.75 | 12 | 20 | 16
活塞杆氮化A线 | 27505 | C | 258.77 | 13.6 | 84 | 2.25 | 9.2275 | 582 | 12 | 20 | 16
活塞杆氮化A线 | 27504 | M | 179.57 | 14.9 | 80 | 2.25 | 9.355 | 589.75 | 12 | 20 | 16
活塞杆氮化A线 | 27503 | C | 264.17 | 14.2 | 84 | 2.25 | 9.4125 | 584 | 12 | 20 | 16
活塞杆氮化A线 | 27502 | O | 322.14 | 15.4 | 96 | 2.25 | 9.38 | 590 | 12 | 20 | 16
活塞杆氮化A线 | 27501 | C | 322.44 | 15.7 | 92 | 2.25 | 9.3975 | 585.25 | 12 | 20 | 16
活塞杆氮化A线 | 27500 | B | 325.79 | 15.6 | 92 | 2.25 | 9.425 | 586.5 | 12 | 20 | 16
活塞杆氮化A线 | 27499 | M | 88.69 | 15.2 | 80 | 2.25 | 9.4425 | 584.25 | 12 | 20 | 16
活塞杆氮化A线 | 27498 | O | 368.16 | 15.4 | 96 | 2.25 | 9.46 | 587.25 | 12 | 20 | 16
活塞杆氮化A线 | 27497 | C | 324.6 | 16.3 | 92 | 2.25 | 9.47 | 588.75 | 12 | 20 | 16
活塞杆氮化A线 | 27496 | B | 324.9 | 15.4 | 92 | 2.25 | 9.515 | 583.75 | 12 | 20 | 16
活塞杆氮化A线 | 27495 | B | 340.92 | 15.1 | 92 | 2.25 | 9.45 | 587.25 | 12 | 20 | 16
活塞杆氮化A线 | 27494 | C | 293.52 | 14.9 | 84 | 2.25 | 8.7125 | 587.5 | 12 | 20 | 16
活塞杆氮化A线 | 27493 | C | 320.16 | 16.7 | 92 | 2.25 | 7.9975 | 587.25 | 12 | 20 | 16
活塞杆氮化A线 | 27492 | B | 323.4 | 15.8 | 92 | 2.25 | 8.1 | 588.25 | 12 | 20 | 16
活塞杆氮化A线 | 27491 | B | 345.73 | 15.7 | 92 | 2.25 | 8.1475 | 587.75 | 12 | 20 | 16
活塞杆氮化A线 | 27490 | C | 313.88 | 15.1 | 92 | 2.25 | 8.235 | 583.5 | 12 | 20 | 16
活塞杆氮化A线 | 27489 | B | 380.52 | 14.8 | 92 | 3.25 | 8.1825 | 584 | 12 | 20 | 16
活塞杆氮化A线 | 27488 | B | 262.22 | 15.2 | 84 | 3.25 | 8.2825 | 587.5 | 12 | 20 | 16
活塞杆氮化A线 | 27487 | C | 493.74 | 14.7 | 96 | 3.25 | 8.2275 | 583.75 | 12 | 20 | 16
活塞杆氮化A线 | 27485 | O | 390.76 | 15.5 | 96 | 3.25 | 8.1225 | 587 | 12 | 20 | 16
活塞杆氮化A线 | 27484 | B | 501.65 | 15.2 | 108 | 3.25 | 8.1075 | 585 | 12 | 20 | 16
活塞杆氮化A线 | 27483 | C | 543.22 | 15.8 | 108 | 3.25 | 8.1425 | 587 | 12 | 20 | 16
活塞杆氮化A线 | 27482 | B | 414.94 | 14.4 | 92 | 3.25 | 8.1275 | 586.5 | 12 | 20 | 16
活塞杆氮化A线 | 27481 | B | 420.93 | 14.8 | 92 | 3.25 | 8.15 | 586.25 | 12 | 20 | 16
活塞杆氮化A线 | 27480 | O | 365.09 | 14.3 | 92 | 3.25 | 8.17 | 586.25 | 12 | 20 | 16
活塞杆氮化A线 | 27479 | O | 368.16 | 14.9 | 92 | 3.25 | 8.175 | 587.25 | 12 | 20 | 16
活塞杆氮化A线 | 27478 | O | 368.16 | 14.7 | 92 | 3.25 | 8.2175 | 584.75 | 12 | 20 | 16
活塞杆氮化A线 | 27475 | M | 85.32 | 13.5 | 76 | 3.25 | 8.145 | 585 | 12 | 20 | 16
活塞杆氮化A线 | 27474 | B | 535.32 | 14.1 | 104 | 3.25 | 8.195 | 585.75 | 12 | 20 | 16
活塞杆氮化A线 | 27472 | C | 343.56 | 14.2 | 88 | 3.25 | 8.3025 | 587.75 | 12 | 20 | 16
活塞杆氮化A线 | 27471 | M | 241.56 | 15.2 | 80 | 3.25 | 8.2925 | 587.5 | 12 | 20 | 16
活塞杆氮化A线 | 27470 | D | 210.53 | 14 | 80 | 3.25 | 8.3575 | 587.75 | 12 | 20 | 16
活塞杆氮化A线 | 27469 | D | 292.5 | 14.8 | 80 | 3.25 | 8.4225 | 586.5 | 12 | 20 | 16
活塞杆氮化A线 | 27468 | B | 296.68 | 14.3 | 80 | 3.25 | 8.4525 | 587.75 | 12 | 20 | 16
活塞杆氮化A线 | 27467 | B | 426.18 | 14.9 | 92 | 3.25 | 8.4775 | 586.25 | 12 | 20 | 16
活塞杆氮化A线 | 27466 | O | 300.66 | 14.2 | 92 | 3.25 | 8.505 | 584.25 | 12 | 20 | 16
活塞杆氮化A线 | 27463 | D | 376.56 | 16 | 88 | 3.25 | 8.5 | 587.25 | 12 | 20 | 16
活塞杆氮化A线 | 27462 | D | 236.39 | 16.7 | 80 | 3.25 | 8.5 | 587.5 | 12 | 20 | 16
活塞杆氮化A线 | 27461 | D | 224.23 | 14.7 | 80 | 3.25 | 8.4975 | 587 | 12 | 20 | 16
活塞杆氮化A线 | 27458 | D | 334.75 | 14.6 | 88 | 3.25 | 8.5025 | 587 | 12 | 20 | 16
活塞杆氮化A线 | 27457 | B | 431.85 | 14.1 | 92 | 3.25 | 8.5 | 584.5 | 12 | 20 | 16
活塞杆氮化A线 | 27456 | B | 383.47 | 14.3 | 88 | 3.25 | 8.5025 | 589 | 12 | 20 | 16
活塞杆氮化A线 | 27455 | B | 359.28 | 14.3 | 88 | 3.25 | 8.495 | 585.5 | 12 | 20 | 16
活塞杆氮化A线 | 27454 | B | 262.14 | 15.2 | 84 | 3.25 | 8.4925 | 589.25 | 12 | 20 | 16
活塞杆氮化A线 | 27449 | B | 278.54 | 15.9 | 88 | 3.25 | 8 | 587.25 | 12 | 20 | 16
活塞杆氮化A线 | 27448 | B | 396.13 | 15.6 | 88 | 3.25 | 8 | 586.5 | 12 | 20 | 16
活塞杆氮化A线 | 27447 | B | 390.3 | 15.4 | 88 | 3.25 | 8.01 | 586.75 | 12 | 20 | 16
活塞杆氮化A线 | 27446 | B | 397.42 | 14.3 | 88 | 3.25 | 8.0025 | 584.5 | 12 | 20 | 16
活塞杆氮化A线 | 27445 | M | 306.95 | 14.2 | 84 | 3.25 | 8 | 586.5 | 12 | 20 | 16
活塞杆氮化A线 | 27444 | B | 382.27 | 15.5 | 88 | 4.025 | 8.0025 | 586.75 | 12 | 20 | 16
活塞杆氮化A线 | 27443 | D | 455.9 | 14 | 92 | 4.025 | 7.9975 | 584.75 | 12 | 20 | 16
活塞杆氮化A线 | 27442 | B | 475.55 | 14.4 | 92 | 4.025 | 8 | 586.25 | 12 | 20 | 16
活塞杆氮化A线 | 27441 | B | 473.21 | 13.7 | 92 | 4.025 | 7.9975 | 586.5 | 12 | 20 | 16
活塞杆氮化A线 | 27440 | B | 490.54 | 15.7 | 92 | 4.025 | 8 | 583.5 | 12 | 20 | 16
活塞杆氮化A线 | 27439 | B | 328.2 | 15.7 | 88 | 4.025 | 8 | 588 | 12 | 20 | 16
活塞杆氮化A线 | 27438 | O | 368.16 | 15.6 | 92 | 4.025 | 7.995 | 588.5 | 12 | 20 | 16
活塞杆氮化A线 | 27437 | O | 368.16 | 15.1 | 92 | 4.025 | 8 | 585.75 | 12 | 20 | 16
活塞杆氮化A线 | 27436 | O | 352.82 | 15 | 92 | 4.025 | 7.9975 | 589.5 | 12 | 20 | 16
活塞杆氮化A线 | 27435 | O | 356.5 | 15.9 | 92 | 4.025 | 7.9975 | 585 | 12 | 20 | 16
活塞杆氮化A线 | 27434 | M | 177.72 | 16 | 76 | 4.025 | 8 | 588 | 12 | 20 | 16
活塞杆氮化A线 | 27432 | M | 87.53 | 15.8 | 72 | 4.025 | 8 | 588 | 12 | 20 | 16
活塞杆氮化A线 | 27431 | B | 218.88 | 15.2 | 76 | 4.025 | 8 | 586 | 12 | 20 | 16
活塞杆氮化A线 | 27430 | B | 268.24 | 14 | 76 | 4.025 | 8.0025 | 587 | 12 | 20 | 16
活塞杆氮化A线 | 27429 | O | 368.16 | 15.8 | 88 | 4.025 | 8 | 585.75 | 12 | 20 | 16
活塞杆氮化A线 | 27428 | O | 368.16 | 15.3 | 88 | 4.025 | 8.0025 | 587 | 12 | 20 | 16
活塞杆氮化A线 | 27427 | O | 314.78 | 15.2 | 88 | 4.025 | 8 | 586.75 | 12 | 20 | 16
活塞杆氮化A线 | 27426 | D | 355.28 | 15.1 | 84 | 4.025 | 8 | 588 | 12 | 20 | 16
活塞杆氮化A线 | 27425 | B | 461.85 | 14.3 | 88 | 4.025 | 7.9975 | 584.25 | 12 | 20 | 16
活塞杆氮化A线 | 27419 | M | 197.28 | 15.4 | 72 | 3.9 | 7.995 | 586.75 | 12 | 20 | 16
活塞杆氮化A线 | 27417 | O | 368.16 | 15.2 | 40 | 3.9 | 8 | 571 | 12 | 20 | 16
活塞杆氮化A线 | 27416 | O | 368.16 | 16.8 | 15 | 3.9 | 8 | 576 | 12 | 20 | 16
活塞杆氮化A线 | 27415 | O | 368.16 | 16.1 | 20 | 3.9 | 7.9975 | 572 | 12 | 20 | 16
活塞杆氮化A线 | 27413 | B | 261.97 | 16.4 | 84 | 3.9 | 7.9975 | 586.25 | 12 | 20 | 16
活塞杆氮化A线 | 27412 | O | 300.66 | 16.6 | 88 | 3.9 | 8.0025 | 587.75 | 12 | 20 | 16
活塞杆氮化A线 | 27411 | M | 86.47 | 16 | 72 | 3.9 | 7.995 | 586.25 | 12 | 20 | 16
活塞杆氮化A线 | 27410 | B | 296.06 | 14.8 | 76 | 3.9 | 8 | 582.75 | 12 | 20 | 16
活塞杆氮化A线 | 27409 | B | 382.89 | 15.8 | 84 | 3.9 | 8 | 587 | 12 | 20 | 16
活塞杆氮化A线 | 27408 | O | 368.16 | 16.8 | 88 | 3.9 | 8.0025 | 585.75 | 12 | 20 | 16
活塞杆氮化A线 | 27406 | O | 357.73 | 16 | 88 | 4.6 | 7.9975 | 584.25 | 12 | 20 | 16
活塞杆氮化A线 | 27405 | O | 368.16 | 15.8 | 88 | 4.6 | 8.005 | 585.75 | 12 | 20 | 16
活塞杆氮化A线 | 27404 | O | 343 | 15.2 | 88 | 4.6 | 8 | 584.75 | 12 | 20 | 16
活塞杆氮化A线 | 27403 | O | 368.16 | 15.3 | 88 | 4.6 | 8 | 586.75 | 12 | 20 | 16
活塞杆氮化A线 | 27402 | C | 323.46 | 14.5 | 84 | 4.6 | 8 | 584.25 | 12 | 20 | 16
活塞杆氮化A线 | 27401 | M | 86.3 | 14.3 | 72 | 4.6 | 8 | 586 | 12 | 20 | 16
活塞杆氮化A线 | 27399 | O | 322.14 | 14.3 | 84 | 4.6 | 8 | 586.25 | 12 | 20 | 16
活塞杆氮化A线 | 27398 | B | 329.32 | 13.7 | 80 | 4.6 | 8 | 586.25 | 12 | 20 | 16
活塞杆氮化A线 | 27397 | B | 376.05 | 13.6 | 80 | 4.6 | 8 | 587.25 | 12 | 20 | 16
活塞杆氮化A线 | 27396 | B | 340.59 | 14.4 | 80 | 4.6 | 7.9975 | 586 | 12 | 20 | 16
活塞杆氮化A线 | 27395 | C | 312.75 | 14.3 | 80 | 4.6 | 7.9975 | 587.5 | 12 | 20 | 16
活塞杆氮化A线 | 27394 | O | 358.96 | 14.5 | 84 | 4.6 | 8.0025 | 586.5 | 12 | 20 | 16
活塞杆氮化A线 | 27393 | O | 368.16 | 14.4 | 84 | 4.6 | 8 | 586.25 | 12 | 20 | 16
活塞杆氮化A线 | 27392 | M | 98.38 | 14.8 | 64 | 4.6 | 7.9975 | 586 | 12 | 20 | 16
活塞杆氮化A线 | 27391 | M | 84.77 | 13.6 | 64 | 4.6 | 8 | 583 | 12 | 20 | 16
活塞杆氮化A线 | 27390 | O | 347.91 | 16.1 | 84 | 4.6 | 8 | 584.25 | 12 | 20 | 16
活塞杆氮化A线 | 27389 | O | 368.16 | 16.8 | 84 | 4.6 | 8 | 588.75 | 12 | 20 | 16
活塞杆氮化A线 | 27388 | O | 368.16 | 16 | 84 | 4.6 | 8 | 584 | 12 | 20 | 16
活塞杆氮化A线 | 27387 | C | 474.85 | 14 | 84 | 4.6 | 8 | 586.75 | 12 | 20 | 16
活塞杆氮化A线 | 27386 | B | 307.02 | 14.4 | 76 | 4.6 | 8.0025 | 586.25 | 12 | 20 | 16
活塞杆氮化A线 | 27385 | B | 302.8 | 13.8 | 76 | 4.6 | 8.0025 | 587.25 | 12 | 20 | 16
活塞杆氮化A线 | 27384 | B | 298.07 | 15.7 | 72 | 4.6 | 7.9975 | 587.25 | 12 | 20 | 16
活塞杆氮化A线 | 27383 | C | 283.01 | 14.8 | 72 | 4.6 | 8 | 584.5 | 12 | 20 | 16
活塞杆氮化A线 | 27382 | C | 318.43 | 14.3 | 76 | 4.6 | 8.0025 | 587.25 | 12 | 20 | 16
活塞杆氮化A线 | 27381 | B | 325.25 | 14.3 | 76 | 4.6 | 8 | 583.75 | 12 | 20 | 16
活塞杆氮化A线 | 27366 | C | 323.19 | 15.1 | 76 | 4.025 | 8 | 582 | 12 | 20 | 16
活塞杆氮化A线 | 27357 | A | 335.16 | 11.5 | 60 | 4.025 | 8.8225 | 578.75 | 7 | 12 | 9.5
活塞杆氮化A线 | 27356 | O | 314.78 | 15.4 | 104 | 1.85 | 10.2475 | 589.25 | 12 | 20 | 16
活塞杆氮化A线 | 27355 | O | 333.8 | 14.9 | 104 | 1.85 | 10.25 | 584.75 | 12 | 20 | 16
活塞杆氮化A线 | 27354 | B | 320.05 | 15 | 100 | 1.85 | 10.25 | 590.25 | 12 | 20 | 16
活塞杆氮化A线 | 27353 | B | 411.99 | 14.3 | 104 | 1.85 | 10.25 | 586.5 | 12 | 20 | 16
活塞杆氮化A线 | 27352 | B | 318.9 | 14.5 | 100 | 1.85 | 10.25 | 586.5 | 12 | 20 | 16
活塞杆氮化A线 | 27351 | B | 427.42 | 14.2 | 104 | 1.85 | 10.245 | 589.5 | 12 | 20 | 16
活塞杆氮化A线 | 27350 | B | 326.52 | 15.5 | 100 | 1.85 | 10.25 | 587 | 12 | 20 | 16
活塞杆氮化A线 | 27349 | B | 326.52 | 15 | 100 | 1.85 | 10.25 | 585 | 12 | 20 | 16
活塞杆氮化A线 | 27348 | M | 83.85 | 13.3 | 88 | 1.85 | 10.25 | 587.25 | 12 | 20 | 16
活塞杆氮化A线 | 27347 | B | 318.9 | 14.4 | 100 | 1.85 | 10.25 | 588.25 | 12 | 20 | 16
活塞杆氮化A线 | 27346 | B | 326.9 | 14.9 | 100 | 1.85 | 10.25 | 588.5 | 12 | 20 | 16
活塞杆氮化A线 | 27345 | O | 309.25 | 14.8 | 104 | 1.85 | 10.25 | 587.5 | 12 | 20 | 16
活塞杆氮化A线 | 27344 | M | 173.98 | 13.5 | 88 | 1.85 | 10.25 | 587.25 | 12 | 20 | 16
活塞杆氮化A线 | 27341 | B | 305.08 | 15.3 | 100 | 1.85 | 10.2475 | 589 | 12 | 20 | 16
活塞杆氮化A线 | 27340 | B | 298.49 | 14.7 | 92 | 1.85 | 10.25 | 587.75 | 12 | 20 | 16
活塞杆氮化A线 | 27339 | B | 231.84 | 14.4 | 92 | 1.85 | 10.25 | 585.5 | 12 | 20 | 16
活塞杆氮化A线 | 27338 | O | 368.16 | 15.3 | 104 | 1.85 | 10.25 | 590 | 12 | 20 | 16
活塞杆氮化A线 | 27336 | B | 358.38 | 15.7 | 100 | 1.85 | 10.25 | 584.25 | 12 | 20 | 16
活塞杆氮化A线 | 27334 | O | 163.46 | 16.8 | 92 | 1.85 | 10.25 | 587.75 | 12 | 20 | 16
活塞杆氮化A线 | 27331 | B | 426.28 | 15.2 | 104 | 1.85 | 10.2525 | 586 | 12 | 20 | 16
活塞杆氮化A线 | 27330 | B | 344.22 | 15.1 | 100 | 1.85 | 10.2475 | 587.25 | 12 | 20 | 16
活塞杆氮化A线 | 27329 | B | 292.68 | 15.1 | 92 | 1.85 | 10.25 | 589.5 | 12 | 20 | 16
活塞杆氮化A线 | 27327 | B | 406.8 | 15.3 | 104 | 1.85 | 10.25 | 581.75 | 12 | 20 | 16
活塞杆氮化A线 | 27326 | O | 357.73 | 16 | 104 | 1.725 | 10.25 | 585.75 | 12 | 20 | 16
活塞杆氮化A线 | 27325 | B | 527.76 | 14.8 | 116 | 1.725 | 10.25 | 585 | 12 | 20 | 16
活塞杆氮化A线 | 27324 | O | 329.56 | 16.5 | 104 | 1.725 | 10.25 | 586.5 | 12 | 20 | 16
活塞杆氮化A线 | 27323 | B | 516.42 | 15.8 | 116 | 1.725 | 10.25 | 585.75 | 12 | 20 | 16
活塞杆氮化A线 | 27322 | B | 376.33 | 14.6 | 100 | 1.725 | 10.25 | 587.5 | 12 | 20 | 16
活塞杆氮化A线 | 27317 | B | 398.17 | 13.1 | 96 | 1.725 | 10.2475 | 582.25 | 12 | 20 | 16
活塞杆氮化A线 | 27315 | B | 407.64 | 13.2 | 100 | 1.725 | 10.2525 | 587 | 12 | 20 | 16
活塞杆氮化A线 | 27314 | B | 330 | 15.7 | 96 | 1.725 | 10.25 | 589.25 | 12 | 20 | 16
活塞杆氮化A线 | 27313 | B | 318.9 | 15.2 | 96 | 1.725 | 10.25 | 587 | 12 | 20 | 16
活塞杆氮化A线 | 27312 | B | 316.75 | 15.6 | 96 | 1.725 | 10.25 | 589 | 12 | 20 | 16
活塞杆氮化A线 | 27311 | C | 203.02 | 16 | 96 | 1.725 | 10.25 | 586 | 12 | 20 | 16
活塞杆氮化A线 | 27310 | B | 318.9 | 15.3 | 96 | 1.725 | 10.25 | 588 | 12 | 20 | 16
活塞杆氮化A线 | 27309 | O | 350.28 | 15.5 | 100 | 1.725 | 10.2475 | 585.75 | 12 | 20 | 16
活塞杆氮化A线 | 27308 | C | 147.84 | 15.2 | 84 | 1.725 | 10.25 | 585 | 12 | 20 | 16
活塞杆氮化A线 | 27306 | B | 282.23 | 15.1 | 84 | 1.725 | 10.25 | 589.5 | 12 | 20 | 16
活塞杆氮化A线 | 27305 | B | 247.68 | 14.8 | 84 | 1.725 | 10.25 | 583 | 12 | 20 | 16
活塞杆氮化A线 | 27304 | O | 516.52 | 18.2 | 112 | 1.725 | 10.25 | 586.75 | 12 | 20 | 16
活塞杆氮化A线 | 27304 | O | 516.52 | 18.2 | 112 | 1.725 | 10.25 | 586.75 | 12 | 20 | 16
活塞杆氮化A线 | 27302 | C | 148.92 | 14.8 | 80 | 1.725 | 10.25 | 584 | 12 | 20 | 16
活塞杆氮化A线 | 27301 | C | 131.48 | 14.6 | 80 | 1.725 | 10.2425 | 585.75 | 12 | 20 | 16
活塞杆氮化A线 | 27300 | B | 318.9 | 15.3 | 92 | 1.725 | 10.25 | 589.5 | 12 | 20 | 16
活塞杆氮化A线 | 27299 | B | 318.9 | 15.6 | 92 | 1.725 | 10.25 | 585.5 | 12 | 20 | 16
活塞杆氮化A线 | 27296 | O | 347.91 | 16.7 | 96 | 1.725 | 10.25 | 584.75 | 12 | 20 | 16
活塞杆氮化A线 | 27294 | B | 306.68 | 15.7 | 92 | 1.725 | 10.2475 | 587.5 | 12 | 20 | 16
活塞杆氮化A线 | 27292 | B | 278.22 | 15.2 | 84 | 1.725 | 9.25 | 585.25 | 12 | 20 | 16
活塞杆氮化A线 | 27291 | B | 401.96 | 15 | 96 | 1.725 | 9.25 | 586.5 | 12 | 20 | 16
活塞杆氮化A线 | 27290 | O | 356.5 | 15.8 | 96 | 1.725 | 9.25 | 586 | 12 | 20 | 16
活塞杆氮化A线 | 27289 | B | 410.22 | 14.6 | 96 | 1.725 | 9.2525 | 585.75 | 12 | 20 | 16
活塞杆氮化A线 | 27286 | B | 502.4 | 15.5 | 108 | 1.6 | 9.25 | 584.75 | 12 | 20 | 16
活塞杆氮化A线 | 27285 | O | 357.12 | 15.4 | 96 | 1.6 | 9.25 | 583.25 | 12 | 20 | 16
活塞杆氮化A线 | 27284 | B | 527.76 | 14.6 | 108 | 1.6 | 9.25 | 584 | 12 | 20 | 16
活塞杆氮化A线 | 27283 | B | 260.54 | 14.2 | 84 | 1.6 | 9.25 | 589.25 | 12 | 20 | 16
活塞杆氮化A线 | 27282 | B | 270.54 | 14.8 | 84 | 1.6 | 9.25 | 585.5 | 12 | 20 | 16
活塞杆氮化A线 | 27281 | B | 261.86 | 14.4 | 84 | 1.6 | 9.2475 | 587.25 | 12 | 20 | 16
活塞杆氮化A线 | 27280 | O | 365.09 | 15.5 | 96 | 1.6 | 9.2475 | 588 | 12 | 20 | 16
活塞杆氮化A线 | 27279 | B | 247.68 | 15 | 84 | 1.6 | 9.25 | 586.25 | 12 | 20 | 16
活塞杆氮化A线 | 27278 | O | 345.46 | 14.8 | 96 | 1.6 | 9.2525 | 587.5 | 12 | 20 | 16
活塞杆氮化A线 | 27277 | O | 368.16 | 15.9 | 92 | 1.6 | 9.25 | 584 | 12 | 20 | 16
活塞杆氮化A线 | 27276 | B | 247.68 | 14 | 80 | 1.6 | 9.25 | 587.75 | 12 | 20 | 16
活塞杆氮化A线 | 27275 | B | 281.78 | 13.8 | 80 | 1.6 | 9.25 | 585.5 | 12 | 20 | 16
活塞杆氮化A线 | 27274 | B | 495.44 | 14.4 | 92 | 1.6 | 9.2475 | 585.75 | 12 | 20 | 16
活塞杆氮化A线 | 27272 | D | 150.42 | 13.9 | 76 | 1.6 | 9.25 | 583.75 | 12 | 20 | 16
活塞杆氮化A线 | 27271 | D | 145.5 | 13.4 | 76 | 1.6 | 9.2475 | 588.25 | 12 | 20 | 16
活塞杆氮化A线 | 27270 | B | 378.54 | 13.6 | 88 | 1.6 | 9.25 | 585.25 | 12 | 20 | 16
活塞杆氮化A线 | 27269 | B | 318.79 | 13.8 | 88 | 1.6 | 9.25 | 585.75 | 12 | 20 | 16
活塞杆氮化A线 | 27268 | D | 151.14 | 13.5 | 76 | 1.6 | 9.2475 | 585.75 | 12 | 20 | 16
活塞杆氮化A线 | 27267 | C | 90.52 | 14.6 | 76 | 1.6 | 9.25 | 586.5 | 12 | 20 | 16
活塞杆氮化A线 | 27266 | M | 180.93 | 14.1 | 76 | 1.6 | 9.25 | 585.5 | 12 | 20 | 16
活塞杆氮化A线 | 27265 | M | 134.95 | 14.4 | 76 | 1.6 | 9.245 | 588 | 12 | 20 | 16
活塞杆氮化A线 | 27264 | B | 269.97 | 15.1 | 80 | 1.6 | 9.25 | 585.25 | 12 | 20 | 16
活塞杆氮化A线 | 27263 | B | 313.79 | 15.7 | 88 | 1.6 | 9.25 | 589.75 | 12 | 20 | 16
活塞杆氮化A线 | 27262 | B | 433.47 | 13.7 | 92 | 1.6 | 9.25 | 584.75 | 12 | 20 | 16
活塞杆氮化A线 | 27261 | O | 360.8 | 15.6 | 92 | 1.6 | 9.2525 | 587.5 | 12 | 20 | 16
活塞杆氮化A线 | 27260 | O | 355.89 | 15.7 | 92 | 1.6 | 9.25 | 584.75 | 12 | 20 | 16
活塞杆氮化A线 | 27259 | O | 322.14 | 15.3 | 92 | 1.6 | 9.2475 | 587.25 | 12 | 20 | 16
活塞杆氮化A线 | 27258 | B | 414.53 | 14.8 | 92 | 1.6 | 9.25 | 585.25 | 12 | 20 | 16
活塞杆氮化A线 | 27257 | O | 322.14 | 15.7 | 92 | 1.925 | 9.25 | 587.25 | 12 | 20 | 16
活塞杆氮化A线 | 27256 | O | 322.14 | 15.5 | 92 | 1.925 | 9.25 | 585.5 | 12 | 20 | 16
活塞杆氮化A线 | 27255 | O | 366.32 | 14.8 | 92 | 1.925 | 9.25 | 587 | 12 | 20 | 16
活塞杆氮化A线 | 27254 | B | 423.33 | 14.5 | 92 | 1.925 | 9.25 | 584.5 | 12 | 20 | 16
活塞杆氮化A线 | 27253 | B | 387.03 | 15.2 | 88 | 1.925 | 9.25 | 585 | 12 | 20 | 16
活塞杆氮化A线 | 27246 | B | 327.19 | 14.5 | 84 | 2.125 | 9.25 | 586.25 | 12 | 20 | 16
活塞杆氮化A线 | 27245 | B | 293.68 | 14.5 | 76 | 2.125 | 9.25 | 586.25 | 12 | 20 | 16
活塞杆氮化A线 | 27244 | M | 67.03 | 15 | 72 | 2.125 | 9.25 | 582.5 | 12 | 20 | 16
活塞杆氮化A线 | 27243 | B | 396.85 | 12.6 | 84 | 2.125 | 9.25 | 585.75 | 12 | 20 | 16
活塞杆氮化A线 | 27242 | B | 416.73 | 15.1 | 88 | 2.125 | 9.25 | 588.75 | 12 | 20 | 16
活塞杆氮化A线 | 27241 | B | 526 | 14.8 | 100 | 2.125 | 9.25 | 582 | 12 | 20 | 16
活塞杆氮化A线 | 27239 | B | 439.38 | 14.5 | 88 | 2.125 | 9.25 | 588.25 | 12 | 20 | 16
活塞杆氮化A线 | 27238 | B | 438.06 | 14.4 | 88 | 2.125 | 9.25 | 585.5 | 12 | 20 | 16
活塞杆氮化A线 | 27237 | B | 351 | 15.6 | 84 | 2.125 | 9.245 | 584.25 | 12 | 20 | 16
活塞杆氮化A线 | 27236 | M | 223.54 | 15.2 | 76 | 2.125 | 9.25 | 588.5 | 12 | 20 | 16
活塞杆氮化A线 | 27235 | M | 90.08 | 15.4 | 72 | 2.125 | 9.25 | 583.5 | 12 | 20 | 16
活塞杆氮化A线 | 27234 | O | 214.27 | 15.4 | 18 | 2.125 | 9.25 | 576 | 12 | 20 | 16
活塞杆氮化A线 | 27233 | O | 434.66 | 15.9 | 18 | 2.125 | 9.25 | 570 | 12 | 20 | 16
活塞杆氮化A线 | 27232 | O | 368.16 | 13.5 | 18 | 2.125 | 9.25 | 571 | 12 | 20 | 16
活塞杆氮化A线 | 27231 | O | 311.61 | 16 | 88 | 2.125 | 9.25 | 586.25 | 12 | 20 | 16
活塞杆氮化A线 | 27230 | O | 342.39 | 16.1 | 88 | 2.125 | 9.25 | 588 | 12 | 20 | 16
活塞杆氮化A线 | 27229 | O | 360.8 | 15.8 | 88 | 2.125 | 9.2525 | 585.25 | 12 | 20 | 16
活塞杆氮化A线 | 27228 | O | 334.26 | 16.8 | 88 | 2.125 | 9.25 | 588.5 | 12 | 20 | 16
活塞杆氮化A线 | 27227 | O | 358.96 | 16.4 | 88 | 2.125 | 9.2525 | 585.25 | 12 | 20 | 16
活塞杆氮化A线 | 27226 | B | 439.38 | 14.6 | 88 | 2.125 | 9.25 | 585 | 12 | 20 | 16
活塞杆氮化A线 | 27225 | M | 91.17 | 14.6 | 72 | 2.125 | 9.25 | 581.75 | 12 | 20 | 16
活塞杆氮化A线 | 27224 | B | 413.09 | 15 | 88 | 2.125 | 9.2525 | 586.25 | 12 | 20 | 16
活塞杆氮化A线 | 27223 | B | 307.35 | 15.8 | 84 | 2.125 | 9.2475 | 583.75 | 12 | 20 | 16
活塞杆氮化A线 | 27222 | M | 56.64 | 15.9 | 72 | 2.125 | 9.25 | 581 | 12 | 20 | 16
活塞杆氮化A线 | 27221 | B | 366.07 | 16.1 | 84 | 2.125 | 9.2525 | 587.5 | 12 | 20 | 16
活塞杆氮化A线 | 27217 | M | 212.83 | 16.1 | 76 | 2.125 | 8.4925 | 587.25 | 12 | 20 | 16
活塞杆氮化A线 | 27214 | O | 69.24 | 15.8 | 15 | 2.125 | 8.5 | 579 | 12 | 20 | 16
活塞杆氮化A线 | 27209 | B | 391.2 | 14.1 | 84 | 2.25 | 8.5 | 584.5 | 12 | 20 | 16
活塞杆氮化A线 | 27208 | B | 522.34 | 16.2 | 100 | 2.25 | 8.5 | 586.5 | 12 | 20 | 16
活塞杆氮化A线 | 27207 | B | 301.81 | 15.8 | 84 | 2.25 | 8.5 | 586.75 | 12 | 20 | 16
活塞杆氮化A线 | 27206 | M | 74.16 | 17.7 | 76 | 2.25 | 8.5 | 586 | 12 | 20 | 16
活塞杆氮化A线 | 27205 | B | 524.83 | 15.5 | 100 | 2.25 | 8.5 | 586.5 | 12 | 20 | 16
活塞杆氮化A线 | 27204 | B | 525.56 | 14.7 | 100 | 2.25 | 8.4975 | 583 | 12 | 20 | 16
活塞杆氮化A线 | 27203 | B | 419.1 | 13.8 | 88 | 2.25 | 8.5 | 583.5 | 12 | 20 | 16
活塞杆氮化A线 | 27202 | M | 177.3 | 17.1 | 76 | 2.25 | 8.5 | 585 | 12 | 20 | 16
活塞杆氮化A线 | 27201 | M | 74.16 | 16.3 | 76 | 2.25 | 8.5 | 586.75 | 12 | 20 | 16
活塞杆氮化A线 | 27200 | B | 294.77 | 15.8 | 76 | 2.25 | 8.5 | 586.75 | 12 | 20 | 16
活塞杆氮化A线 | 27199 | B | 295.62 | 14.3 | 76 | 2.25 | 8.495 | 585.5 | 12 | 20 | 16
活塞杆氮化A线 | 27198 | O | 367.32 | 16.1 | 88 | 2.25 | 8.5 | 586.25 | 12 | 20 | 16
活塞杆氮化A线 | 27196 | B | 357.97 | 15.4 | 84 | 2.25 | 8.5 | 583 | 12 | 20 | 16
活塞杆氮化A线 | 27195 | B | 315.39 | 15.4 | 84 | 2.25 | 9 | 588.5 | 12 | 20 | 16
活塞杆氮化A线 | 27194 | B | 324.94 | 15.5 | 84 | 2.25 | 8.5 | 588.5 | 12 | 20 | 16
活塞杆氮化A线 | 27193 | B | 318.9 | 16.1 | 84 | 2.25 | 8.5 | 586.5 | 12 | 20 | 16
活塞杆氮化A线 | 27192 | O | 321.41 | 15.8 | 88 | 2.25 | 8.5 | 586.75 | 12 | 20 | 16
活塞杆氮化A线 | 27191 | M | 126.54 | 14.4 | 76 | 2.25 | 8.5 | 587 | 12 | 20 | 16
活塞杆氮化A线 | 27190 | O | 347.12 | 15.9 | 88 | 2.25 | 8.5 | 586.5 | 12 | 20 | 16
活塞杆氮化A线 | 27189 | B | 323.35 | 15.3 | 84 | 2.25 | 8.5 | 585.25 | 12 | 20 | 16
活塞杆氮化A线 | 27188 | B | 411.18 | 14.7 | 88 | 2.25 | 8.5 | 588 | 12 | 20 | 16
活塞杆氮化A线 | 27187 | O | 347.12 | 16.4 | 88 | 2.25 | 8.5 | 588.25 | 12 | 20 | 16
活塞杆氮化A线 | 27186 | B | 428.88 | 15.3 | 88 | 1.925 | 8.4975 | 583.5 | 12 | 20 | 16
活塞杆氮化A线 | 27184 | O | 318.96 | 15.4 | 88 | 1.925 | 8.5 | 588 | 12 | 20 | 16
活塞杆氮化A线 | 27183 | B | 338.53 | 15.4 | 84 | 1.925 | 8.5 | 586.75 | 12 | 20 | 16
活塞杆氮化A线 | 27180 | B | 401.96 | 15.5 | 96 | 1.925 | 8.4975 | 583.25 | 12 | 20 | 16
活塞杆氮化A线 | 27179 | C | 154.11 | 18.3 | 72 | 1.925 | 8.5 | 587.5 | 12 | 20 | 16
活塞杆氮化A线 | 27178 | B | 310.08 | 17 | 84 | 1.925 | 8.5 | 583.5 | 12 | 20 | 16
活塞杆氮化A线 | 27177 | M | 85.32 | 16.7 | 76 | 1.925 | 8.5025 | 588.75 | 12 | 20 | 16
活塞杆氮化A线 | 27174 | O | 367.32 | 16.8 | 88 | 3 | 8 | 586.25 | 12 | 20 | 16
活塞杆氮化A线 | 27173 | B | 320.89 | 15.6 | 84 | 3 | 8 | 586.5 | 12 | 20 | 16
活塞杆氮化A线 | 27172 | B | 204.85 | 16.4 | 84 | 3 | 8.0025 | 590.25 | 12 | 20 | 16
活塞杆氮化A线 | 27171 | B | 243 | 14.1 | 76 | 3 | 8 | 584 | 12 | 20 | 16
活塞杆氮化A线 | 27170 | B | 446.64 | 14.8 | 88 | 3 | 8 | 590 | 12 | 20 | 16
活塞杆氮化A线 | 27169 | O | 367.32 | 15.5 | 88 | 3 | 8 | 585.5 | 12 | 20 | 16
活塞杆氮化A线 | 27167 | M | 82.8 | 15.9 | 76 | 3 | 8 | 588.25 | 12 | 20 | 16
活塞杆氮化A线 | 27166 | M | 82.8 | 14.5 | 72 | 3 | 8 | 585.5 | 12 | 20 | 16
活塞杆氮化A线 | 27165 | O | 367.32 | 15.5 | 84 | 3 | 8 | 586.25 | 12 | 20 | 16
活塞杆氮化A线 | 27164 | B | 440.45 | 15.6 | 92 | 3 | 8 | 585.75 | 12 | 20 | 16
活塞杆氮化A线 | 27162 | O | 367.32 | 14.7 | 84 | 3 | 8 | 581.5 | 12 | 20 | 16
活塞杆氮化A线 | 27161 | M | 82.8 | 13.5 | 72 | 3 | 8 | 584.25 | 12 | 20 | 16
活塞杆氮化A线 | 27160 | B | 394.25 | 13 | 72 | 3 | 8 | 587 | 12 | 20 | 16
活塞杆氮化A线 | 27159 | B | 350.88 | 13.3 | 72 | 3 | 7.995 | 584.75 | 12 | 20 | 16
活塞杆氮化A线 | 27158 | B | 325.26 | 14.1 | 72 | 3 | 8 | 585.25 | 12 | 20 | 16
活塞杆氮化A线 | 27157 | B | 341.24 | 13.7 | 72 | 3 | 8 | 585.5 | 12 | 20 | 16
活塞杆氮化A线 | 27156 | B | 324.32 | 13 | 72 | 3 | 8 | 590.5 | 12 | 20 | 16
活塞杆氮化A线 | 27115 | A | 336.78 | 12 | 60 | 3.875 | 6.4925 | 579.5 | 7 | 12 | 9.5
活塞杆氮化A线 | 27099 | O | 368.16 | 15.7 | 92 | 1.625 | 8.7475 | 586.75 | 12 | 20 | 16
活塞杆氮化A线 | 27098 | D | 235.56 | 14.6 | 80 | 1.625 | 8.75 | 587.75 | 12 | 20 | 16
活塞杆氮化A线 | 27097 | B | 383.62 | 14.2 | 88 | 1.625 | 8.75 | 586.25 | 12 | 20 | 16
活塞杆氮化A线 | 27096 | B | 299.49 | 14.8 | 80 | 1.625 | 8.75 | 584.75 | 12 | 20 | 16
活塞杆氮化A线 | 27094 | B | 581.13 | 15.3 | 104 | 1.625 | 8.75 | 584.5 | 12 | 20 | 16
活塞杆氮化A线 | 27093 | C | 537.06 | 14.7 | 104 | 1.625 | 8.75 | 581.25 | 12 | 20 | 16
活塞杆氮化A线 | 27092 | M | 87 | 14.2 | 76 | 1.625 | 8.755 | 585 | 12 | 20 | 16
活塞杆氮化A线 | 27091 | C | 447.84 | 14.5 | 92 | 1.625 | 8.75 | 583 | 12 | 20 | 16
活塞杆氮化A线 | 27090 | M | 86.64 | 14.7 | 76 | 1.625 | 8.75 | 585.25 | 12 | 20 | 16
活塞杆氮化A线 | 27089 | B | 330 | 14.8 | 88 | 1.55 | 8.75 | 585 | 12 | 20 | 16
活塞杆氮化A线 | 27088 | M | 99.72 | 14.6 | 76 | 1.55 | 8.75 | 582.5 | 12 | 20 | 16
活塞杆氮化A线 | 27087 | B | 338.19 | 15.2 | 88 | 1.55 | 8.75 | 585 | 12 | 20 | 16
活塞杆氮化A线 | 27086 | M | 87.12 | 15.2 | 76 | 1.55 | 8.7475 | 588.25 | 12 | 20 | 16
活塞杆氮化A线 | 27085 | B | 206.79 | 15.5 | 80 | 1.55 | 8.755 | 585.75 | 12 | 20 | 16
活塞杆氮化A线 | 27084 | M | 96.18 | 15.2 | 76 | 1.55 | 8.75 | 587.5 | 12 | 20 | 16
活塞杆氮化A线 | 27083 | C | 196.17 | 14.8 | 76 | 1.55 | 8.75 | 586.25 | 12 | 20 | 16
活塞杆氮化A线 | 27082 | D | 151.56 | 16.5 | 76 | 1.55 | 8.75 | 587.5 | 12 | 20 | 16
活塞杆氮化A线 | 27081 | B | 163.64 | 14.9 | 76 | 1.55 | 8.75 | 585.5 | 12 | 20 | 16
活塞杆氮化A线 | 27080 | D | 149.46 | 18.6 | 76 | 1.55 | 8.7475 | 584.75 | 12 | 20 | 16
活塞杆氮化A线 | 27079 | D | 151.56 | 14.3 | 76 | 1.55 | 8.75 | 584.75 | 12 | 20 | 16
活塞杆氮化A线 | 27078 | C | 210.65 | 14.7 | 80 | 1.55 | 8.75 | 585 | 12 | 20 | 16
活塞杆氮化A线 | 27075 | C | 374.29 | 15.7 | 88 | 2 | 8.75 | 585 | 12 | 20 | 16
活塞杆氮化A线 | 27074 | M | 55.85 | 15.8 | 80 | 2 | 8.75 | 583.75 | 12 | 20 | 16
活塞杆氮化A线 | 27073 | O | 362.02 | 16.1 | 92 | 2 | 8.755 | 588 | 12 | 20 | 16
活塞杆氮化A线 | 27071 | B | 174.51 | 15.1 | 76 | 2 | 8.755 | 586.25 | 12 | 20 | 16
活塞杆氮化A线 | 27070 | C | 425.6 | 15.4 | 88 | 2 | 8.75 | 585.75 | 12 | 20 | 16
活塞杆氮化A线 | 27069 | M | 84.1 | 15.7 | 76 | 2 | 8.75 | 585.75 | 12 | 20 | 16
活塞杆氮化A线 | 27068 | M | 84.21 | 15.9 | 76 | 2 | 8.75 | 586.75 | 12 | 20 | 16
活塞杆氮化A线 | 27067 | O | 368.16 | 15.6 | 88 | 2 | 8.75 | 585.5 | 12 | 20 | 16
活塞杆氮化A线 | 27066 | B | 561.99 | 14.1 | 100 | 2 | 8.75 | 582.25 | 12 | 20 | 16
活塞杆氮化A线 | 27065 | B | 287.59 | 13.5 | 76 | 2 | 8.75 | 584.5 | 12 | 20 | 16
活塞杆氮化A线 | 27064 | B | 429.34 | 15.1 | 88 | 2 | 8.75 | 586.75 | 12 | 20 | 16
活塞杆氮化A线 | 27063 | O | 368.16 | 14.5 | 88 | 2 | 8.75 | 585.5 | 12 | 20 | 16
活塞杆氮化A线 | 27062 | B | 216 | 14.9 | 76 | 2 | 8.75 | 585.75 | 12 | 20 | 16
活塞杆氮化A线 | 27061 | B | 247.68 | 15 | 76 | 2 | 8.75 | 588.25 | 12 | 20 | 16
活塞杆氮化A线 | 27060 | B | 379.22 | 14.4 | 84 | 2 | 8.75 | 585.5 | 12 | 20 | 16
活塞杆氮化A线 | 27059 | B | 343.09 | 15 | 84 | 2 | 8.5 | 586.75 | 12 | 20 | 16
活塞杆氮化A线 | 27058 | B | 547.82 | 14.9 | 100 | 2 | 8.666667 | 585.75 | 12 | 20 | 16
活塞杆氮化A线 | 27057 | B | 442.2 | 15.2 | 88 | 2 | 8.75 | 585.75 | 12 | 20 | 16
活塞杆氮化A线 | 27056 | O | 367.32 | 15.7 | 30 | 2 | 8.7525 | 575 | 12 | 20 | 16
活塞杆氮化A线 | 27055 | O | 345.89 | 15.9 | 30 | 2 | 8.666667 | 581.5 | 12 | 20 | 16
活塞杆氮化A线 | 27053 | B | 391.8 | 15.9 | 84 | 2 | 9 | 586 | 12 | 20 | 16
活塞杆氮化A线 | 27052 | B | 543.93 | 15.1 | 100 | 2 | 8.75 | 583.5 | 12 | 20 | 16
活塞杆氮化A线 | 27051 | B | 450.06 | 14.9 | 88 | 2 | 8.7525 | 583 | 12 | 20 | 16
活塞杆氮化A线 | 27050 | B | 192.68 | 14.5 | 72 | 1.875 | 8.75 | 586.75 | 12 | 20 | 16
活塞杆氮化A线 | 27049 | O | 321.41 | 16.7 | 88 | 1.875 | 8.75 | 587.75 | 12 | 20 | 16
活塞杆氮化A线 | 27047 | D | 427.14 | 14.2 | 88 | 1.875 | 8.75 | 583 | 12 | 20 | 16
活塞杆氮化A线 | 27046 | D | 426.58 | 13.5 | 88 | 1.875 | 8.75 | 586.75 | 12 | 20 | 16
活塞杆氮化A线 | 27045 | B | 423.94 | 15.8 | 88 | 1.875 | 8.7525 | 585.5 | 12 | 20 | 16
活塞杆氮化A线 | 27044 | O | 367.32 | 15.8 | 88 | 1.875 | 8.75 | 584 | 12 | 20 | 16
活塞杆氮化A线 | 27043 | B | 247.68 | 15.7 | 76 | 1.875 | 8.75 | 586.25 | 12 | 20 | 16
活塞杆氮化A线 | 27042 | B | 447.62 | 15.8 | 88 | 1.875 | 8.7525 | 585 | 12 | 20 | 16
活塞杆氮化A线 | 27041 | B | 337.15 | 15.7 | 84 | 1.875 | 8.75 | 586 | 12 | 20 | 16
活塞杆氮化A线 | 27040 | D | 149.46 | 16.5 | 72 | 1.875 | 8.745 | 588.25 | 12 | 20 | 16
活塞杆氮化A线 | 27039 | D | 149.88 | 16.5 | 72 | 1.875 | 8 | 583.25 | 12 | 20 | 16
活塞杆氮化A线 | 27038 | D | 463.67 | 14.6 | 88 | 1.875 | 8 | 582.75 | 12 | 20 | 16
活塞杆氮化A线 | 27037 | B | 392.4 | 16 | 84 | 1.875 | 8 | 583.75 | 12 | 20 | 16
活塞杆氮化A线 | 27035 | D | 442.62 | 13.7 | 84 | 1.875 | 8 | 581.5 | 12 | 20 | 16
活塞杆氮化A线 | 27034 | O | 334.26 | 16 | 84 | 2.125 | 8 | 585.25 | 12 | 20 | 16
活塞杆氮化A线 | 27033 | O | 364.87 | 14.4 | 84 | 2.125 | 8 | 586.25 | 12 | 20 | 16
活塞杆氮化A线 | 27031 | D | 604.28 | 13.6 | 96 | 2.125 | 8 | 582 | 12 | 20 | 16
活塞杆氮化A线 | 27030 | O | 367.32 | 15.7 | 84 | 2.125 | 8 | 583.75 | 12 | 20 | 16
活塞杆氮化A线 | 27029 | B | 489.18 | 14.2 | 84 | 2.125 | 8 | 585.5 | 12 | 20 | 16
活塞杆氮化A线 | 27028 | B | 325.1 | 15.1 | 80 | 2.125 | 8 | 587.25 | 12 | 20 | 16
活塞杆氮化A线 | 27026 | O | 268.14 | 16.1 | 76 | 2.125 | 8 | 588.25 | 12 | 20 | 16
活塞杆氮化A线 | 27025 | B | 452.03 | 14.7 | 84 | 2.125 | 8.0025 | 583.25 | 12 | 20 | 16
活塞杆氮化A线 | 27024 | C | 389.4 | 15.2 | 80 | 2.125 | 8 | 585.25 | 12 | 20 | 16
活塞杆氮化A线 | 27023 | O | 367.32 | 15.9 | 84 | 2.125 | 8 | 587 | 12 | 20 | 16
活塞杆氮化A线 | 27022 | D | 546.06 | 15.3 | 96 | 2.125 | 8 | 587 | 12 | 20 | 16
活塞杆氮化A线 | 27021 | D | 436.47 | 14.1 | 80 | 2.125 | 8 | 582.5 | 12 | 20 | 16
活塞杆氮化A线 | 27020 | B | 285.26 | 13.1 | 68 | 2.125 | 8 | 581 | 12 | 20 | 16
活塞杆氮化A线 | 27019 | O | 347.12 | 15.1 | 80 | 2.125 | 8 | 586.5 | 12 | 20 | 16
活塞杆氮化A线 | 27018 | B | 349.14 | 15 | 76 | 2.125 | 8 | 586.5 | 12 | 20 | 16
活塞杆氮化A线 | 27017 | O | 321.41 | 15 | 80 | 2.125 | 8 | 585.25 | 12 | 20 | 16
活塞杆氮化A线 | 27016 | B | 471.7 | 13.7 | 80 | 2.125 | 8 | 585 | 12 | 20 | 16
活塞杆氮化A线 | 27015 | O | 347.12 | 15.3 | 80 | 2.125 | 8 | 586 | 12 | 20 | 16
活塞杆氮化A线 | 27014 | B | 404.44 | 13.5 | 76 | 2.125 | 8 | 584 | 12 | 20 | 16
活塞杆氮化A线 | 27013 | M | 145.52 | 14 | 68 | 2.125 | 8 | 584 | 12 | 20 | 16
活塞杆氮化A线 | 27012 | B | 497.58 | 14 | 80 | 2.125 | 8 | 584.5 | 12 | 20 | 16
活塞杆氮化A线 | 27011 | B | 357.54 | 13.2 | 76 | 2.125 | 8 | 587 | 12 | 20 | 16
活塞杆氮化A线 | 27010 | B | 441.84 | 13.6 | 76 | 2.125 | 8 | 585 | 12 | 20 | 16
活塞杆氮化A线 | 26991 | B | 346.5 | 14.8 | 72 | 1.675 | 8.0025 | 584 | 12 | 20 | 16
活塞杆氮化A线 | 26959 | E | 375.12 | 11.7 | 60 | 3.125 | 4.5875 | 585.25 | 8 | 12 | 10
活塞杆氮化A线 | 26923 | B | 266.4 | 12.9 | 18 | 2.75 | 8.25 | 570 | 12 | 20 | 16
活塞杆氮化A线 | 26922 | B | 322.94 | 14.8 | 80 | 2.75 | 8.25 | 586.5 | 12 | 20 | 16
活塞杆氮化A线 | 26919 | B | 381.03 | 13.9 | 80 | 2.75 | 8.2475 | 586.25 | 12 | 20 | 16
活塞杆氮化A线 | 26918 | B | 466.12 | 13.8 | 84 | 2.75 | 8.5 | 586.75 | 12 | 20 | 16
活塞杆氮化A线 | 26917 | C | 418 | 13.7 | 84 | 2.75 | 8.1825 | 585.5 | 12 | 20 | 16
活塞杆氮化A线 | 26916 | C | 340.3 | 14.1 | 80 | 2.75 | 8.1575 | 585.75 | 12 | 20 | 16
活塞杆氮化A线 | 26915 | M | 147.6 | 14.2 | 68 | 2.75 | 8.185 | 589.5 | 12 | 20 | 16
活塞杆氮化A线 | 26913 | C | 189.04 | 14.5 | 68 | 2.625 | 8.18 | 587.25 | 12 | 20 | 16
活塞杆氮化A线 | 26912 | M | 247.5 | 14.6 | 72 | 2.625 | 8.1825 | 587 | 12 | 20 | 16
活塞杆氮化A线 | 26911 | M | 134.33 | 14.8 | 68 | 2.625 | 8.16 | 586 | 12 | 20 | 16
活塞杆氮化A线 | 26910 | C | 241.02 | 15.1 | 72 | 2.625 | 8.1375 | 586.5 | 12 | 20 | 16
活塞杆氮化A线 | 26909 | B | 419.49 | 14.7 | 84 | 2.625 | 8.1475 | 585.75 | 12 | 20 | 16
活塞杆氮化A线 | 26908 | C | 341.97 | 14.6 | 80 | 2.625 | 8.16 | 587.75 | 12 | 20 | 16
活塞杆氮化A线 | 26907 | C | 342.18 | 15.3 | 80 | 2.625 | 8.15 | 585 | 12 | 20 | 16
活塞杆氮化A线 | 26906 | C | 230.38 | 14.8 | 72 | 2.625 | 8.1625 | 585.75 | 12 | 20 | 16
活塞杆氮化A线 | 26905 | M | 106.17 | 16 | 72 | 2.625 | 8.135 | 587.25 | 12 | 20 | 16
活塞杆氮化A线 | 26904 | C | 185.15 | 15.5 | 68 | 2.625 | 8.1625 | 586 | 12 | 20 | 16
活塞杆氮化A线 | 26903 | C | 259.15 | 15.7 | 76 | 2.625 | 8.1325 | 586 | 12 | 20 | 16
活塞杆氮化A线 | 26902 | B | 324.45 | 15.5 | 84 | 2.625 | 8.105 | 588 | 12 | 20 | 16
活塞杆氮化A线 | 26901 | B | 418.65 | 16 | 88 | 2.625 | 8.1075 | 586 | 12 | 20 | 16
活塞杆氮化A线 | 26900 | B | 346.87 | 16 | 84 | 2.625 | 8.08 | 586.25 | 12 | 20 | 16
活塞杆氮化A线 | 26899 | B | 383.15 | 15.6 | 84 | 2.625 | 7.255 | 586.75 | 12 | 20 | 16
活塞杆氮化A线 | 26898 | C | 188.83 | 15 | 72 | 2.625 | 7.25 | 586 | 12 | 20 | 16
活塞杆氮化A线 | 26897 | C | 189.36 | 16.3 | 68 | 2.625 | 7.25 | 585.25 | 12 | 20 | 16
活塞杆氮化A线 | 26896 | C | 188.94 | 15.7 | 68 | 2.625 | 7.25 | 587.5 | 12 | 20 | 16
活塞杆氮化A线 | 26895 | C | 189.25 | 16.8 | 68 | 2.625 | 7.25 | 586.75 | 12 | 20 | 16
活塞杆氮化A线 | 26891 | C | 397.15 | 13.7 | 80 | 2.5 | 7.2525 | 585 | 12 | 20 | 16
活塞杆氮化A线 | 26890 | C | 381.56 | 15.6 | 80 | 2.5 | 7.25 | 585.75 | 12 | 20 | 16
活塞杆氮化A线 | 26889 | B | 396.72 | 14.4 | 80 | 2.5 | 7.25 | 587 | 12 | 20 | 16
活塞杆氮化A线 | 26888 | O | 334.26 | 16.7 | 84 | 2.5 | 7.25 | 586.25 | 12 | 20 | 16
活塞杆氮化A线 | 26887 | C | 458.52 | 16 | 84 | 2.5 | 7.25 | 585.5 | 12 | 20 | 16
活塞杆氮化A线 | 26886 | C | 402.27 | 16.9 | 84 | 2.5 | 7.25 | 584.5 | 12 | 20 | 16
活塞杆氮化A线 | 26885 | B | 325.12 | 16.6 | 80 | 2.5 | 7.2475 | 588.5 | 12 | 20 | 16
活塞杆氮化A线 | 26882 | C | 495 | 14.2 | 84 | 2.5 | 7.245 | 583 | 12 | 20 | 16
活塞杆氮化A线 | 26881 | O | 367.32 | 15.6 | 84 | 2.5 | 7.25 | 588.25 | 12 | 20 | 16
活塞杆氮化A线 | 26880 | O | 350.79 | 15.1 | 84 | 2.5 | 7.25 | 586.25 | 12 | 20 | 16
活塞杆氮化A线 | 26879 | C | 354.4 | 15 | 80 | 2.5 | 7.25 | 586.25 | 12 | 20 | 16
活塞杆氮化A线 | 26878 | M | 115.8 | 14.6 | 68 | 2.5 | 7.25 | 587 | 12 | 20 | 16
活塞杆氮化A线 | 26877 | M | 135 | 14.5 | 68 | 2.5 | 7.25 | 581.25 | 12 | 20 | 16
活塞杆氮化A线 | 26876 | B | 329 | 16 | 80 | 2.5 | 7.25 | 589.75 | 12 | 20 | 16
活塞杆氮化A线 | 26875 | C | 314.26 | 15.1 | 80 | 2.5 | 7.25 | 584.75 | 12 | 20 | 16
活塞杆氮化A线 | 26873 | C | 320.58 | 16 | 80 | 2.5 | 7.2525 | 584.25 | 12 | 20 | 16
活塞杆氮化A线 | 26872 | C | 284.94 | 15.4 | 72 | 2.5 | 7.2475 | 584.75 | 12 | 20 | 16
活塞杆氮化A线 | 26871 | C | 227.46 | 16.3 | 76 | 2.5 | 7.25 | 589 | 12 | 20 | 16
活塞杆氮化A线 | 26870 | C | 255.78 | 14.3 | 72 | 2.5 | 7.25 | 581.25 | 12 | 20 | 16
活塞杆氮化A线 | 26869 | O | 347.12 | 15.7 | 84 | 2.5 | 7.25 | 589.25 | 12 | 20 | 16
活塞杆氮化A线 | 26868 | O | 367.32 | 16 | 84 | 2.5 | 7.25 | 584.75 | 12 | 20 | 16
活塞杆氮化A线 | 26867 | M | 139.81 | 13.3 | 68 | 2.5 | 7.25 | 583.5 | 12 | 20 | 16
活塞杆氮化A线 | 26866 | C | 188.78 | 15.4 | 68 | 2.5 | 7.25 | 587 | 12 | 20 | 16
活塞杆氮化A线 | 26865 | B | 321.86 | 15.6 | 80 | 2.75 | 7.25 | 582.5 | 12 | 20 | 16
活塞杆氮化A线 | 26864 | O | 359.97 | 15.9 | 84 | 2.75 | 7.25 | 587.5 | 12 | 20 | 16
活塞杆氮化A线 | 26863 | O | 364.87 | 15.6 | 84 | 2.75 | 7.2525 | 585.5 | 12 | 20 | 16
活塞杆氮化A线 | 26862 | C | 262.23 | 15.6 | 72 | 2.75 | 7.25 | 586.25 | 12 | 20 | 16
活塞杆氮化A线 | 26861 | C | 189.04 | 14.1 | 68 | 2.75 | 7.25 | 585.25 | 12 | 20 | 16
活塞杆氮化A线 | 26860 | C | 323.64 | 15.9 | 76 | 2.75 | 7.25 | 585.75 | 12 | 20 | 16
活塞杆氮化A线 | 26859 | M | 160.99 | 14.7 | 68 | 2.75 | 7.25 | 582.75 | 12 | 20 | 16
活塞杆氮化A线 | 26858 | C | 469.39 | 14 | 80 | 2.75 | 7 | 581 | 12 | 20 | 16
活塞杆氮化A线 | 26857 | C | 343.47 | 13.5 | 76 | 2.75 | 7 | 584 | 12 | 20 | 16
活塞杆氮化A线 | 26856 | C | 382.43 | 13.4 | 76 | 2.75 | 7 | 583.75 | 12 | 20 | 16
活塞杆氮化A线 | 26855 | C | 189.36 | 14.5 | 68 | 2.75 | 7 | 582 | 12 | 20 | 16
活塞杆氮化A线 | 26854 | C | 189.36 | 15.6 | 68 | 2.75 | 7 | 588 | 12 | 20 | 16
活塞杆氮化A线 | 26853 | C | 166.54 | 14.4 | 64 | 2.75 | 7 | 587 | 12 | 20 | 16
活塞杆氮化A线 | 26850 | B | 230.34 | 14.2 | 18 | 2.75 | 7 | 571 | 12 | 20 | 16
活塞杆氮化A线 | 26849 | O | 338.55 | 15.9 | 80 | 2.5 | 7 | 583.5 | 12 | 20 | 16
活塞杆氮化A线 | 26848 | C | 442.44 | 14.9 | 80 | 2.5 | 7 | 586.75 | 12 | 20 | 16
活塞杆氮化A线 | 26846 | B | 321.93 | 14.4 | 76 | 2.5 | 7 | 582.25 | 12 | 20 | 16
活塞杆氮化A线 | 26845 | C | 383.04 | 14.3 | 76 | 2.5 | 6.9975 | 587 | 12 | 20 | 16
活塞杆氮化A线 | 26844 | C | 299.52 | 14.6 | 68 | 2.5 | 6.9975 | 581.5 | 12 | 20 | 16
活塞杆氮化A线 | 26843 | C | 310.32 | 15.4 | 76 | 2.5 | 7 | 583.75 | 12 | 20 | 16
活塞杆氮化A线 | 26842 | C | 305.85 | 14.8 | 76 | 2.5 | 7.0025 | 586.5 | 12 | 20 | 16
活塞杆氮化A线 | 26841 | O | 321.41 | 15.4 | 80 | 2.5 | 7 | 585.75 | 12 | 20 | 16
活塞杆氮化A线 | 26838 | C | 380.67 | 14.6 | 76 | 2.5 | 7 | 585 | 12 | 20 | 16
活塞杆氮化A线 | 26837 | C | 389.67 | 14.9 | 76 | 2.5 | 6.9975 | 585.5 | 12 | 20 | 16
活塞杆氮化A线 | 26836 | O | 340.38 | 15.8 | 80 | 2.5 | 6.9975 | 585.75 | 12 | 20 | 16
活塞杆氮化A线 | 26835 | C | 284.29 | 15 | 68 | 2.5 | 7 | 584 | 12 | 20 | 16
活塞杆氮化A线 | 26834 | C | 400.64 | 15.4 | 80 | 2.5 | 7 | 585 | 12 | 20 | 16
活塞杆氮化A线 | 26833 | B | 444.28 | 15.2 | 80 | 2.5 | 6.9975 | 585 | 12 | 20 | 16
活塞杆氮化A线 | 26832 | M | 180.12 | 14 | 64 | 2.5 | 7 | 589 | 12 | 20 | 16
活塞杆氮化A线 | 26831 | M | 196.87 | 14.4 | 64 | 2.5 | 7 | 580.75 | 12 | 20 | 16
活塞杆氮化A线 | 26830 | O | 263.86 | 16.6 | 72 | 2.5 | 7.0025 | 589 | 12 | 20 | 16
活塞杆氮化A线 | 26829 | B | 318.25 | 15.7 | 76 | 2.5 | 6.9975 | 585.25 | 12 | 20 | 16
活塞杆氮化A线 | 26828 | B | 355.83 | 15.4 | 76 | 2.5 | 7 | 583.25 | 12 | 20 | 16
活塞杆氮化A线 | 26814 | C | 336.85 | 16.8 | 80 | 3.5 | 7.0025 | 586.75 | 12 | 20 | 16
活塞杆氮化A线 | 26742 | O | 367.32 | 16.1 | 96 | 3.05 | 7.5 | 588 | 12 | 20 | 16
活塞杆氮化A线 | 26734 | C | 153.56 | 13.2 | 80 | 2.925 | 7.5 | 586.5 | 12 | 20 | 16
活塞杆氮化A线 | 26733 | C | 272.42 | 13.7 | 84 | 2.925 | 7.5 | 585.75 | 12 | 20 | 16
活塞杆氮化A线 | 26728 | C | 303.68 | 13.8 | 88 | 2.925 | 7.5 | 585.25 | 12 | 20 | 16
活塞杆氮化A线 | 26727 | B | 350.48 | 13.1 | 88 | 2.925 | 7.5 | 588.5 | 12 | 20 | 16
活塞杆氮化A线 | 26726 | C | 193.02 | 13.3 | 76 | 2.925 | 7.5 | 584.5 | 12 | 20 | 16
活塞杆氮化A线 | 26725 | O | 364.26 | 14 | 92 | 2.925 | 7.5 | 586.5 | 12 | 20 | 16
活塞杆氮化A线 | 26724 | O | 359.97 | 13.6 | 92 | 2.925 | 7.5 | 587.75 | 12 | 20 | 16
活塞杆氮化A线 | 26722 | B | 353.13 | 15.1 | 88 | 2.925 | 7.5025 | 587.25 | 12 | 20 | 16
活塞杆氮化A线 | 26721 | M | 247.35 | 13.9 | 80 | 2.925 | 7.5 | 586.5 | 12 | 20 | 16
活塞杆氮化A线 | 26720 | M | 81.32 | 15.4 | 80 | 2.925 | 7.5 | 585 | 12 | 20 | 16
活塞杆氮化A线 | 26719 | O | 356.5 | 15.5 | 88 | 2.925 | 7.5 | 587.75 | 12 | 20 | 16
活塞杆氮化A线 | 26718 | B | 456.93 | 14.2 | 88 | 2.925 | 7.4975 | 586.5 | 12 | 20 | 16
活塞杆氮化A线 | 26717 | B | 300.7 | 13.9 | 84 | 2.925 | 7.4975 | 587.5 | 12 | 20 | 16
活塞杆氮化A线 | 26716 | B | 220.01 | 15 | 84 | 2.925 | 7.5025 | 584 | 12 | 20 | 16
活塞杆氮化A线 | 26715 | B | 227.38 | 14.8 | 76 | 2.925 | 7.5 | 590 | 12 | 20 | 16
活塞杆氮化A线 | 26714 | M | 138.78 | 15.1 | 72 | 2.925 | 7.5 | 584.5 | 12 | 20 | 16
活塞杆氮化A线 | 26713 | B | 247.2 | 14.6 | 76 | 2.925 | 7.5 | 587.25 | 12 | 20 | 16
活塞杆氮化A线 | 26712 | M | 134.63 | 12.6 | 72 | 2.925 | 7.5 | 587.75 | 12 | 20 | 16
活塞杆氮化A线 | 26711 | M | 260.1 | 13.8 | 76 | 2.925 | 7.5 | 585.5 | 12 | 20 | 16
活塞杆氮化A线 | 26710 | O | 368.16 | 15.6 | 88 | 3.125 | 7.5 | 587.25 | 12 | 20 | 16
活塞杆氮化A线 | 26709 | B | 429.8 | 15.4 | 88 | 3.125 | 7.5 | 584.75 | 12 | 20 | 16
活塞杆氮化A线 | 26708 | B | 444.03 | 15.1 | 88 | 3.125 | 7.5025 | 588 | 12 | 20 | 16
活塞杆氮化A线 | 26707 | B | 355.2 | 15.2 | 84 | 3.125 | 7.4975 | 585 | 12 | 20 | 16
活塞杆氮化A线 | 26706 | B | 439.38 | 15.5 | 88 | 3.125 | 7.5 | 585.75 | 12 | 20 | 16
活塞杆氮化A线 | 26705 | B | 400.71 | 15 | 88 | 3.125 | 7.5 | 583.25 | 12 | 20 | 16
活塞杆氮化A线 | 26704 | C | 403.2 | 16.3 | 88 | 3.125 | 7.5 | 587.25 | 12 | 20 | 16
活塞杆氮化A线 | 26703 | C | 255.27 | 15.5 | 80 | 3.125 | 7.5 | 587 | 12 | 20 | 16
活塞杆氮化A线 | 26702 | M | 97.73 | 15.6 | 72 | 3.125 | 7.5 | 585.75 | 12 | 20 | 16
活塞杆氮化A线 | 26701 | M | 163.76 | 15.3 | 72 | 3.125 | 7.5 | 587.25 | 12 | 20 | 16
活塞杆氮化A线 | 26700 | C | 406.41 | 14.9 | 88 | 3.125 | 7.5 | 585.25 | 12 | 20 | 16
活塞杆氮化A线 | 26699 | B | 449.13 | 15.2 | 88 | 3.125 | 7.5 | 586.75 | 12 | 20 | 16
活塞杆氮化A线 | 26698 | B | 351 | 15.4 | 84 | 3.125 | 6.5 | 588 | 12 | 20 | 16
活塞杆氮化A线 | 26697 | B | 431.85 | 15.4 | 88 | 3.125 | 6.5 | 583.25 | 12 | 20 | 16
活塞杆氮化A线 | 26696 | B | 354.33 | 15.4 | 84 | 3.125 | 6.5 | 587.75 | 12 | 20 | 16
活塞杆氮化A线 | 26695 | B | 437.91 | 14.9 | 88 | 3.125 | 6.5 | 583.75 | 12 | 20 | 16
活塞杆氮化A线 | 26694 | B | 360.75 | 14.9 | 84 | 3.125 | 6.5 | 585.75 | 12 | 20 | 16
活塞杆氮化A线 | 26693 | C | 370.58 | 15.2 | 84 | 3.125 | 6.5 | 586.25 | 12 | 20 | 16
活塞杆氮化A线 | 26691 | B | 380.35 | 14.8 | 84 | 3.75 | 6.5 | 578.75 | 12 | 20 | 16
活塞杆氮化A线 | 26690 | M | 151.67 | 15 | 72 | 3.75 | 6.5 | 583 | 12 | 20 | 16
活塞杆氮化A线 | 26689 | B | 243.35 | 15.4 | 76 | 3.75 | 6.5 | 589.75 | 12 | 20 | 16
活塞杆氮化A线 | 26688 | B | 247.68 | 15.1 | 76 | 3.75 | 6.5 | 584.25 | 12 | 20 | 16
活塞杆氮化A线 | 26687 | M | 246.06 | 15.5 | 76 | 3.75 | 6.5 | 582.75 | 12 | 20 | 16
活塞杆氮化A线 | 26685 | B | 187.91 | 14.6 | 36 | 3.75 | 6.4975 |  | 12 | 20 | 16
活塞杆氮化A线 | 26684 | O | 736.32 | 15.4 | 30 | 3.75 | 6.5025 | 575 | 12 | 20 | 16
活塞杆氮化A线 | 26681 | B | 336.88 | 15.4 | 84 | 3.75 | 6.5 | 584.75 | 12 | 20 | 16
活塞杆氮化A线 | 26680 | C | 353.45 | 15 | 84 | 3.75 | 6.5025 | 586.25 | 12 | 20 | 16
活塞杆氮化A线 | 26679 | B | 355.5 | 15.8 | 84 | 3.75 | 6.5 | 587 | 12 | 20 | 16
活塞杆氮化A线 | 26678 | B | 349.66 | 15 | 84 | 3.75 | 6.5025 | 586.5 | 12 | 20 | 16
活塞杆氮化A线 | 26677 | B | 283.14 | 15.1 | 76 | 3.75 | 6.5 | 587.5 | 12 | 20 | 16
活塞杆氮化A线 | 26676 | M | 283.46 | 15.4 | 76 | 3.75 | 6.5 | 583 | 12 | 20 | 16
活塞杆氮化A线 | 26675 | C | 364.44 | 15.4 | 84 | 3.75 | 6.5 | 587.75 | 12 | 20 | 16
活塞杆氮化A线 | 26671 | M | 84.24 | 15 | 72 | 3.75 | 6.5 | 586 | 12 | 20 | 16
活塞杆氮化A线 | 26670 | B | 349.08 | 16.3 | 84 | 3.75 | 6.5 | 586.75 | 12 | 20 | 16
活塞杆氮化A线 | 26669 | O | 322.14 | 16.2 | 88 | 3.75 | 6.5 | 587.5 | 12 | 20 | 16
活塞杆氮化A线 | 26668 | B | 338.99 | 15.2 | 84 | 3.75 | 6.5 | 581.5 | 12 | 20 | 16
活塞杆氮化A线 | 26667 | O | 322.14 | 15.8 | 88 | 3.75 | 6.5 | 589.25 | 12 | 20 | 16
活塞杆氮化A线 | 26666 | B | 362.7 | 17.7 | 84 | 3.75 | 6.5 | 584.25 | 12 | 20 | 16
活塞杆氮化A线 | 26665 | O | 322.14 | 16.7 | 88 | 3.75 | 6.5 | 588.25 | 12 | 20 | 16
活塞杆氮化A线 | 26664 | C | 242.73 | 15.6 | 76 | 3.75 | 6.5 | 586.5 | 12 | 20 | 16
活塞杆氮化A线 | 26663 | C | 477.55 | 16.9 | 92 | 3.75 | 6.5 | 582 | 12 | 20 | 16
活塞杆氮化A线 | 26662 | O | 74.53 | 16.8 | 39 | 3.75 | 6.5 | 581.6667 | 12 | 20 | 16
活塞杆氮化A线 | 26661 | B | 289.58 | 13.9 | 30 | 3.75 | 6.5 | 576.5 | 12 | 20 | 16
活塞杆氮化A线 | 26660 | B | 307.98 | 16 | 84 | 3.75 | 6.0025 | 586 | 12 | 20 | 16
活塞杆氮化A线 | 26659 | B | 402.83 | 15.6 | 88 | 3.75 | 6 | 584.75 | 12 | 20 | 16
活塞杆氮化A线 | 26657 | B | 388.47 | 15.1 | 84 | 3.75 | 6 | 580.75 | 12 | 20 | 16
活塞杆氮化A线 | 26656 | B | 426.26 | 14.2 | 88 | 3.75 | 6 | 585 | 12 | 20 | 16
活塞杆氮化A线 | 26655 | B | 315.72 | 14.6 | 84 | 3.75 | 6 | 584.75 | 12 | 20 | 16
活塞杆氮化A线 | 26654 | B | 323.62 | 14.2 | 84 | 3.75 | 6 | 582.5 | 12 | 20 | 16
活塞杆氮化A线 | 26653 | B | 233.44 | 14.2 | 76 | 3.75 | 6.0025 | 582.5 | 12 | 20 | 16
活塞杆氮化A线 | 26652 | M | 243.8 | 14 | 76 | 3.75 | 6 | 585.75 | 12 | 20 | 16
活塞杆氮化A线 | 26651 | C | 168.36 | 14.3 | 72 | 3.75 | 6 | 588 | 12 | 20 | 16
活塞杆氮化A线 | 26650 | B | 240.4 | 13.7 | 72 | 3.75 | 6.0025 | 586 | 12 | 20 | 16
活塞杆氮化A线 | 26649 | B | 462.02 | 14.3 | 80 | 3.75 | 6 | 585.25 | 12 | 20 | 16
活塞杆氮化A线 | 26648 | B | 407.33 | 14.4 | 80 | 3.75 | 5.9975 | 583.75 | 12 | 20 | 16
活塞杆氮化A线 | 26647 | C | 437.53 | 13.6 | 80 | 3.75 | 6 | 585.25 | 12 | 20 | 16
活塞杆氮化A线 | 26646 | M | 160.2 | 12.5 | 64 | 3.75 | 6 | 589 | 12 | 20 | 16
活塞杆氮化A线 | 26645 | B | 287.67 | 13 | 68 | 3.75 | 6 | 583.5 | 12 | 20 | 16
活塞杆氮化A线 | 26644 | B | 350.88 | 13.3 | 76 | 3.75 | 6 | 586.25 | 12 | 20 | 16
活塞杆氮化A线 | 26643 | O | 275.92 | 13.4 | 76 | 3.75 | 6 | 586 | 12 | 20 | 16
活塞杆氮化A线 | 26642 | M | 130.04 | 13.3 | 68 | 3.75 | 6 | 585.25 | 12 | 20 | 16
活塞杆氮化A线 | 26641 | M | 84.06 | 15.6 | 64 | 3.75 | 6 | 585.25 | 12 | 20 | 16
活塞杆氮化A线 | 26639 | M | 102.84 | 14.1 | 64 | 3.75 | 6 | 583.5 | 12 | 20 | 16
活塞杆氮化A线 | 26638 | B | 325.94 | 16.1 | 80 | 3.75 | 6 | 588 | 12 | 20 | 16
活塞杆氮化A线 | 26637 | B | 405.3 | 16.6 | 84 | 3.75 | 6 | 584.75 | 12 | 20 | 16
活塞杆氮化A线 | 26636 | B | 485.48 | 15.8 | 84 | 3.75 | 6 | 585.5 | 12 | 20 | 16
活塞杆氮化A线 | 26635 | C | 309.56 | 16.6 | 80 | 3.75 | 6 | 587.75 | 12 | 20 | 16
活塞杆氮化A线 | 26619 | B | 413.69 | 15.8 | 84 | 3.875 | 6 | 584.5 | 12 | 20 | 16
活塞杆氮化A线 | 26546 | B | 332.29 | 13 | 96 | 2.8 | 7 | 585 | 12 | 20 | 16
活塞杆氮化A线 | 26545 | O | 58.11 | 16 | 92 | 2.8 | 6.9975 | 588.75 | 12 | 20 | 16
活塞杆氮化A线 | 26544 | M | 292.77 | 12.9 | 84 | 2.8 | 7 | 586.25 | 12 | 20 | 16
活塞杆氮化A线 | 26543 | M | 285.93 | 13.3 | 84 | 2.8 | 7 | 588.5 | 12 | 20 | 16
活塞杆氮化A线 | 26542 | M | 125.08 | 13.4 | 80 | 2.8 | 7 | 584.25 | 12 | 20 | 16
活塞杆氮化A线 | 26541 | O | 330.73 | 13.3 | 96 | 2.8 | 7 | 586.75 | 12 | 20 | 16
活塞杆氮化A线 | 26540 | B | 373.13 | 13.5 | 92 | 2.8 | 6.9975 | 586.25 | 12 | 20 | 16
活塞杆氮化A线 | 26539 | O | 360.8 | 13.2 | 96 | 2.925 | 7 | 587 | 12 | 20 | 16
活塞杆氮化A线 | 26538 | O | 360.8 | 14 | 96 | 2.925 | 7 | 587.5 | 12 | 20 | 16
活塞杆氮化A线 | 26537 | C | 395.65 | 14.1 | 92 | 2.925 | 7.0025 | 586 | 12 | 20 | 16
活塞杆氮化A线 | 26529 | B | 381.32 | 14.2 | 92 | 2.925 | 7 | 587.25 | 12 | 20 | 16
活塞杆氮化A线 | 26528 | B | 280.38 | 14.1 | 84 | 2.925 | 7 | 586.5 | 12 | 20 | 16
活塞杆氮化A线 | 26527 | C | 259.63 | 13.9 | 84 | 2.925 | 7 | 588.75 | 12 | 20 | 16
活塞杆氮化A线 | 26526 | B | 297.28 | 14.1 | 84 | 2.925 | 5.9975 | 584.5 | 12 | 20 | 16
活塞杆氮化A线 | 26525 | B | 527.03 | 14.2 | 108 | 2.925 | 6.0025 | 587 | 12 | 20 | 16
活塞杆氮化A线 | 26524 | B | 297.82 | 13 | 84 | 2.925 | 6 | 586.75 | 12 | 20 | 16
活塞杆氮化A线 | 26523 | C | 317.61 | 14.8 | 92 | 2.925 | 6.0025 | 587.75 | 12 | 20 | 16
活塞杆氮化A线 | 26522 | B | 431.73 | 13 | 88 | 2.925 | 6 | 584.25 | 12 | 20 | 16
活塞杆氮化A线 | 26519 | C | 189.36 | 12.1 | 72 | 3.575 | 6 | 586.5 | 12 | 20 | 16
活塞杆氮化A线 | 26518 | C | 189.2 | 12 | 72 | 3.575 | 5.9975 | 587 | 12 | 20 | 16
活塞杆氮化A线 | 26517 | C | 189.36 | 12.5 | 72 | 3.575 | 6 | 584.5 | 12 | 20 | 16
活塞杆氮化A线 | 26516 | O | 368.16 | 14.3 | 88 | 3.575 | 5.9975 | 589 | 12 | 20 | 16
活塞杆氮化A线 | 26515 | B | 336.75 | 13.9 | 84 | 3.575 | 5.9975 | 586.25 | 12 | 20 | 16
活塞杆氮化A线 | 26514 | B | 362.91 | 14.2 | 84 | 3.575 | 5.9925 | 587.25 | 12 | 20 | 16
活塞杆氮化A线 | 26513 | O | 368.16 | 14.5 | 88 | 3.575 | 6.0025 | 586 | 12 | 20 | 16
活塞杆氮化A线 | 26511 | B | 353.06 | 14.7 | 84 | 3.575 | 5.9925 | 586.5 | 12 | 20 | 16
活塞杆氮化A线 | 26510 | B | 434.98 | 16 | 88 | 3.575 | 6 | 587.5 | 12 | 20 | 16
活塞杆氮化A线 | 26509 | O | 294.53 | 15 | 80 | 3.575 | 6 | 586.5 | 12 | 20 | 16
活塞杆氮化A线 | 26508 | O | 368.16 | 14.8 | 88 | 3.575 | 6 | 587.75 | 12 | 20 | 16
活塞杆氮化A线 | 26507 | B | 372.56 | 15 | 84 | 3.575 | 6 | 585.25 | 12 | 20 | 16
活塞杆氮化A线 | 26506 | O | 377.77 | 15.6 | 88 | 3.575 | 6.0025 | 588 | 12 | 20 | 16
活塞杆氮化A线 | 26505 | B | 289.87 | 14.3 | 76 | 3.575 | 6.0025 | 586 | 12 | 20 | 16
活塞杆氮化A线 | 26504 | C | 404.38 | 16.1 | 88 | 3.575 | 6 | 586.5 | 12 | 20 | 16
活塞杆氮化A线 | 26503 | M | 222.91 | 15.5 | 76 | 3.575 | 6.005 | 586.75 | 12 | 20 | 16
活塞杆氮化A线 | 26502 | M | 194.06 | 14.8 | 72 | 3.575 | 6.0025 | 586.5 | 12 | 20 | 16
活塞杆氮化A线 | 26501 | M | 82.66 | 14.6 | 72 | 3.575 | 6 | 586.5 | 12 | 20 | 16
活塞杆氮化A线 | 26500 | M | 82.55 | 14.3 | 72 | 3.575 | 6.0025 | 587.5 | 12 | 20 | 16
活塞杆氮化A线 | 26499 | M | 94.16 | 14 | 72 | 3.575 | 6.0025 | 583.75 | 12 | 20 | 16
活塞杆氮化A线 | 26498 | B | 420.46 | 14.8 | 88 | 3.575 | 6.005 | 586.75 | 12 | 20 | 16
活塞杆氮化A线 | 26497 | C | 411.12 | 15.2 | 88 | 3.575 | 6 | 586.75 | 12 | 20 | 16
活塞杆氮化A线 | 26496 | B | 343.67 | 13.8 | 80 | 3.575 | 6 | 586.5 | 12 | 20 | 16
活塞杆氮化A线 | 26495 | C | 487.45 | 13.1 | 84 | 3.575 | 5.9975 | 581.5 | 12 | 20 | 16
活塞杆氮化A线 | 26492 | B | 400.23 | 14.3 | 84 | 3.5 | 6.0025 | 585.75 | 12 | 20 | 16
活塞杆氮化A线 | 26491 | B | 385.93 | 14.2 | 80 | 3.5 | 6.0025 | 587 | 12 | 20 | 16
活塞杆氮化A线 | 26490 | B | 521.76 | 14.1 | 96 | 3.5 | 5.9975 | 584 | 12 | 20 | 16
活塞杆氮化A线 | 26489 | C | 484.83 | 16.3 | 84 | 3.5 | 5.9975 | 584 | 12 | 20 | 16
活塞杆氮化A线 | 26488 | B | 331.65 | 15.4 | 80 | 3.5 | 6 | 588 | 12 | 20 | 16
活塞杆氮化A线 | 26487 | B | 330 | 15.5 | 80 | 3.5 | 6 | 586 | 12 | 20 | 16
活塞杆氮化A线 | 26486 | B | 354.47 | 15.8 | 80 | 3.5 | 6 | 587.5 | 12 | 20 | 16
活塞杆氮化A线 | 26485 | M | 118.01 | 15.1 | 68 | 3.5 | 6 | 584.75 | 12 | 20 | 16
活塞杆氮化A线 | 26484 | M | 163.24 | 14.8 | 68 | 3.5 | 6 | 585.75 | 12 | 20 | 16
活塞杆氮化A线 | 26483 | O | 322.14 | 16.4 | 84 | 3.5 | 6 | 585.25 | 12 | 20 | 16
活塞杆氮化A线 | 26482 | B | 363.91 | 14.8 | 80 | 3.5 | 6 | 588 | 12 | 20 | 16
活塞杆氮化A线 | 26481 | O | 322.14 | 15.4 | 84 | 3.5 | 5.9925 | 587 | 12 | 20 | 16
活塞杆氮化A线 | 26480 | C | 592.74 | 14.9 | 96 | 3.5 | 6 | 584.75 | 12 | 20 | 16
活塞杆氮化A线 | 26479 | C | 494.66 | 15.2 | 84 | 3.5 | 6.005 | 583.25 | 12 | 20 | 16
活塞杆氮化A线 | 26478 | B | 450.07 | 15.9 | 84 | 3.5 | 5 | 587.5 | 12 | 20 | 16
活塞杆氮化A线 | 26477 | B | 289.3 | 15.3 | 72 | 3.5 | 4.9975 | 587 | 12 | 20 | 16
活塞杆氮化A线 | 26476 | B | 418.51 | 15.4 | 84 | 3.5 | 5 | 584 | 12 | 20 | 16
活塞杆氮化A线 | 26474 | B | 377.01 | 14.2 | 80 | 3.5 | 4.9975 | 585.25 | 12 | 20 | 16
活塞杆氮化A线 | 26473 | B | 247.47 | 14.8 | 72 | 3.5 | 5.0025 | 582.25 | 12 | 20 | 16
活塞杆氮化A线 | 26469 | O | 368.16 | 16.5 | 84 | 4 | 5 | 588.25 | 12 | 20 | 16
活塞杆氮化A线 | 26468 | O | 368.16 | 14.4 | 84 | 4 | 4.9975 | 586.75 | 12 | 20 | 16
活塞杆氮化A线 | 26467 | O | 368.16 | 14.6 | 84 | 4 | 5 | 587.75 | 12 | 20 | 16
活塞杆氮化A线 | 26466 | B | 478.73 | 14.7 | 84 | 4 | 5 | 584.5 | 12 | 20 | 16
活塞杆氮化A线 | 26464 | C | 448.41 | 14.2 | 84 | 4 | 5 | 583.5 | 12 | 20 | 16
活塞杆氮化A线 | 26463 | C | 380.7 | 14.3 | 80 | 4 | 5 | 586 | 12 | 20 | 16
活塞杆氮化A线 | 26462 | B | 306.51 | 14.4 | 80 | 4 | 5 | 587.75 | 12 | 20 | 16
活塞杆氮化A线 | 26461 | B | 321.84 | 13.6 | 80 | 4 | 5 | 586 | 12 | 20 | 16
活塞杆氮化A线 | 26460 | O | 368.16 | 14.8 | 84 | 4 | 5 | 586.5 | 12 | 20 | 16
活塞杆氮化A线 | 26459 | O | 322.14 | 15.4 | 84 | 4 | 5 | 586.5 | 12 | 20 | 16
活塞杆氮化A线 | 26458 | B | 317.63 | 14.6 | 80 | 4 | 5 | 588 | 12 | 20 | 16
活塞杆氮化A线 | 26457 | B | 381.64 | 14.8 | 80 | 4 | 5 | 587 | 12 | 20 | 16
活塞杆氮化A线 | 26456 | B | 475.2 | 15.4 | 84 | 4 | 4.9975 | 583.5 | 12 | 20 | 16
活塞杆氮化A线 | 26455 | C | 351.52 | 15.3 | 80 | 4 | 5 | 587.5 | 12 | 20 | 16
活塞杆氮化A线 | 26453 | M | 105.46 | 13.4 | 68 | 4 | 5 | 585.75 | 12 | 20 | 16
活塞杆氮化A线 | 26451 | M | 106.05 | 13.2 | 68 | 4 | 5.0025 | 586 | 12 | 20 | 16
活塞杆氮化A线 | 26450 | M | 106.05 | 13.5 | 68 | 4 | 5 | 587 | 12 | 20 | 16
活塞杆氮化A线 | 26449 | M | 106.14 | 13.3 | 68 | 4 | 5 | 585.5 | 12 | 20 | 16
活塞杆氮化A线 | 26447 | C | 402.75 | 14.6 | 84 | 4 | 5 | 579.75 | 12 | 20 | 16
活塞杆氮化A线 | 26446 | C | 379.95 | 16.1 | 80 | 4 | 5 | 585 | 12 | 20 | 16
活塞杆氮化A线 | 26445 | C | 380.7 | 15.8 | 80 | 4 | 5 | 582.75 | 12 | 20 | 16
活塞杆氮化A线 | 26444 | C | 374.23 | 15.8 | 80 | 4 | 5.0025 | 586 | 12 | 20 | 16
活塞杆氮化A线 | 26443 | B | 458.84 | 15.9 | 84 | 4 | 5 | 583.25 | 12 | 20 | 16
活塞杆氮化A线 | 26442 | B | 440.12 | 15.4 | 84 | 4 | 5 | 583.25 | 12 | 20 | 16
活塞杆氮化A线 | 26441 | B | 409.86 | 15.7 | 84 | 4 | 5.0025 | 585.25 | 12 | 20 | 16
活塞杆氮化A线 | 26440 | B | 332.23 | 15.6 | 80 | 4 | 5 | 586.25 | 12 | 20 | 16
活塞杆氮化A线 | 26439 | C | 314.19 | 15.1 | 80 | 4 | 5 | 586.25 | 12 | 20 | 16
活塞杆氮化A线 | 26436 | B | 409.86 | 15.5 | 88 | 4 | 5 | 585.5 | 12 | 20 | 16
活塞杆氮化A线 | 26435 | B | 385.54 | 15.7 | 84 | 4 | 5 | 585.5 | 12 | 20 | 16
活塞杆氮化A线 | 26434 | C | 452.31 | 15.3 | 88 | 4 | 5 | 585.25 | 12 | 20 | 16
活塞杆氮化A线 | 26433 | C | 451.3 | 15.6 | 88 | 4 | 5 | 586.25 | 12 | 20 | 16
活塞杆氮化A线 | 26432 | B | 350.58 | 15.9 | 84 | 4 | 5 | 588.25 | 12 | 20 | 16
活塞杆氮化A线 | 26431 | C | 334.17 | 16.5 | 84 | 4 | 5 | 586.25 | 12 | 20 | 16
活塞杆氮化A线 | 26430 | B | 352.7 | 15.4 | 84 | 4 | 4.9975 | 584.75 | 12 | 20 | 16
活塞杆氮化A线 | 26417 | B | 364.06 | 14.5 | 80 | 4.375 | 4.9975 | 583 | 12 | 20 | 16
活塞杆氮化A线 | 26380 | A | 388.04 | 11.1 | 60 | 4.5 | 3.875 | 581.5 | 7 | 12 | 9.5
活塞杆氮化A线 | 26314 | A | 373.86 | 11.9 | 60 | 5.125 | 3.875 | 580.75 | 7 | 12 | 9.5
活塞杆氮化A线 | 26313 | A | 341.53 | 11.6 | 60 | 5.125 | 3.875 | 582 | 7 | 12 | 9.5
活塞杆氮化A线 | 26308 | C | 262.09 | 15.9 | 30 | 4.5 | 7 | 586 | 12 | 20 | 16
活塞杆氮化A线 | 26306 | B | 301.35 | 15.4 | 92 | 4.5 | 6.005 | 587.25 | 12 | 20 | 16
活塞杆氮化A线 | 26305 | B | 431.47 | 15 | 96 | 4.5 | 6.005 | 589.5 | 12 | 20 | 16
活塞杆氮化A线 | 26303 | B | 383.71 | 14.5 | 92 | 4.5 | 6 | 587.75 | 12 | 20 | 16
活塞杆氮化A线 | 26300 | B | 430.58 | 12.7 | 96 | 5.75 | 6.0025 | 588.25 | 12 | 20 | 16
活塞杆氮化A线 | 26295 | C | 261.48 | 13.5 | 80 | 5.75 | 6 | 585.75 | 12 | 20 | 16
活塞杆氮化A线 | 26294 | B | 402.58 | 13.4 | 88 | 5.75 | 5.9975 | 591 | 12 | 20 | 16
活塞杆氮化A线 | 26292 | B | 325.14 | 13.8 | 84 | 5.75 | 5.9975 | 587.25 | 12 | 20 | 16
活塞杆氮化A线 | 26290 | M | 179.82 | 12.5 | 72 | 5.75 | 5.9975 | 585.5 | 12 | 20 | 16
活塞杆氮化A线 | 26286 | B | 316.56 | 14.2 | 84 | 5.75 | 6.0025 | 589.75 | 12 | 20 | 16
活塞杆氮化A线 | 26285 | M | 257.17 | 12.2 | 76 | 5.75 | 6 | 583.25 | 12 | 20 | 16
活塞杆氮化A线 | 26283 | D | 355.5 | 15.1 | 84 | 5.75 | 6 | 587.75 | 12 | 20 | 16
活塞杆氮化A线 | 26277 | M | 139.68 | 14.3 | 76 | 5.5 | 5.995 | 586.5 | 12 | 20 | 16
活塞杆氮化A线 | 26276 | B | 409.85 | 15.8 | 92 | 5.5 | 6 | 589.25 | 12 | 20 | 16
活塞杆氮化A线 | 26274 | D | 562.57 | 15.8 | 104 | 5.5 | 6 | 585.5 | 12 | 20 | 16
活塞杆氮化A线 | 26272 | B | 316.77 | 18.6 | 88 | 5.5 | 5.9975 | 590.5 | 12 | 20 | 16
活塞杆氮化A线 | 26271 | D | 379.32 | 16.9 | 92 | 5.5 | 6 | 585.5 | 12 | 20 | 16
活塞杆氮化A线 | 26270 | D | 359.22 | 16.2 | 92 | 5.5 | 6.005 | 585.25 | 12 | 20 | 16
活塞杆氮化A线 | 26269 | O | 321.41 | 17.4 | 96 | 5.5 | 6 | 589.5 | 12 | 20 | 16
活塞杆氮化A线 | 26268 | B | 283.29 | 16.4 | 84 | 5.5 | 6 | 587.5 | 12 | 20 | 16
活塞杆氮化A线 | 26267 | B | 393.27 | 15.7 | 92 | 5.5 | 5.5 | 587 | 12 | 20 | 16
活塞杆氮化A线 | 26266 | B | 353.36 | 16 | 92 | 5.5 | 5.5 | 588.25 | 12 | 20 | 16
活塞杆氮化A线 | 26265 | B | 349.65 | 15.7 | 92 | 5.5 | 5.495 | 586 | 12 | 20 | 16
活塞杆氮化A线 | 26264 | D | 381.78 | 15.3 | 92 | 5.5 | 5.0025 | 586.5 | 12 | 20 | 16
活塞杆氮化A线 | 26263 | C | 326.7 | 14.9 | 92 | 5.5 | 5.0025 | 588 | 12 | 20 | 16
活塞杆氮化A线 | 26262 | B | 272.4 | 13.1 | 80 | 5.125 | 5 | 585.25 | 12 | 20 | 16
活塞杆氮化A线 | 26261 | B | 447.19 | 13.2 | 92 | 5.125 | 4.9975 | 584.25 | 12 | 20 | 16
活塞杆氮化A线 | 26260 | B | 421.47 | 13.7 | 92 | 5.125 | 5.0025 | 582.25 | 12 | 20 | 16
活塞杆氮化A线 | 26259 | B | 410.73 | 13.4 | 92 | 5.125 | 4.9975 | 584.25 | 12 | 20 | 16
活塞杆氮化A线 | 26258 | O | 489.9 | 14.2 | 96 | 5.125 | 5 | 589 | 12 | 20 | 16
活塞杆氮化A线 | 26256 | C | 374.98 | 13 | 88 | 5.125 | 5 | 584.75 | 12 | 20 | 16
活塞杆氮化A线 | 26255 | B | 337.65 | 13.9 | 84 | 5.125 | 5 | 589 | 12 | 20 | 16
活塞杆氮化A线 | 26254 | B | 353.84 | 14 | 84 | 5.125 | 4.9975 | 585.5 | 12 | 20 | 16
活塞杆氮化A线 | 26253 | B | 347.02 | 14.3 | 84 | 5.125 | 5 | 584.5 | 12 | 20 | 16
活塞杆氮化A线 | 26252 | M | 80.27 | 14.2 | 76 | 5.125 | 5 | 588.25 | 12 | 20 | 16
活塞杆氮化A线 | 26250 | B | 352.8 | 14.9 | 84 | 5.125 | 4.9975 | 584.25 | 12 | 20 | 16
活塞杆氮化A线 | 26249 | O | 356.3 | 13.7 | 88 | 5.125 | 5.005 | 589 | 12 | 20 | 16
活塞杆氮化A线 | 26248 | B | 316.31 | 14.1 | 84 | 5.125 | 5.0025 | 588 | 12 | 20 | 16
活塞杆氮化A线 | 26247 | B | 345.33 | 13.1 | 84 | 5.125 | 5 | 582.5 | 12 | 20 | 16
活塞杆氮化A线 | 26246 | M | 78.61 | 12.2 | 72 | 5.125 | 5 | 585.5 | 12 | 20 | 16
活塞杆氮化A线 | 26245 | M | 150.48 | 13.2 | 72 | 5.125 | 5 | 586.5 | 12 | 20 | 16
活塞杆氮化A线 | 26244 | M | 193.84 | 12.1 | 72 | 5.125 | 4.9975 | 584 | 12 | 20 | 16
活塞杆氮化A线 | 26243 | B | 570.84 | 13.4 | 100 | 5.125 | 5 | 583.5 | 12 | 20 | 16
活塞杆氮化A线 | 26242 | D | 506.17 | 15.3 | 100 | 5.125 | 5 | 587 | 12 | 20 | 16
活塞杆氮化A线 | 26241 | B | 454.51 | 14.3 | 88 | 5.125 | 5 | 585 | 12 | 20 | 16
活塞杆氮化A线 | 26240 | B | 395.34 | 14.9 | 84 | 5.125 | 5 | 588 | 12 | 20 | 16
活塞杆氮化A线 | 26239 | B | 376.25 | 15.7 | 84 | 5.125 | 4.9975 | 585.75 | 12 | 20 | 16
活塞杆氮化A线 | 26238 | B | 366.84 | 15.5 | 84 | 5 | 5.0025 | 584 | 12 | 20 | 16
活塞杆氮化A线 | 26237 | O | 321.41 | 15.9 | 88 | 5 | 5 | 588.75 | 12 | 20 | 16
活塞杆氮化A线 | 26236 | B | 370.12 | 15.6 | 84 | 5 | 5 | 587 | 12 | 20 | 16
活塞杆氮化A线 | 26235 | B | 449.67 | 14.4 | 88 | 5 | 5.0025 | 585 | 12 | 20 | 16
活塞杆氮化A线 | 26234 | B | 673.32 | 15.5 | 88 | 5 | 5 | 584.75 | 12 | 20 | 16
活塞杆氮化A线 | 26233 | B | 344.89 | 15.4 | 84 | 5 | 4.9975 | 584.75 | 12 | 20 | 16
活塞杆氮化A线 | 26232 | B | 447.11 | 15.1 | 88 | 5 | 5 | 586.75 | 12 | 20 | 16
活塞杆氮化A线 | 26231 | B | 462.5 | 15.5 | 88 | 5 | 5 | 582.5 | 12 | 20 | 16
活塞杆氮化A线 | 26230 | M | 95.1 | 16.7 | 84 | 5 | 5 | 586 | 12 | 20 | 16
活塞杆氮化A线 | 26229 | B | 573.84 | 15.8 | 100 | 5 | 5 | 585.75 | 12 | 20 | 16
活塞杆氮化A线 | 26229 | B | 573.84 | 15.8 | 100 | 5 | 5 | 585.75 | 12 | 20 | 16
活塞杆氮化A线 | 26228 | B | 523.07 | 15.6 | 100 | 5 | 5.0025 | 587.5 | 12 | 20 | 16
活塞杆氮化A线 | 26227 | B | 577.87 | 15.1 | 100 | 5 | 5 | 585.75 | 12 | 20 | 16
活塞杆氮化A线 | 26226 | B | 527.76 | 14.3 | 100 | 5 | 5 | 586 | 12 | 20 | 16
活塞杆氮化A线 | 26225 | B | 576.42 | 14.9 | 100 | 5 | 5 | 586.75 | 12 | 20 | 16
活塞杆氮化A线 | 26224 | B | 524.53 | 15.7 | 100 | 5 | 5 | 587.75 | 12 | 20 | 16
活塞杆氮化A线 | 26223 | B | 507.24 | 15.5 | 100 | 5 | 5 | 587 | 12 | 20 | 16
活塞杆氮化A线 | 26222 | B | 267.36 | 13.6 | 76 | 5 | 5 | 585 | 12 | 20 | 16
活塞杆氮化A线 | 26221 | D | 146.84 | 13.8 | 72 | 5 | 5 | 584 | 12 | 20 | 16
活塞杆氮化A线 | 26218 | O | 428.97 | 15.3 | 92 | 5.45 | 4.9975 | 585.5 | 12 | 20 | 16
活塞杆氮化A线 | 26217 | D | 162.47 | 14.2 | 72 | 5.45 | 5 | 586.75 | 12 | 20 | 16
活塞杆氮化A线 | 26216 | C | 169.49 | 14.2 | 72 | 5.45 | 5 | 588.25 | 12 | 20 | 16
活塞杆氮化A线 | 26215 | D | 170.25 | 14 | 72 | 5.45 | 5 | 584 | 12 | 20 | 16
活塞杆氮化A线 | 26197 | B | 329.25 | 12 | 76 | 5.45 | 5 | 581.75 | 12 | 20 | 16
活塞杆氮化A线 | 26191 | A | 324.9 | 11.2 | 60 | 5.2 | 5 | 580.75 | 7 | 12 | 9.5
活塞杆氮化A线 | 26177 | A | 374.04 | 11.9 | 60 | 5.4 | 0.13 | 583.5 | 7 | 12 | 9.5
活塞杆氮化A线 | 26144 | A | 329.84 | 11.4 | 30 | 3.125 | 7.25 | 586.5 | 7 | 12 | 9.5
活塞杆氮化A线 | 26143 | O | 368.16 | 16.2 | 30 | 3.125 | 7.25 | 586 | 12 | 20 | 16
活塞杆氮化A线 | 26142 | O | 368.16 | 15.5 | 30 | 3.125 | 7.25 | 580.5 | 12 | 20 | 16
活塞杆氮化A线 | 26140 | B | 366.65 | 14.2 | 80 | 3.125 | 7.25 | 583.75 | 12 | 20 | 16
活塞杆氮化A线 | 26139 | D | 337.68 | 15 | 80 | 3.125 | 7.25 | 586.75 | 12 | 20 | 16
活塞杆氮化A线 | 26138 | B | 360.45 | 15.4 | 80 | 2.875 | 7.25 | 585.25 | 12 | 20 | 16
活塞杆氮化A线 | 26137 | M | 78.36 | 15.2 | 68 | 2.875 | 7.25 | 585.75 | 12 | 20 | 16
活塞杆氮化A线 | 26136 | B | 284.52 | 15.2 | 72 | 2.875 | 7.2475 | 587.5 | 12 | 20 | 16
活塞杆氮化A线 | 26135 | C | 496.93 | 15.3 | 84 | 2.875 | 7.25 | 585.25 | 12 | 20 | 16
活塞杆氮化A线 | 26134 | B | 409.7 | 15.3 | 84 | 2.875 | 7.25 | 585.75 | 12 | 20 | 16
活塞杆氮化A线 | 26133 | B | 297.29 | 14.8 | 72 | 2.875 | 7.25 | 586 | 12 | 20 | 16
活塞杆氮化A线 | 26132 | B | 247.68 | 15.8 | 72 | 2.875 | 7.2475 | 587.75 | 12 | 20 | 16
活塞杆氮化A线 | 26131 | M | 44.12 | 14 | 68 | 2.875 | 7.25 | 584.25 | 12 | 20 | 16
活塞杆氮化A线 | 26129 | O | 367.32 | 13.4 | 21 | 2.875 | 7.25 | 571 | 12 | 20 | 16
活塞杆氮化A线 | 26126 | O | 365.09 | 16.4 | 84 | 2.875 | 7.25 | 586.5 | 12 | 20 | 16
活塞杆氮化A线 | 26125 | D | 373.99 | 15.8 | 80 | 2.875 | 6.2525 | 586 | 12 | 20 | 16
活塞杆氮化A线 | 26123 | O | 360.8 | 16.1 | 84 | 2.875 | 6.25 | 584 | 12 | 20 | 16
活塞杆氮化A线 | 26122 | B | 202.35 | 14.3 | 72 | 2.875 | 6.2575 | 585.25 | 12 | 20 | 16
活塞杆氮化A线 | 26121 | B | 422.87 | 15.4 | 84 | 3 | 6.2425 | 584.75 | 12 | 20 | 16
活塞杆氮化A线 | 26120 | D | 371.58 | 14.4 | 80 | 3 | 6.2475 | 584.75 | 12 | 20 | 16
活塞杆氮化A线 | 26119 | M | 85.57 | 16 | 68 | 3 | 6.25 | 589.25 | 12 | 20 | 16
活塞杆氮化A线 | 26118 | D | 274.21 | 14.6 | 72 | 3 | 6.245 | 586.25 | 12 | 20 | 16
活塞杆氮化A线 | 26117 | O | 355.08 | 14.7 | 84 | 3 | 6.2525 | 586.5 | 12 | 20 | 16
活塞杆氮化A线 | 26116 | M | 84.05 | 13.4 | 68 | 3 | 6.255 | 585.5 | 12 | 20 | 16
活塞杆氮化A线 | 26114 | O | 321.41 | 15.8 | 84 | 3 | 6.245 | 586 | 12 | 20 | 16
活塞杆氮化A线 | 26113 | B | 260.9 | 14.4 | 72 | 3 | 6.25 | 587.75 | 12 | 20 | 16
活塞杆氮化A线 | 26112 | B | 299.04 | 14 | 68 | 3 | 6.255 | 584.75 | 12 | 20 | 16
活塞杆氮化A线 | 26111 | B | 346.68 | 14.3 | 76 | 3 | 6.2525 | 587.25 | 12 | 20 | 16
活塞杆氮化A线 | 26110 | O | 350.37 | 15.1 | 80 | 3 | 6.25 | 585.25 | 12 | 20 | 16
活塞杆氮化A线 | 26109 | O | 353.24 | 15 | 80 | 3 | 6.2525 | 587 | 12 | 20 | 16
活塞杆氮化A线 | 26108 | B | 340.2 | 13.5 | 76 | 3 | 6.25 | 588 | 12 | 20 | 16
活塞杆氮化A线 | 26107 | B | 381.5 | 13.7 | 76 | 3 | 6.245 | 585.75 | 12 | 20 | 16
活塞杆氮化A线 | 26106 | B | 398.68 | 14.1 | 76 | 3 | 6.2525 | 586.25 | 12 | 20 | 16
活塞杆氮化A线 | 26105 | O | 367.32 | 15.5 | 80 | 3 | 6.25 | 585.25 | 12 | 20 | 16
活塞杆氮化A线 | 26104 | B | 304.46 | 14 | 76 | 3 | 6.25 | 586.25 | 12 | 20 | 16
活塞杆氮化A线 | 26103 | B | 293.22 | 13.7 | 68 | 3 | 6.2525 | 587.5 | 12 | 20 | 16
活塞杆氮化A线 | 26102 | B | 247.68 | 14.3 | 68 | 3 | 6.25 | 584.5 | 12 | 20 | 16
活塞杆氮化A线 | 26101 | M | 83.51 | 14.1 | 64 | 3 | 6.25 | 585.5 | 12 | 20 | 16
活塞杆氮化A线 | 26099 | C | 302.65 | 15.7 | 76 | 3 | 6.25 | 584 | 12 | 20 | 16
活塞杆氮化A线 | 26098 | B | 530.82 | 14.8 | 92 | 3 | 6.245 | 585 | 12 | 20 | 16
活塞杆氮化A线 | 26097 | B | 368.52 | 14.3 | 76 | 3 | 6.25 | 586.75 | 12 | 20 | 16
活塞杆氮化A线 | 26096 | B | 382.1 | 14.6 | 76 | 3 | 6.25 | 586 | 12 | 20 | 16
活塞杆氮化A线 | 26094 | C | 381.45 | 14.5 | 76 | 3 | 6.25 | 582 | 12 | 20 | 16
活塞杆氮化A线 | 26093 | O | 335.03 | 15.3 | 80 | 3 | 6.245 | 587.75 | 12 | 20 | 16
活塞杆氮化A线 | 26092 | B | 384.15 | 14.6 | 76 | 3 | 6.2525 | 586.75 | 12 | 20 | 16
活塞杆氮化A线 | 26091 | B | 372.46 | 14.1 | 76 | 3.125 | 6.2475 | 585.25 | 12 | 20 | 16
活塞杆氮化A线 | 26090 | B | 328.35 | 14.3 | 76 | 3.125 | 5.275 | 585.75 | 12 | 20 | 16
活塞杆氮化A线 | 26089 | B | 330 | 14.2 | 76 | 3.125 | 5.255 | 585.25 | 12 | 20 | 16
活塞杆氮化A线 | 26088 | M | 91.46 | 14.2 | 64 | 3.125 | 5.235 | 587.5 | 12 | 20 | 16
活塞杆氮化A线 | 26087 | M | 83.88 | 13.8 | 64 | 3.125 | 5.2 | 586 | 12 | 20 | 16
活塞杆氮化A线 | 26086 | M | 65.03 | 14.3 | 64 | 3.125 | 5.2075 | 584.75 | 12 | 20 | 16
活塞杆氮化A线 | 26085 | C | 370.59 | 14.5 | 76 | 3.125 | 5.19 | 586.5 | 12 | 20 | 16
活塞杆氮化A线 | 26084 | C | 468.69 | 14.9 | 80 | 3.125 | 5.195 | 583.75 | 12 | 20 | 16
活塞杆氮化A线 | 26083 | B | 416.45 | 14.5 | 80 | 3.125 | 5.1925 | 585.5 | 12 | 20 | 16
活塞杆氮化A线 | 26082 | C | 416.73 | 14.8 | 80 | 3.125 | 5.2225 | 583.5 | 12 | 20 | 16
活塞杆氮化A线 | 26081 | C | 475.37 | 15.1 | 80 | 3.125 | 5.18 | 583.75 | 12 | 20 | 16
活塞杆氮化A线 | 26080 | C | 504.15 | 15.7 | 92 | 3.125 | 5.1275 | 587.75 | 12 | 20 | 16
活塞杆氮化A线 | 26079 | C | 495 | 14.3 | 80 | 3.125 | 5.165 | 584.5 | 12 | 20 | 16
活塞杆氮化A线 | 26078 | C | 489.99 | 14.2 | 80 | 3.125 | 5.1475 | 584.25 | 12 | 20 | 16
活塞杆氮化A线 | 26077 | C | 495 | 14.8 | 80 | 3.125 | 5.1925 | 584.25 | 12 | 20 | 16
活塞杆氮化A线 | 26075 | C | 504.15 | 14.4 | 92 | 3.125 | 6.2475 | 582.75 | 12 | 20 | 16
活塞杆氮化A线 | 26074 | C | 495 | 13.5 | 80 | 3.125 | 6.333333 | 582.5 | 12 | 20 | 16
活塞杆氮化A线 | 26073 | C | 486.58 | 14.6 | 80 | 3.125 | 5.25 | 584.5 | 12 | 20 | 16
活塞杆氮化A线 | 26072 | C | 478.8 | 14.9 | 80 | 3.125 | 5.25 | 580.75 | 12 | 20 | 16
活塞杆氮化A线 | 26069 | B | 382.47 | 14.8 | 76 | 3.125 | 4.305 | 584.75 | 12 | 20 | 16
活塞杆氮化A线 | 26066 | B | 383.43 | 15.5 | 76 | 3.125 | 4.305 | 582.75 | 12 | 20 | 16
活塞杆氮化A线 | 26064 | O | 367.32 | 15.7 | 80 | 3.125 | 4.3125 | 586.5 | 12 | 20 | 16
活塞杆氮化A线 | 26063 | B | 349.25 | 14.4 | 76 | 3.125 | 4.295 | 584.25 | 12 | 20 | 16
活塞杆氮化A线 | 26062 | B | 240.55 | 15.2 | 72 | 3.125 | 4.28 | 582 | 12 | 20 | 16
活塞杆氮化A线 | 26061 | B | 365.09 | 15.5 | 76 | 3.125 | 4.29 | 584.25 | 12 | 20 | 16
活塞杆氮化A线 | 26060 | B | 329.38 | 15 | 76 | 3.125 | 4.3 | 587 | 12 | 20 | 16
活塞杆氮化A线 | 26059 | B | 484.15 | 16.5 | 80 | 3.125 | 4.3075 | 582.5 | 12 | 20 | 16
活塞杆氮化A线 | 26058 | B | 332.96 | 14.7 | 76 | 3.125 | 4.2975 | 582.25 | 12 | 20 | 16
活塞杆氮化A线 | 26033 | A | 394.91 | 14 | 60 | 3.625 | 7 | 584.75 | 7 | 12 | 9.5
活塞杆氮化A线 | 26006 | A | 377.92 | 13 | 60 | 3.875 | 7 | 582 | 7 | 12 | 9.5
活塞杆氮化A线 | 25975 | C | 463.84 | 14.4 | 92 | 3.575 | 9 | 584.25 | 12 | 20 | 16
活塞杆氮化A线 | 25974 | C | 384.71 | 14.9 | 88 | 3.575 | 9 | 586.5 | 12 | 20 | 16
活塞杆氮化A线 | 25973 | B | 336.15 | 14.6 | 88 | 3.575 | 9 | 585.25 | 12 | 20 | 16
活塞杆氮化A线 | 25972 | C | 320.6 | 16.4 | 88 | 3.575 | 9 | 586.25 | 12 | 20 | 16
活塞杆氮化A线 | 25969 | B | 350.38 | 14.2 | 88 | 3.575 | 9.0025 | 585.5 | 12 | 20 | 16
活塞杆氮化A线 | 25968 | O | 368.16 | 14 | 92 | 3.575 | 9 | 587.25 | 12 | 20 | 16
活塞杆氮化A线 | 25967 | D | 274.97 | 15.1 | 80 | 3.575 | 9 | 586.25 | 12 | 20 | 16
活塞杆氮化A线 | 25964 | O | 306.19 | 15.7 | 92 | 3.575 | 9 | 585.5 | 12 | 20 | 16
活塞杆氮化A线 | 25963 | C | 527.26 | 14.6 | 104 | 3.575 | 9 | 585 | 12 | 20 | 16
活塞杆氮化A线 | 25962 | C | 456.85 | 13.9 | 92 | 3.375 | 8.495 | 584.25 | 12 | 20 | 16
活塞杆氮化A线 | 25961 | O | 327.05 | 14.5 | 92 | 3.375 | 8.5 | 587.5 | 12 | 20 | 16
活塞杆氮化A线 | 25959 | B | 492.27 | 12.9 | 92 | 3.375 | 8.5025 | 583.25 | 12 | 20 | 16
活塞杆氮化A线 | 25958 | B | 229.42 | 14.6 | 18 | 3.375 | 8.4975 | 576 | 12 | 20 | 16
活塞杆氮化A线 | 25956 | O | 342.83 | 15.4 | 92 | 3.375 | 8.4975 | 588.25 | 12 | 20 | 16
活塞杆氮化A线 | 25955 | O | 368.16 | 15.3 | 88 | 3.375 | 8.5 | 586.5 | 12 | 20 | 16
活塞杆氮化A线 | 25954 | D | 294.01 | 13.6 | 76 | 3.375 | 8.5 | 586 | 12 | 20 | 16
活塞杆氮化A线 | 25953 | O | 368.16 | 15.7 | 88 | 3.375 | 8.495 | 588.75 | 12 | 20 | 16
活塞杆氮化A线 | 25952 | C | 440.9 | 13.1 | 88 | 3.375 | 8.5 | 587 | 12 | 20 | 16
活塞杆氮化A线 | 25951 | B | 419.01 | 13.5 | 88 | 3.375 | 8.5025 | 587.5 | 12 | 20 | 16
活塞杆氮化A线 | 25950 | B | 345.37 | 13.2 | 84 | 3.375 | 8.5 | 587.5 | 12 | 20 | 16
活塞杆氮化A线 | 25949 | B | 361.24 | 13.7 | 84 | 3.375 | 8.5025 | 588 | 12 | 20 | 16
活塞杆氮化A线 | 25948 | B | 351.26 | 14.3 | 84 | 3.375 | 8.5 | 587.75 | 12 | 20 | 16
活塞杆氮化A线 | 25947 | B | 360.58 | 13.6 | 88 | 3.375 | 8.5025 | 587.75 | 12 | 20 | 16
活塞杆氮化A线 | 25945 | B | 150.79 | 15.3 | 76 | 3.375 | 8.5025 | 586.25 | 12 | 20 | 16
活塞杆氮化A线 | 25939 | C | 258.21 | 15.7 | 39 | 3.375 | 8.5 | 581.6667 | 12 | 20 | 16
活塞杆氮化A线 | 25938 | O | 368.16 | 15.5 | 88 | 3.375 | 8.4975 | 587 | 12 | 20 | 16
活塞杆氮化A线 | 25937 | O | 368.16 | 15.3 | 88 | 3.375 | 8.5 | 587.75 | 12 | 20 | 16
活塞杆氮化A线 | 25936 | B | 361.5 | 14.2 | 84 | 3.3 | 8.495 | 585.5 | 12 | 20 | 16
活塞杆氮化A线 | 25935 | B | 321.87 | 14.7 | 84 | 3.3 | 8.5 | 588 | 12 | 20 | 16
活塞杆氮化A线 | 25934 | O | 367.55 | 16 | 88 | 3.3 | 8.5 | 587 | 12 | 20 | 16
活塞杆氮化A线 | 25933 | O | 368.16 | 16.1 | 88 | 3.3 | 8.4975 | 588 | 12 | 20 | 16
活塞杆氮化A线 | 25932 | D | 247.27 | 15 | 76 | 3.3 | 8.5 | 586.75 | 12 | 20 | 16
活塞杆氮化A线 | 25931 | B | 267.91 | 14 | 76 | 3.3 | 8.5 | 585.25 | 12 | 20 | 16
活塞杆氮化A线 | 25930 | C | 333.09 | 15.3 | 84 | 3.3 | 8.5025 | 587.25 | 12 | 20 | 16
活塞杆氮化A线 | 25929 | C | 314.75 | 16.3 | 84 | 3.3 | 8.5 | 587 | 12 | 20 | 16
活塞杆氮化A线 | 25928 | B | 343.05 | 15.6 | 84 | 3.3 | 8.5 | 586 | 12 | 20 | 16
活塞杆氮化A线 | 25927 | C | 336.33 | 15.5 | 84 | 3.3 | 8.5 | 584.75 | 12 | 20 | 16
活塞杆氮化A线 | 25926 | O | 368.16 | 16 | 88 | 3.3 | 8.5 | 585.75 | 12 | 20 | 16
活塞杆氮化A线 | 25925 | C | 321.25 | 15.8 | 84 | 3.3 | 8.5 | 587.75 | 12 | 20 | 16
活塞杆氮化A线 | 25924 | B | 472.26 | 16.2 | 88 | 3.3 | 8.5 | 584.75 | 12 | 20 | 16
活塞杆氮化A线 | 25923 | B | 507.63 | 15.9 | 100 | 3.3 | 8.5 | 587 | 12 | 20 | 16
活塞杆氮化A线 | 25922 | C | 467.97 | 14.6 | 88 | 3.3 | 8.5 | 584.25 | 12 | 20 | 16
活塞杆氮化A线 | 25921 | B | 191.75 | 16.1 | 80 | 4.125 | 8.5 | 586.75 | 12 | 20 | 16
活塞杆氮化A线 | 25920 | O | 352.21 | 15.9 | 88 | 4.125 | 8.5 | 588.75 | 12 | 20 | 16
活塞杆氮化A线 | 25919 | O | 368.16 | 15.5 | 88 | 4.125 | 8.4975 | 587.75 | 12 | 20 | 16
活塞杆氮化A线 | 25918 | B | 389.8 | 14.6 | 88 | 4.125 | 8.5 | 587.75 | 12 | 20 | 16
活塞杆氮化A线 | 25917 | O | 342.39 | 15.1 | 88 | 4.125 | 8.5 | 587.25 | 12 | 20 | 16
活塞杆氮化A线 | 25916 | B | 485.95 | 14.3 | 88 | 4.125 | 8.5 | 587 | 12 | 20 | 16
活塞杆氮化A线 | 25915 | B | 466.08 | 14.2 | 88 | 4.125 | 8.5 | 585 | 12 | 20 | 16
活塞杆氮化A线 | 25914 | B | 384.21 | 15.3 | 88 | 4.125 | 8.5 | 589.5 | 12 | 20 | 16
活塞杆氮化A线 | 25913 | B | 392.61 | 15.6 | 88 | 4.125 | 8.5 | 587.75 | 12 | 20 | 16
活塞杆氮化A线 | 25912 | B | 476.19 | 15.9 | 88 | 4.125 | 8.5 | 583.75 | 12 | 20 | 16
活塞杆氮化A线 | 25909 | O | 327.22 | 14.6 | 88 | 4.125 | 8.5025 | 588.25 | 12 | 20 | 16
活塞杆氮化A线 | 25908 | B | 344.13 | 15 | 84 | 4.125 | 8.5 | 586.75 | 12 | 20 | 16
活塞杆氮化A线 | 25907 | O | 322.14 | 15.4 | 88 | 4.125 | 8.5 | 586.25 | 12 | 20 | 16
活塞杆氮化A线 | 25906 | B | 390.78 | 13.5 | 84 | 4.125 | 8.5025 | 588 | 12 | 20 | 16
活塞杆氮化A线 | 25905 | O | 365.71 | 15.9 | 88 | 4.125 | 8.5 | 588.75 | 12 | 20 | 16
活塞杆氮化A线 | 25904 | B | 338.51 | 16.1 | 88 | 4.125 | 8.505 | 587 | 12 | 20 | 16
活塞杆氮化A线 | 25903 | B | 477.31 | 15.2 | 88 | 4.125 | 8.5 | 587 | 12 | 20 | 16
活塞杆氮化A线 | 25900 | M | 68.4 | 13.6 | 72 | 4.125 | 8.4975 | 585.5 | 12 | 20 | 16
活塞杆氮化A线 | 25899 | B | 328.76 | 15.2 | 84 | 4.125 | 8.5 | 586.75 | 12 | 20 | 16
活塞杆氮化A线 | 25898 | B | 384.46 | 15.4 | 84 | 4.125 | 8.5 | 588.5 | 12 | 20 | 16
活塞杆氮化A线 | 25897 | B | 321.4 | 15.3 | 84 | 4.125 | 8.4975 | 585.5 | 12 | 20 | 16
活塞杆氮化A线 | 25896 | B | 319.76 | 15.3 | 84 | 4.125 | 8.5 | 587.5 | 12 | 20 | 16
活塞杆氮化A线 | 25894 | O | 368.16 | 15.6 | 92 | 4.375 | 8.5 | 584.75 | 12 | 20 | 16
活塞杆氮化A线 | 25893 | O | 322.14 | 16.9 | 92 | 4.375 | 8.5 | 589 | 12 | 20 | 16
活塞杆氮化A线 | 25892 | B | 370.56 | 15.8 | 88 | 4.375 | 8.5 | 583.75 | 12 | 20 | 16
活塞杆氮化A线 | 25891 | M | 95.58 | 14.2 | 72 | 4.375 | 8.5 | 584.25 | 12 | 20 | 16
活塞杆氮化A线 | 25890 | O | 314.16 | 16.9 | 92 | 4.375 | 8.5 | 588.5 | 12 | 20 | 16
活塞杆氮化A线 | 25889 | O | 322.14 | 15.7 | 92 | 4.375 | 8.4975 | 585.25 | 12 | 20 | 16
活塞杆氮化A线 | 25888 | O | 322.14 | 16.9 | 92 | 4.375 | 8.4975 | 590 | 12 | 20 | 16
活塞杆氮化A线 | 25887 | O | 363.25 | 16.9 | 92 | 4.375 | 8.5 | 587 | 12 | 20 | 16
活塞杆氮化A线 | 25886 | D | 485.32 | 15.6 | 92 | 4.375 | 8.9975 | 585.75 | 12 | 20 | 16
活塞杆氮化A线 | 25885 | B | 439.8 | 16.1 | 92 | 4.375 | 9 | 587.5 | 12 | 20 | 16
活塞杆氮化A线 | 25884 | B | 310.76 | 14.8 | 88 | 4.375 | 9 | 586.5 | 12 | 20 | 16
活塞杆氮化A线 | 25883 | B | 183.96 | 14 | 72 | 4.375 | 8.5 | 582.75 | 12 | 20 | 16
活塞杆氮化A线 | 25882 | B | 303.04 | 16 | 88 | 4.375 | 8 | 586 | 12 | 20 | 16
活塞杆氮化A线 | 25881 | B | 466 | 13.6 | 88 | 4.375 | 8 | 584.5 | 12 | 20 | 16
活塞杆氮化A线 | 25879 | B | 502.76 | 13.3 | 92 | 4.375 | 8 | 581.75 | 12 | 20 | 16
活塞杆氮化A线 | 25862 | A | 483.05 | 11 | 64 | 5.375 | 8 | 582.5 | 7 | 12 | 9.5
活塞杆氮化A线 | 25825 | E | 306.57 | 12.8 | 16 | 5.45 | 7 | 582 | 8 | 12 | 10
活塞杆氮化A线 | 25814 | J | 359.26 | 12.4 | 54 | 5.075 | 7 | 577.6667 | 4 | 7 | 5.5
活塞杆氮化A线 | 25791 | E | 300.11 | 13 | 64 | 4.125 | 6.0025 | 581.75 | 8 | 12 | 10
活塞杆氮化A线 | 25765 | O | 319.07 | 13.8 | 96 | 2.5 | 7.5025 | 586.5 | 12 | 20 | 16
活塞杆氮化A线 | 25763 | O | 322.14 | 13.5 | 100 | 2.5 | 7.4975 | 585.5 | 12 | 20 | 16
活塞杆氮化A线 | 25762 | B | 392.47 | 14.1 | 92 | 4.2 | 7.5 | 584.5 | 12 | 20 | 16
活塞杆氮化A线 | 25761 | C | 421.2 | 14 | 96 | 4.2 | 7.5 | 583.5 | 12 | 20 | 16
活塞杆氮化A线 | 25760 | O | 454.37 | 14.6 | 100 | 4.2 | 8 | 583.25 | 12 | 20 | 16
活塞杆氮化A线 | 25757 | O | 357.73 | 15.3 | 92 | 4.2 | 7.4975 | 585.5 | 12 | 20 | 16
活塞杆氮化A线 | 25755 | B | 378.38 | 14 | 88 | 4.2 | 7.5 | 584 | 12 | 20 | 16
活塞杆氮化A线 | 25754 | O | 368.16 | 14.2 | 92 | 4.2 | 7.5 | 585 | 12 | 20 | 16
活塞杆氮化A线 | 25753 | B | 447.49 | 12.1 | 92 | 4.2 | 7.5 | 584.75 | 12 | 20 | 16
活塞杆氮化A线 | 25752 | O | 368.16 | 14.5 | 92 | 4.2 | 7.5 | 585.5 | 12 | 20 | 16
活塞杆氮化A线 | 25751 | O | 438.45 | 13 | 96 | 4.2 | 7.4925 | 583.75 | 12 | 20 | 16
活塞杆氮化A线 | 25743 | M | 181.98 | 14 | 76 | 4.2 | 7.5 | 584.75 | 12 | 20 | 16
活塞杆氮化A线 | 25742 | M | 82.8 | 13.8 | 76 | 4.2 | 7.5 | 587.5 | 12 | 20 | 16
活塞杆氮化A线 | 25741 | O | 368.16 | 14.3 | 92 | 4.2 | 7.5175 | 585.75 | 12 | 20 | 16
活塞杆氮化A线 | 25739 | O | 368.16 | 15.6 | 92 | 4.2 | 7.5 | 586.75 | 12 | 20 | 16
活塞杆氮化A线 | 25738 | B | 372.99 | 14.2 | 88 | 4.2 | 7.5025 | 586 | 12 | 20 | 16
活塞杆氮化A线 | 25737 | O | 363.25 | 15.6 | 92 | 4.2 | 7.4975 | 586.75 | 12 | 20 | 16
活塞杆氮化A线 | 25736 | O | 322.14 | 15.2 | 92 | 4.2 | 7.5 | 585 | 12 | 20 | 16
活塞杆氮化A线 | 25729 | B | 309 | 16.1 | 88 | 4.2 | 7.5025 | 583.5 | 12 | 20 | 16
活塞杆氮化A线 | 25728 | O | 322.14 | 15.8 | 92 | 4.2 | 7.5025 | 585 | 12 | 20 | 16
活塞杆氮化A线 | 25727 | B | 313.95 | 15.9 | 88 | 4.2 | 7.5 | 586 | 12 | 20 | 16
活塞杆氮化A线 | 25726 | B | 362.55 | 15 | 88 | 4.2 | 7.4975 | 581 | 12 | 20 | 16
活塞杆氮化A线 | 25725 | D | 472.56 | 15.2 | 92 | 4.2 | 7.5 | 583.5 | 12 | 20 | 16
活塞杆氮化A线 | 25720 | B | 318.9 | 15.5 | 88 | 4.2 | 7.5 | 584 | 12 | 20 | 16
活塞杆氮化A线 | 25719 | O | 322.14 | 15.1 | 92 | 4.2 | 7.5025 | 584.5 | 12 | 20 | 16
活塞杆氮化A线 | 25716 | M | 167.68 | 14 | 76 | 4.2 | 7.505 | 586 | 12 | 20 | 16
活塞杆氮化A线 | 25710 | O | 368.16 | 15 | 92 | 4.2 | 7.495 | 582.25 | 12 | 20 | 16
活塞杆氮化A线 | 25698 | O | 371.23 | 14.9 | 92 | 4.575 | 7.4975 | 586 | 12 | 20 | 16
活塞杆氮化A线 | 25697 | B | 368.36 | 14.3 | 88 | 4.575 | 7.5 | 580.5 | 12 | 20 | 16
活塞杆氮化A线 | 25695 | O | 276.24 | 14.8 | 84 | 4.575 | 7.5 | 585.75 | 12 | 20 | 16
活塞杆氮化A线 | 25694 | B | 338.37 | 15.2 | 88 | 4.575 | 7.5 | 584.75 | 12 | 20 | 16
活塞杆氮化A线 | 25693 | B | 349.8 | 14.4 | 88 | 4.575 | 7.505 | 584.75 | 12 | 20 | 16
活塞杆氮化A线 | 25692 | O | 227.49 | 14.3 | 84 | 4.575 | 7.5025 | 585.5 | 12 | 20 | 16
活塞杆氮化A线 | 25691 | B | 357.1 | 14.9 | 88 | 4.575 | 7.5 | 585.75 | 12 | 20 | 16
活塞杆氮化A线 | 25690 | O | 175.14 | 15.4 | 80 | 4.575 | 7.5 | 584.5 | 12 | 20 | 16
活塞杆氮化A线 | 25689 | M | 101.25 | 14.4 | 72 | 4.575 | 7.5 | 586.25 | 12 | 20 | 16
活塞杆氮化A线 | 25688 | O | 331.6 | 14.3 | 88 | 4.575 | 7.495 | 582.75 | 12 | 20 | 16
活塞杆氮化A线 | 25687 | O | 138.03 | 14.5 | 76 | 4.575 | 7.505 | 585.5 | 12 | 20 | 16
活塞杆氮化A线 | 25686 | M | 121.64 | 13.9 | 72 | 4.575 | 7.5 | 586.5 | 12 | 20 | 16
活塞杆氮化A线 | 25684 | M | 83.69 | 14.7 | 72 | 4.575 | 7.5 | 582.25 | 12 | 20 | 16
活塞杆氮化A线 | 25682 | M | 84.54 | 15.4 | 72 | 4.575 | 7.5 | 583 | 12 | 20 | 16
活塞杆氮化A线 | 25681 | B | 302.74 | 16.3 | 18 | 4.575 | 7.4975 | 572 | 12 | 20 | 16
活塞杆氮化A线 | 25680 | C | 221.24 | 14.8 | 18 | 4.575 | 7.5 | 579 | 12 | 20 | 16
活塞杆氮化A线 | 25679 | C | 236.7 | 14.4 | 18 | 4.575 | 7.5 | 577 | 12 | 20 | 16
活塞杆氮化A线 | 25678 | O | 271.71 | 16.5 | 80 | 4.575 | 7.5 | 586.25 | 12 | 20 | 16
活塞杆氮化A线 | 25676 | O | 433.55 | 15.4 | 92 | 4.575 | 7.5 | 581 | 12 | 20 | 16
活塞杆氮化A线 | 25674 | B | 271.53 | 17.7 | 18 | 4.575 | 7.5 | 570 | 12 | 20 | 16
活塞杆氮化B线 | 31953 | C | 312.42 | 15.8 | 84 | 2.75 | 7.0125 | 587.5 | 12 | 20 | 16
活塞杆氮化B线 | 31953 | C | 312.42 | 15.8 | 84 | 2.75 | 7.0125 | 587.5 | 12 | 20 | 16
活塞杆氮化B线 | 31952 | B | 318.37 | 16.6 | 84 | 2.75 | 7.0125 | 587.25 | 12 | 20 | 16
活塞杆氮化B线 | 31951 | C | 295.5 | 15 | 76 | 2.75 | 7.0125 | 584.75 | 12 | 20 | 16
活塞杆氮化B线 | 31950 | D | 183.28 | 15 | 72 | 2.75 | 7.0125 | 586.5 | 12 | 20 | 16
活塞杆氮化B线 | 31949 | D | 261.05 | 16 | 80 | 2.75 | 7.0125 | 587 | 12 | 20 | 16
活塞杆氮化B线 | 31948 | D | 283.43 | 16.1 | 80 | 2.75 | 7.0125 | 587.5 | 12 | 20 | 16
活塞杆氮化B线 | 31947 | D | 277.11 | 16.3 | 80 | 2.75 | 7.0125 | 587.5 | 12 | 20 | 16
活塞杆氮化B线 | 31946 | D | 256.72 | 15.8 | 80 | 2.75 | 7.0125 | 586 | 12 | 20 | 16
活塞杆氮化B线 | 31945 | D | 192.83 | 16.8 | 76 | 2.75 | 7.0125 | 587.5 | 12 | 20 | 16
活塞杆氮化B线 | 31944 | D | 206.15 | 17 | 80 | 2.75 | 7.0125 | 587.25 | 12 | 20 | 16
活塞杆氮化B线 | 31943 | D | 256.76 | 16.9 | 80 | 2.75 | 7.0125 | 588.25 | 12 | 20 | 16
活塞杆氮化B线 | 31942 | D | 207.09 | 17.4 | 80 | 2.75 | 7.0125 | 587.25 | 12 | 20 | 16
活塞杆氮化B线 | 31940 | D | 205.34 | 17.1 | 80 | 2.75 | 7.0125 | 587.75 | 12 | 20 | 16
活塞杆氮化B线 | 31939 | D | 208.32 | 16.8 | 80 | 2.75 | 6.04 | 588.25 | 12 | 20 | 16
活塞杆氮化B线 | 31938 | D | 196.21 | 16.4 | 76 | 2.75 | 6.0325 | 588 | 12 | 20 | 16
活塞杆氮化B线 | 31937 | C | 267.6 | 16.6 | 80 | 2.75 | 6.035 | 587.75 | 12 | 20 | 16
活塞杆氮化B线 | 31934 | D | 208.96 | 16.9 | 80 | 2.75 | 6 | 587.75 | 12 | 20 | 16
活塞杆氮化B线 | 31933 | D | 207.32 | 16.1 | 80 | 2.75 | 6.01 | 587.5 | 12 | 20 | 16
活塞杆氮化B线 | 31932 | O | 260.37 | 16.1 | 84 | 2.75 | 6.015 | 586.5 | 12 | 20 | 16
活塞杆氮化B线 | 31931 | O | 221.64 | 16 | 84 | 2.875 | 6.02 | 588 | 12 | 20 | 16
活塞杆氮化B线 | 31930 | O | 529.56 | 16.5 | 108 | 2.875 | 6.0175 | 584.25 | 12 | 20 | 16
活塞杆氮化B线 | 31929 | C | 386.2 | 15.1 | 88 | 2.875 | 6.0025 | 585.25 | 12 | 20 | 16
活塞杆氮化B线 | 31698 | O | 359.36 | 16.2 | 92 | 3 | 8.0375 | 586.5 | 12 | 20 | 16
活塞杆氮化B线 | 31697 | C | 398.97 | 14.7 | 88 | 3 | 8.0375 | 579.25 | 12 | 20 | 16
活塞杆氮化B线 | 31696 | O | 320.79 | 16 | 92 | 3 | 8.0375 | 586.5 | 12 | 20 | 16
活塞杆氮化B线 | 31695 | C | 331.65 | 14.7 | 88 | 3 | 8.0375 | 586.75 | 12 | 20 | 16
活塞杆氮化B线 | 31694 | C | 354.51 | 15.1 | 88 | 3 | 8.0375 | 587.75 | 12 | 20 | 16
活塞杆氮化B线 | 31693 | O | 367.32 | 15.3 | 92 | 3 | 8.0375 | 586.5 | 12 | 20 | 16
活塞杆氮化B线 | 31692 | M | 133.47 | 15.1 | 76 | 3 | 8.0375 | 586.5 | 12 | 20 | 16
活塞杆氮化B线 | 31691 | M | 85.68 | 14.2 | 76 | 3 | 8.0375 | 587.5 | 12 | 20 | 16
活塞杆氮化B线 | 31690 | C | 380.7 | 15.4 | 88 | 3 | 8.035 | 586.5 | 12 | 20 | 16
活塞杆氮化B线 | 31689 | O | 364.87 | 16.1 | 92 | 3 | 8.0375 | 587.75 | 12 | 20 | 16
活塞杆氮化B线 | 31688 | O | 347.12 | 16.5 | 92 | 3 | 8.0375 | 587 | 12 | 20 | 16
活塞杆氮化B线 | 31687 | C | 354.51 | 15 | 88 | 3 | 8.0375 | 585 | 12 | 20 | 16
活塞杆氮化B线 | 31686 | B | 420.4 | 15.6 | 92 | 3 | 8.0375 | 586.25 | 12 | 20 | 16
活塞杆氮化B线 | 31685 | B | 366.6 | 15.6 | 88 | 3 | 8.0375 | 587.25 | 12 | 20 | 16
活塞杆氮化B线 | 31684 | O | 352.63 | 15.7 | 92 | 3 | 8.0375 | 588.25 | 12 | 20 | 16
活塞杆氮化B线 | 31683 | B | 413.64 | 16.2 | 92 | 3 | 8.0375 | 588.25 | 12 | 20 | 16
活塞杆氮化B线 | 31682 | B | 433.92 | 16.5 | 92 | 3 | 8.0375 | 584.75 | 12 | 20 | 16
活塞杆氮化B线 | 31668 | C | 344.95 | 16 | 88 | 2.875 | 8.0375 | 589.25 | 12 | 20 | 16
活塞杆氮化B线 | 31618 | A | 342 | 12.1 | 60 | 3.325 | 8.04 | 584 | 7 | 12 | 9.5
活塞杆氮化B线 | 31574 | C | 256.24 | 12 | 18 | 3.225 | 8.033333 | 572 | 12 | 20 | 16
活塞杆氮化B线 | 31569 | J | 360 | 10.6 | 60 | 3.225 | 8.03 | 583.25 | 4 | 7 | 5.5
活塞杆氮化B线 | 31550 | A | 375.12 | 11.2 | 60 | 2.9 | 7.8275 | 582 | 7 | 12 | 9.5
活塞杆氮化B线 | 31498 | B | 158.6 | 13 | 15 | 2.325 | 9.5 | 573 | 12 | 20 | 16
活塞杆氮化B线 | 31494 | B | 226.98 | 14.4 | 92 | 2.325 | 9.5 | 585.25 | 12 | 20 | 16
活塞杆氮化B线 | 31493 | C | 350.4 | 14.4 | 100 | 2.325 | 9.5 | 584.5 | 12 | 20 | 16
活塞杆氮化B线 | 31491 | B | 187.63 | 14.5 | 88 | 2.325 | 9.5 | 584.75 | 12 | 20 | 16
活塞杆氮化B线 | 31490 | B | 432.22 | 13.9 | 100 | 2.325 | 9.5 | 586.25 | 12 | 20 | 16
活塞杆氮化B线 | 31489 | C | 464.88 | 14.2 | 100 | 2.325 | 9.5 | 587.75 | 12 | 20 | 16
活塞杆氮化B线 | 31488 | B | 365.4 | 14 | 96 | 2.325 | 9.5 | 586.75 | 12 | 20 | 16
活塞杆氮化B线 | 31487 | C | 469.83 | 13.5 | 100 | 2.325 | 9.5 | 586.75 | 12 | 20 | 16
活塞杆氮化B线 | 31486 | M | 270.64 | 13.7 | 84 | 2.325 | 9.5 | 586.5 | 12 | 20 | 16
活塞杆氮化B线 | 31485 | C | 311.91 | 14.3 | 92 | 2.325 | 9.5 | 586.25 | 12 | 20 | 16
活塞杆氮化B线 | 31484 | M | 131.33 | 13.4 | 80 | 2.325 | 9.5 | 586.5 | 12 | 20 | 16
活塞杆氮化B线 | 31483 | C | 376.34 | 14.8 | 92 | 2.325 | 9.5 | 589.25 | 12 | 20 | 16
活塞杆氮化B线 | 31482 | C | 369.94 | 15.8 | 92 | 2.325 | 9.5 | 584.25 | 12 | 20 | 16
活塞杆氮化B线 | 31481 | M | 244.1 | 14.2 | 84 | 2.325 | 9.5 | 588 | 12 | 20 | 16
活塞杆氮化B线 | 31480 | O | 318.46 | 14.8 | 92 | 2.325 | 9.5 | 587.25 | 12 | 20 | 16
活塞杆氮化B线 | 31479 | O | 360.8 | 14.8 | 92 | 2.325 | 9.5 | 588 | 12 | 20 | 16
活塞杆氮化B线 | 31478 | O | 360.8 | 15 | 92 | 2.325 | 9.5 | 587.5 | 12 | 20 | 16
活塞杆氮化B线 | 31477 | B | 387.6 | 15.2 | 88 | 2.325 | 9.5 | 587.25 | 12 | 20 | 16
活塞杆氮化B线 | 31476 | M | 149.89 | 14.2 | 76 | 2.325 | 9.5 | 589.75 | 12 | 20 | 16
活塞杆氮化B线 | 31475 | M | 131 | 13.7 | 76 | 2.325 | 9.5 | 586.5 | 12 | 20 | 16
活塞杆氮化B线 | 31474 | C | 364.08 | 14.1 | 88 | 2.325 | 9.5 | 588 | 12 | 20 | 16
活塞杆氮化B线 | 31473 | B | 423.49 | 14.1 | 92 | 2.325 | 9.5 | 584 | 12 | 20 | 16
活塞杆氮化B线 | 31472 | C | 237.48 | 14 | 80 | 2.325 | 9.5 | 587.75 | 12 | 20 | 16
活塞杆氮化B线 | 31471 | M | 174.78 | 14.4 | 76 | 2.325 | 9.5 | 586 | 12 | 20 | 16
活塞杆氮化B线 | 31468 | O | 368.16 | 15.2 | 92 | 2.325 | 9.4975 | 587.25 | 12 | 20 | 16
活塞杆氮化B线 | 31467 | B | 343.58 | 15.3 | 88 | 2.325 | 9.5 | 587.75 | 12 | 20 | 16
活塞杆氮化B线 | 31462 | B | 392.9 | 15.9 | 88 | 2.325 | 9.5 | 584.25 | 12 | 20 | 16
活塞杆氮化B线 | 31461 | C | 358.13 | 16.6 | 88 | 2.325 | 9.4925 | 589.25 | 12 | 20 | 16
活塞杆氮化B线 | 31460 | B | 399.69 | 14.8 | 88 | 2.325 | 9.505 | 577 | 12 | 20 | 16
活塞杆氮化B线 | 31458 | C | 199.01 | 14.6 | 76 | 2.325 | 9.5075 | 584.5 | 12 | 20 | 16
活塞杆氮化B线 | 31457 | B | 417.6 | 14.6 | 92 | 2.325 | 9.495 | 585.5 | 12 | 20 | 16
活塞杆氮化B线 | 31456 | B | 350.59 | 15.1 | 88 | 2.325 | 9.5 | 586 | 12 | 20 | 16
活塞杆氮化B线 | 31455 | B | 354.6 | 14.6 | 88 | 2.325 | 9.4975 | 586.25 | 12 | 20 | 16
活塞杆氮化B线 | 31454 | C | 248.55 | 15 | 80 | 2.325 | 9.4975 | 585.5 | 12 | 20 | 16
活塞杆氮化B线 | 31453 | B | 338.87 | 14.2 | 88 | 2.325 | 9.5 | 586.25 | 12 | 20 | 16
活塞杆氮化B线 | 31450 | C | 311.52 | 15.6 | 88 | 2.325 | 9.5 | 584.5 | 12 | 20 | 16
活塞杆氮化B线 | 31449 | B | 358.2 | 15.9 | 88 | 2.325 | 9.4975 | 587.5 | 12 | 20 | 16
活塞杆氮化B线 | 31448 | B | 424.41 | 15.6 | 92 | 2.325 | 9.5 | 587.25 | 12 | 20 | 16
活塞杆氮化B线 | 31447 | B | 374.85 | 15.4 | 88 | 2.325 | 9.5 | 588.5 | 12 | 20 | 16
活塞杆氮化B线 | 31446 | C | 366.29 | 15.3 | 88 | 2.325 | 9.5 | 586.5 | 12 | 20 | 16
活塞杆氮化B线 | 31445 | C | 275.79 | 15.2 | 80 | 2.325 | 9.5 | 587.25 | 12 | 20 | 16
活塞杆氮化B线 | 31444 | C | 143.89 | 15.2 | 76 | 2.325 | 9.5 | 587.75 | 12 | 20 | 16
活塞杆氮化B线 | 31443 | M | 190.98 | 14.8 | 76 | 2.325 | 9.5 | 587.5 | 12 | 20 | 16
活塞杆氮化B线 | 31442 | M | 131.94 | 15.2 | 76 | 2.325 | 9.5 | 586.5 | 12 | 20 | 16
活塞杆氮化B线 | 31441 | O | 340.55 | 14.8 | 92 | 2.325 | 9.4975 | 586.5 | 12 | 20 | 16
活塞杆氮化B线 | 31440 | O | 360.8 | 15.4 | 92 | 2.325 | 9.5 | 588.75 | 12 | 20 | 16
活塞杆氮化B线 | 31438 | O | 368.16 | 15 | 92 | 2.325 | 9.5 | 585.25 | 12 | 20 | 16
活塞杆氮化B线 | 31437 | B | 325.71 | 15.9 | 88 | 2.325 | 9.5 | 585.75 | 12 | 20 | 16
活塞杆氮化B线 | 31436 | M | 82.48 | 16.4 | 76 | 2.325 | 9.5 | 588.75 | 12 | 20 | 16
活塞杆氮化B线 | 31435 | B | 411.6 | 16.5 | 92 | 2.325 | 9.5 | 585.75 | 12 | 20 | 16
活塞杆氮化B线 | 31434 | B | 424.94 | 16.5 | 92 | 2.325 | 9.666667 | 585 | 12 | 20 | 16
活塞杆氮化B线 | 31433 | M | 82.8 | 16.6 | 76 | 2.325 | 9.5 | 588 | 12 | 20 | 16
活塞杆氮化B线 | 31432 | M | 130.21 | 15.8 | 76 | 2.325 | 9.5 | 585.25 | 12 | 20 | 16
活塞杆氮化B线 | 31413 | B | 366.22 | 16.5 | 88 | 2.325 | 8.7625 | 581.5 | 12 | 20 | 16
活塞杆氮化B线 | 31396 | A | 443.71 | 10.2 | 60 | 2.45 | 8.7575 | 580.5 | 7 | 12 | 9.5
活塞杆氮化B线 | 31368 | A | 301.3 | 12.1 | 60 | 2.075 | 8.046667 | 580.75 | 7 | 12 | 9.5
活塞杆氮化B线 | 31324 | A | 368.28 | 11.3 | 60 | 2.125 | 8.04 | 586.5 | 7 | 12 | 9.5
活塞杆氮化B线 | 31323 | A | 425.34 | 11.9 | 60 | 2.125 | 8.04 | 582.5 | 7 | 12 | 9.5
活塞杆氮化B线 | 31300 | M | 223.56 | 15.1 | 80 | 2.125 | 10.5025 | 588.25 | 12 | 20 | 16
活塞杆氮化B线 | 31299 | B | 418.38 | 15.1 | 92 | 2.125 | 10.5 | 585.5 | 12 | 20 | 16
活塞杆氮化B线 | 31298 | B | 467.4 | 15.7 | 92 | 2.125 | 10.5 | 587 | 12 | 20 | 16
活塞杆氮化B线 | 31297 | B | 513.25 | 15.7 | 104 | 2.125 | 10.5 | 584.75 | 12 | 20 | 16
活塞杆氮化B线 | 31296 | B | 527.76 | 15.8 | 104 | 2.125 | 10.5025 | 585.25 | 12 | 20 | 16
活塞杆氮化B线 | 31295 | B | 513.47 | 16.1 | 104 | 1.875 | 10.5 | 587.5 | 12 | 20 | 16
活塞杆氮化B线 | 31294 | B | 504.92 | 15.8 | 104 | 1.875 | 10.5 | 584.5 | 12 | 20 | 16
活塞杆氮化B线 | 31293 | B | 512.91 | 15.8 | 104 | 1.875 | 10.5 | 587.5 | 12 | 20 | 16
活塞杆氮化B线 | 31292 | B | 424.47 | 15.8 | 92 | 1.875 | 10.5 | 586.25 | 12 | 20 | 16
活塞杆氮化B线 | 31291 | M | 102.83 | 14.6 | 76 | 1.875 | 10.5 | 583.75 | 12 | 20 | 16
活塞杆氮化B线 | 31286 | B | 236.39 | 15 | 80 | 1.875 | 10.005 | 585 | 12 | 20 | 16
活塞杆氮化B线 | 31285 | B | 408.02 | 15.6 | 92 | 1.875 | 10 | 587.5 | 12 | 20 | 16
活塞杆氮化B线 | 31284 | C | 254 | 16.5 | 80 | 1.875 | 10 | 586.75 | 12 | 20 | 16
活塞杆氮化B线 | 31283 | M | 308.08 | 14.9 | 84 | 1.875 | 10 | 586 | 12 | 20 | 16
活塞杆氮化B线 | 31280 | B | 441.35 | 14.3 | 92 | 1.875 | 10 | 584.75 | 12 | 20 | 16
活塞杆氮化B线 | 31279 | O | 367.32 | 15.9 | 92 | 1.875 | 10.0025 | 587.5 | 12 | 20 | 16
活塞杆氮化B线 | 31278 | O | 360.59 | 15.7 | 92 | 2.375 | 10 | 585.25 | 12 | 20 | 16
活塞杆氮化B线 | 31277 | B | 435.13 | 15.5 | 92 | 2.375 | 10 | 587.5 | 12 | 20 | 16
活塞杆氮化B线 | 31276 | O | 354.46 | 15.3 | 92 | 2.375 | 10 | 583.75 | 12 | 20 | 16
活塞杆氮化B线 | 31275 | B | 527.76 | 15.8 | 104 | 2.375 | 10 | 586.25 | 12 | 20 | 16
活塞杆氮化B线 | 31274 | O | 367.32 | 16.2 | 92 | 2.375 | 10 | 588.25 | 12 | 20 | 16
活塞杆氮化B线 | 31273 | B | 430.52 | 15.9 | 92 | 2.375 | 10 | 583.25 | 12 | 20 | 16
活塞杆氮化B线 | 31270 | B | 241.82 | 16.7 | 18 | 2.375 | 10 | 571 | 12 | 20 | 16
活塞杆氮化B线 | 31269 | C | 347.41 | 16.4 | 88 | 2.375 | 10 | 587 | 12 | 20 | 16
活塞杆氮化B线 | 31268 | C | 420.87 | 15.1 | 92 | 2.375 | 10 | 585.25 | 12 | 20 | 16
活塞杆氮化B线 | 31267 | O | 341.78 | 16.1 | 92 | 2.375 | 10 | 588.5 | 12 | 20 | 16
活塞杆氮化B线 | 31266 | C | 327.87 | 16.9 | 88 | 2.375 | 10 | 586.25 | 12 | 20 | 16
活塞杆氮化B线 | 31265 | B | 520.72 | 17.1 | 104 | 2.375 | 10 | 586 | 12 | 20 | 16
活塞杆氮化B线 | 31264 | C | 427.98 | 15.3 | 92 | 2.375 | 10 | 588 | 12 | 20 | 16
活塞杆氮化B线 | 31263 | C | 410.7 | 15.2 | 92 | 2.375 | 10 | 583.75 | 12 | 20 | 16
活塞杆氮化B线 | 31262 | O | 322.14 | 16.6 | 92 | 2.375 | 10 | 589.25 | 12 | 20 | 16
活塞杆氮化B线 | 31261 | B | 410.7 | 15.7 | 92 | 2.375 | 10 | 585.75 | 12 | 20 | 16
活塞杆氮化B线 | 31260 | B | 323.23 | 16.4 | 88 | 2.375 | 10.0025 | 587.5 | 12 | 20 | 16
活塞杆氮化B线 | 31259 | M | 168.48 | 15.5 | 76 | 2.375 | 9.9975 | 587.25 | 12 | 20 | 16
活塞杆氮化B线 | 31258 | B | 318.9 | 15.5 | 88 | 2.375 | 10 | 587.75 | 12 | 20 | 16
活塞杆氮化B线 | 31257 | B | 491.56 | 14.9 | 92 | 2.375 | 9.9975 | 586.75 | 12 | 20 | 16
活塞杆氮化B线 | 31256 | B | 406.05 | 15.3 | 92 | 2.375 | 10 | 586 | 12 | 20 | 16
活塞杆氮化B线 | 31255 | B | 284.03 | 15.2 | 80 | 2.375 | 10 | 584.75 | 12 | 20 | 16
活塞杆氮化B线 | 31254 | B | 401.12 | 15.7 | 92 | 2.375 | 10 | 587.5 | 12 | 20 | 16
活塞杆氮化B线 | 31253 | O | 341 | 15.6 | 92 | 2.375 | 10 | 585.25 | 12 | 20 | 16
活塞杆氮化B线 | 31252 | B | 407.42 | 15.9 | 92 | 2.375 | 10 | 588.5 | 12 | 20 | 16
活塞杆氮化B线 | 31251 | C | 410.7 | 15.4 | 92 | 2.375 | 10 | 584 | 12 | 20 | 16
活塞杆氮化B线 | 31250 | O | 309.25 | 16.8 | 92 | 2 | 10 | 589 | 12 | 20 | 16
活塞杆氮化B线 | 31249 | O | 350.18 | 16.9 | 92 | 2 | 10 | 586 | 12 | 20 | 16
活塞杆氮化B线 | 31248 | O | 339.32 | 16.6 | 92 | 2 | 10 | 586 | 12 | 20 | 16
活塞杆氮化B线 | 31247 | M | 82.8 | 16.5 | 76 | 2 | 10 | 586.5 | 12 | 20 | 16
活塞杆氮化B线 | 31246 | M | 82.8 | 17.4 | 76 | 2 | 10.0025 | 584.25 | 12 | 20 | 16
活塞杆氮化B线 | 31245 | B | 315.29 | 15.9 | 88 | 2 | 10 | 587.25 | 12 | 20 | 16
活塞杆氮化B线 | 31243 | B | 438.28 | 14.4 | 92 | 2 | 10 | 581 | 12 | 20 | 16
活塞杆氮化B线 | 31242 | M | 165.91 | 16 | 20 | 2 | 10 | 583 | 12 | 20 | 16
活塞杆氮化B线 | 31240 | M | 82.34 | 17.8 | 76 | 2 | 10 | 591 | 12 | 20 | 16
活塞杆氮化B线 | 31239 | C | 392.96 | 15.3 | 88 | 2 | 9.995 | 585.5 | 12 | 20 | 16
活塞杆氮化B线 | 31238 | B | 258.42 | 15.6 | 80 | 2 | 8.9975 | 589 | 12 | 20 | 16
活塞杆氮化B线 | 31237 | B | 148.32 | 15.3 | 76 | 2 | 9 | 585.25 | 12 | 20 | 16
活塞杆氮化B线 | 31235 | O | 282.26 | 15.3 | 84 | 2.5 | 9 | 584.5 | 12 | 20 | 16
活塞杆氮化B线 | 31234 | B | 489.18 | 15.8 | 92 | 2.5 | 9 | 586.5 | 12 | 20 | 16
活塞杆氮化B线 | 31233 | O | 306.8 | 16.1 | 92 | 2.5 | 9 | 583.75 | 12 | 20 | 16
活塞杆氮化B线 | 31232 | B | 288.51 | 16.7 | 84 | 2.5 | 9 | 586.5 | 12 | 20 | 16
活塞杆氮化B线 | 31231 | B | 487.71 | 16.4 | 96 | 2.5 | 9 | 587 | 12 | 20 | 16
活塞杆氮化B线 | 31230 | B | 385.33 | 16.5 | 92 | 2.5 | 9 | 586.75 | 12 | 20 | 16
活塞杆氮化B线 | 31229 | O | 364.48 | 16.7 | 96 | 2.5 | 9 | 588 | 12 | 20 | 16
活塞杆氮化B线 | 31228 | B | 414 | 16.5 | 96 | 2.5 | 9 | 586.5 | 12 | 20 | 16
活塞杆氮化B线 | 31227 | C | 312.58 | 16.7 | 92 | 2.5 | 9 | 586.25 | 12 | 20 | 16
活塞杆氮化B线 | 31226 | B | 527.76 | 16.4 | 108 | 2.5 | 9 | 586.25 | 12 | 20 | 16
活塞杆氮化B线 | 31225 | C | 283.08 | 16.2 | 84 | 2.5 | 9 | 587.5 | 12 | 20 | 16
活塞杆氮化B线 | 31224 | B | 438.68 | 16.6 | 96 | 2.5 | 9 | 585.25 | 12 | 20 | 16
活塞杆氮化B线 | 31223 | B | 332.61 | 15.9 | 92 | 2.5 | 9 | 587.5 | 12 | 20 | 16
活塞杆氮化B线 | 31222 | O | 322.14 | 16.9 | 96 | 2.5 | 9.0025 | 588.5 | 12 | 20 | 16
活塞杆氮化B线 | 31221 | B | 338.85 | 16.6 | 92 | 2.5 | 9 | 586 | 12 | 20 | 16
活塞杆氮化B线 | 31220 | O | 344.06 | 15.9 | 96 | 2.5 | 9 | 588.5 | 12 | 20 | 16
活塞杆氮化B线 | 31219 | C | 339.6 | 17.6 | 92 | 2.5 | 9 | 587.25 | 12 | 20 | 16
活塞杆氮化B线 | 31218 | B | 489.18 | 15.7 | 96 | 2.5 | 9 | 584.25 | 12 | 20 | 16
活塞杆氮化B线 | 31217 | B | 389.97 | 15.8 | 92 | 2.5 | 9 | 587.75 | 12 | 20 | 16
活塞杆氮化B线 | 31216 | M | 149.94 | 15.2 | 80 | 2.5 | 9.0075 | 587.5 | 12 | 20 | 16
活塞杆氮化B线 | 31215 | M | 149.58 | 14.9 | 80 | 2.5 | 9 | 586.25 | 12 | 20 | 16
活塞杆氮化B线 | 31214 | B | 380.91 | 15.7 | 92 | 2.5 | 9.0025 | 587.25 | 12 | 20 | 16
活塞杆氮化B线 | 31213 | C | 327.32 | 15.7 | 92 | 2.5 | 9 | 584 | 12 | 20 | 16
活塞杆氮化B线 | 31212 | M | 84.06 | 16.5 | 80 | 2.5 | 9 | 585.25 | 12 | 20 | 16
活塞杆氮化B线 | 31211 | O | 309.25 | 16.7 | 96 | 2.5 | 9 | 589 | 12 | 20 | 16
活塞杆氮化B线 | 31210 | B | 334.13 | 16.4 | 92 | 2.5 | 8.9975 | 588.75 | 12 | 20 | 16
活塞杆氮化B线 | 31209 | B | 364.91 | 16.5 | 92 | 2.5 | 9 | 585.5 | 12 | 20 | 16
活塞杆氮化B线 | 31208 | D | 74.18 | 16.1 | 92 | 2.625 | 9 | 587.25 | 12 | 20 | 16
活塞杆氮化B线 | 31207 | B | 361.5 | 16.5 | 92 | 2.625 | 9 | 586.5 | 12 | 20 | 16
活塞杆氮化B线 | 31206 | B | 330.35 | 15 | 92 | 2.625 | 9 | 587.25 | 12 | 20 | 16
活塞杆氮化B线 | 31205 | D | 255.72 | 15.9 | 84 | 2.625 | 9 | 587.75 | 12 | 20 | 16
活塞杆氮化B线 | 31204 | D | 241.4 | 15.9 | 84 | 2.625 | 9 | 586.5 | 12 | 20 | 16
活塞杆氮化B线 | 31203 | M | 55.07 | 16.6 | 80 | 2.625 | 9 | 588.75 | 12 | 20 | 16
活塞杆氮化B线 | 31202 | D | 236.52 | 16.4 | 84 | 2.625 | 9 | 585.75 | 12 | 20 | 16
活塞杆氮化B线 | 31201 | D | 320.61 | 14.9 | 88 | 2.625 | 9 | 588 | 12 | 20 | 16
活塞杆氮化B线 | 31200 | O | 347.91 | 15.6 | 92 | 2.625 | 9 | 585.5 | 12 | 20 | 16
活塞杆氮化B线 | 31199 | M | 87.69 | 15.7 | 76 | 2.625 | 9 | 585.75 | 12 | 20 | 16
活塞杆氮化B线 | 31198 | M | 94.77 | 15.8 | 76 | 2.625 | 9 | 584.75 | 12 | 20 | 16
活塞杆氮化B线 | 31195 | C | 410.7 | 13.8 | 92 | 2.625 | 9.005 | 586.25 | 12 | 20 | 16
活塞杆氮化B线 | 31194 | B | 330.32 | 15.5 | 88 | 2.625 | 9 | 588.75 | 12 | 20 | 16
活塞杆氮化B线 | 31193 | C | 293.28 | 14.5 | 80 | 2.625 | 8.9975 | 585 | 12 | 20 | 16
活塞杆氮化B线 | 31192 | C | 365.19 | 16.9 | 88 | 2.625 | 8.995 | 586.25 | 12 | 20 | 16
活塞杆氮化B线 | 31191 | M | 58.49 | 13.6 | 76 | 2.625 | 8.9975 | 585.25 | 12 | 20 | 16
活塞杆氮化B线 | 31190 | M | 85.32 | 14.7 | 76 | 2.625 | 8.025 | 584.75 | 12 | 20 | 16
活塞杆氮化B线 | 31189 | B | 368.71 | 14.6 | 88 | 2.625 | 8.025 | 582.25 | 12 | 20 | 16
活塞杆氮化B线 | 31188 | O | 336.87 | 16.1 | 92 | 2.625 | 8.0275 | 583 | 12 | 20 | 16
活塞杆氮化B线 | 31185 | O | 360.8 | 16.4 | 92 | 2.625 | 8.025 | 588 | 12 | 20 | 16
活塞杆氮化B线 | 31184 | B | 303.14 | 15.5 | 88 | 2.625 | 8.025 | 584.75 | 12 | 20 | 16
活塞杆氮化B线 | 31183 | B | 263.93 | 15.1 | 76 | 2.625 | 8.025 | 585.25 | 12 | 20 | 16
活塞杆氮化B线 | 31182 | O | 360.8 | 15.4 | 88 | 2.625 | 8.025 | 586.25 | 12 | 20 | 16
活塞杆氮化B线 | 31181 | D | 137.41 | 14.2 | 72 | 2.625 | 8.0275 | 586.75 | 12 | 20 | 16
活塞杆氮化B线 | 31180 | C | 287.34 | 15.2 | 76 | 2.625 | 8.025 | 585.25 | 12 | 20 | 16
活塞杆氮化B线 | 31179 | O | 281.64 | 15.4 | 84 | 2.625 | 8.025 | 588.5 | 12 | 20 | 16
活塞杆氮化B线 | 31178 | O | 368.16 | 15.7 | 88 | 2.625 | 8.025 | 585 | 12 | 20 | 16
活塞杆氮化B线 | 31177 | D | 151.43 | 13.7 | 72 | 2.625 | 8.0225 | 586.25 | 12 | 20 | 16
活塞杆氮化B线 | 31176 | D | 144.05 | 15.5 | 72 | 2.625 | 8.0275 | 586.5 | 12 | 20 | 16
活塞杆氮化B线 | 31175 | C | 220.62 | 15.3 | 76 | 2.625 | 8.0275 | 588.25 | 12 | 20 | 16
活塞杆氮化B线 | 31174 | C | 308.31 | 15.5 | 84 | 2.625 | 8.0225 | 585.75 | 12 | 20 | 16
活塞杆氮化B线 | 31173 | C | 451.07 | 14.7 | 88 | 2.625 | 8.025 | 584.75 | 12 | 20 | 16
活塞杆氮化B线 | 31170 | C | 547.23 | 15.6 | 100 | 2.625 | 8.02 | 587 | 12 | 20 | 16
活塞杆氮化B线 | 31155 | B | 365.16 | 17.8 | 88 | 2.375 | 8.025 | 586.5 | 12 | 20 | 16
活塞杆氮化B线 | 31099 | A | 379.5 | 12.4 | 60 | 3.875 | 8.3875 | 584.75 | 7 | 12 | 9.5
活塞杆氮化B线 | 31066 | O | 363.86 | 14.8 | 18 | 3.825 | 9.59 | 571 | 12 | 20 | 16
活塞杆氮化B线 | 31065 | M | 235.26 | 16.9 | 100 | 3.825 | 9.5925 | 588.75 | 12 | 20 | 16
活塞杆氮化B线 | 31064 | M | 218.6 | 15.5 | 100 | 3.825 | 9.5825 | 585.25 | 12 | 20 | 16
活塞杆氮化B线 | 31063 | M | 221.4 | 16.2 | 100 | 3.825 | 9.6375 | 587.5 | 12 | 20 | 16
活塞杆氮化B线 | 31062 | M | 245.05 | 15.2 | 100 | 3.825 | 9.6175 | 587.75 | 12 | 20 | 16
活塞杆氮化B线 | 31061 | M | 198.72 | 15.6 | 96 | 3.825 | 9.665 | 585 | 12 | 20 | 16
活塞杆氮化B线 | 31060 | B | 349.71 | 15.5 | 108 | 3.825 | 9.6475 | 588 | 12 | 20 | 16
活塞杆氮化B线 | 31059 | C | 320.16 | 16.4 | 108 | 3.825 | 9.6775 | 587.5 | 12 | 20 | 16
活塞杆氮化B线 | 31058 | C | 450.33 | 15.1 | 112 | 3.825 | 9.65 | 588.5 | 12 | 20 | 16
活塞杆氮化B线 | 31057 | C | 458.16 | 14.7 | 112 | 3.825 | 9.57 | 587.75 | 12 | 20 | 16
活塞杆氮化B线 | 31056 | B | 440.37 | 14.7 | 112 | 3.825 | 9.5725 | 587.5 | 12 | 20 | 16
活塞杆氮化B线 | 31055 | C | 493.74 | 14.6 | 112 | 3.825 | 9.625 | 587.5 | 12 | 20 | 16
活塞杆氮化B线 | 31054 | B | 273.09 | 15.5 | 100 | 3.825 | 9.6275 | 588 | 12 | 20 | 16
活塞杆氮化B线 | 31053 | M | 82.55 | 15.8 | 96 | 3.25 | 9.5675 | 586.5 | 12 | 20 | 16
活塞杆氮化B线 | 31052 | B | 264.17 | 15.7 | 100 | 3.25 | 9.6225 | 585.25 | 12 | 20 | 16
活塞杆氮化B线 | 31051 | B | 127.73 | 15.9 | 96 | 3.25 | 9.595 | 588.5 | 12 | 20 | 16
活塞杆氮化B线 | 31050 | M | 82.8 | 15.8 | 96 | 3.25 | 9.6025 | 584.25 | 12 | 20 | 16
活塞杆氮化B线 | 31022 | O | 368.16 | 15.5 | 30 | 2.625 | 9 | 572.5 | 12 | 20 | 16
活塞杆氮化B线 | 31022 | O | 368.16 | 15.5 | 30 | 2.625 | 9 | 572.5 | 12 | 20 | 16
活塞杆氮化B线 | 31016 | M | 84.01 | 15.2 | 92 | 2.625 | 8.9975 | 586.25 | 12 | 20 | 16
活塞杆氮化B线 | 31015 | B | 355.8 | 15.1 | 104 | 2.375 | 9.0025 | 586.25 | 12 | 20 | 16
活塞杆氮化B线 | 31014 | C | 501.18 | 14.6 | 120 | 2.375 | 9 | 588.25 | 12 | 20 | 16
活塞杆氮化B线 | 31013 | C | 462 | 14.8 | 112 | 2.375 | 9.0025 | 587.25 | 12 | 20 | 16
活塞杆氮化B线 | 31012 | C | 493.35 | 15 | 108 | 2.375 | 9 | 585 | 12 | 20 | 16
活塞杆氮化B线 | 31011 | B | 422.42 | 15 | 108 | 2.375 | 9.0025 | 588.25 | 12 | 20 | 16
活塞杆氮化B线 | 31009 | B | 394.01 | 14.8 | 104 | 2.375 | 8.9975 | 585.25 | 12 | 20 | 16
活塞杆氮化B线 | 31008 | O | 328.14 | 15.5 | 108 | 2.375 | 9.0025 | 588 | 12 | 20 | 16
活塞杆氮化B线 | 31006 | B | 309 | 15.6 | 104 | 2.375 | 8.995 | 588.25 | 12 | 20 | 16
活塞杆氮化B线 | 31005 | B | 316.06 | 15.6 | 104 | 2.375 | 9 | 588.25 | 12 | 20 | 16
活塞杆氮化B线 | 31004 | B | 344.28 | 15.1 | 104 | 2.375 | 9 | 585.5 | 12 | 20 | 16
活塞杆氮化B线 | 31002 | B | 252.05 | 15.9 | 96 | 2.375 | 9 | 588 | 12 | 20 | 16
活塞杆氮化B线 | 31001 | B | 313.3 | 16.4 | 104 | 2.375 | 9 | 586 | 12 | 20 | 16
活塞杆氮化B线 | 30999 | O | 283.48 | 15.9 | 104 | 2.375 | 8.93 | 580.25 | 12 | 20 | 16
活塞杆氮化B线 | 30998 | O | 322.14 | 14.6 | 112 | 2.375 | 8 | 586 | 12 | 20 | 16
活塞杆氮化B线 | 30997 | O | 322.02 | 16.1 | 112 | 2.875 | 8 | 586.75 | 12 | 20 | 16
活塞杆氮化B线 | 30996 | O | 367.32 | 16 | 112 | 2.875 | 7.995 | 586 | 12 | 20 | 16
活塞杆氮化B线 | 30995 | O | 364.87 | 14.3 | 112 | 2.875 | 7.9975 | 586.5 | 12 | 20 | 16
活塞杆氮化B线 | 30994 | B | 297.05 | 15.4 | 100 | 2.875 | 8.005 | 586 | 12 | 20 | 16
活塞杆氮化B线 | 30993 | B | 261.86 | 16.1 | 100 | 2.875 | 7.995 | 588.75 | 12 | 20 | 16
活塞杆氮化B线 | 30992 | B | 398.29 | 15.3 | 104 | 2.875 | 8.0025 | 587.25 | 12 | 20 | 16
活塞杆氮化B线 | 30991 | O | 368.16 | 16 | 112 | 2.875 | 8 | 587.25 | 12 | 20 | 16
活塞杆氮化B线 | 30990 | O | 367.32 | 15.5 | 112 | 2.875 | 8.0025 | 588.5 | 12 | 20 | 16
活塞杆氮化B线 | 30989 | O | 359.97 | 15.1 | 108 | 2.875 | 8 | 586 | 12 | 20 | 16
活塞杆氮化B线 | 30987 | C | 318.47 | 15.6 | 100 | 2.875 | 8.0025 | 587.75 | 12 | 20 | 16
活塞杆氮化B线 | 30986 | B | 267.42 | 14.3 | 100 | 2.875 | 8 | 586.75 | 12 | 20 | 16
活塞杆氮化B线 | 30985 | B | 472.8 | 14.1 | 104 | 2.875 | 8 | 587.25 | 12 | 20 | 16
活塞杆氮化B线 | 30984 | B | 460.96 | 13.4 | 104 | 2.875 | 7.9975 | 586 | 12 | 20 | 16
活塞杆氮化B线 | 30983 | B | 463.79 | 14 | 104 | 2.875 | 8 | 587.75 | 12 | 20 | 16
活塞杆氮化B线 | 30982 | B | 364.26 | 13.6 | 100 | 2.875 | 8 | 585.75 | 12 | 20 | 16
活塞杆氮化B线 | 30981 | C | 437.45 | 13.9 | 104 | 2.875 | 8 | 587.25 | 12 | 20 | 16
活塞杆氮化B线 | 30980 | B | 370.44 | 14.5 | 100 | 2.875 | 8 | 588 | 12 | 20 | 16
活塞杆氮化B线 | 30879 | A | 335.9 | 11.6 | 60 | 4.625 | 7.986667 | 584 | 7 | 12 | 9.5
活塞杆氮化B线 | 30878 | A | 351 | 13 | 60 | 4.625 | 7.986667 | 581.75 | 7 | 12 | 9.5
活塞杆氮化B线 | 30846 | A | 316.85 | 9.5 | 60 | 4.325 | 9.4875 | 581 | 7 | 12 | 9.5
活塞杆氮化B线 | 30823 | C | 480.27 | 12.6 | 108 | 4.325 | 9.505 | 585 | 12 | 20 | 16
活塞杆氮化B线 | 30822 | O | 347.91 | 15.4 | 112 | 4.325 | 9.5025 | 588.75 | 12 | 20 | 16
活塞杆氮化B线 | 30821 | O | 368.16 | 15.7 | 112 | 4.325 | 9.5025 | 586.75 | 12 | 20 | 16
活塞杆氮化B线 | 30820 | C | 323.46 | 15 | 104 | 4.325 | 9.495 | 588 | 12 | 20 | 16
活塞杆氮化B线 | 30819 | M | 181.08 | 14.8 | 92 | 4.325 | 9.4975 | 585.75 | 12 | 20 | 16
活塞杆氮化B线 | 30818 | M | 177.03 | 15.2 | 92 | 4 | 9.505 | 588.75 | 12 | 20 | 16
活塞杆氮化B线 | 30817 | D | 224.92 | 15.7 | 96 | 4 | 9.5 | 587.5 | 12 | 20 | 16
活塞杆氮化B线 | 30816 | D | 398.93 | 15.6 | 108 | 4 | 9.5 | 586.75 | 12 | 20 | 16
活塞杆氮化B线 | 30815 | C | 416.61 | 15.1 | 108 | 4 | 9.4975 | 588.25 | 12 | 20 | 16
活塞杆氮化B线 | 30814 | C | 316.14 | 16.4 | 104 | 4 | 9.5 | 588.25 | 12 | 20 | 16
活塞杆氮化B线 | 30813 | O | 368.16 | 15.6 | 112 | 4 | 9.495 | 587.75 | 12 | 20 | 16
活塞杆氮化B线 | 30812 | O | 347.91 | 15.4 | 112 | 4 | 9.5 | 586.5 | 12 | 20 | 16
活塞杆氮化B线 | 30811 | O | 365.09 | 15.8 | 112 | 4 | 9.4975 | 588.5 | 12 | 20 | 16
活塞杆氮化B线 | 30810 | O | 363.86 | 16 | 112 | 4 | 9.4975 | 588 | 12 | 20 | 16
活塞杆氮化B线 | 30809 | B | 478.53 | 14.5 | 108 | 4 | 9.5 | 584.25 | 12 | 20 | 16
活塞杆氮化B线 | 30808 | B | 326.07 | 15.7 | 104 | 4 | 9.505 | 588.5 | 12 | 20 | 16
活塞杆氮化B线 | 30807 | C | 323.64 | 15.1 | 104 | 4 | 9.5025 | 587.5 | 12 | 20 | 16
活塞杆氮化B线 | 30807 | C | 323.64 | 15.1 | 104 | 4 | 9.5025 | 587.5 | 12 | 20 | 16
活塞杆氮化B线 | 30806 | M | 84.94 | 15.4 | 92 | 4 | 9.4975 | 584.75 | 12 | 20 | 16
活塞杆氮化B线 | 30805 | M | 85.32 | 15.8 | 92 | 4 | 8.5025 | 588.25 | 12 | 20 | 16
活塞杆氮化B线 | 30804 | B | 234.97 | 15.4 | 96 | 4 | 8.5025 | 586.75 | 12 | 20 | 16
活塞杆氮化B线 | 30800 | O | 336.87 | 14.6 | 112 | 3.625 | 8.5 | 586.5 | 12 | 20 | 16
活塞杆氮化B线 | 30797 | M | 181.03 | 14.1 | 92 | 3.625 | 8.4975 | 587.25 | 12 | 20 | 16
活塞杆氮化B线 | 30796 | O | 368.16 | 16 | 112 | 3.5 | 8.495 | 586 | 12 | 20 | 16
活塞杆氮化B线 | 30795 | O | 355.89 | 16.2 | 112 | 3.5 | 8.4975 | 589.5 | 12 | 20 | 16
活塞杆氮化B线 | 30794 | C | 322.76 | 14.9 | 104 | 3.5 | 8.5 | 588 | 12 | 20 | 16
活塞杆氮化B线 | 30793 | D | 432 | 14.8 | 108 | 3.5 | 8.5 | 588 | 12 | 20 | 16
活塞杆氮化B线 | 30792 | B | 293.84 | 14.3 | 96 | 3.5 | 8.5025 | 587 | 12 | 20 | 16
活塞杆氮化B线 | 30791 | C | 335.21 | 15.2 | 104 | 3.5 | 8.495 | 587.25 | 12 | 20 | 16
活塞杆氮化B线 | 30788 | O | 358.34 | 16.8 | 108 | 3.5 | 8.505 | 588.25 | 12 | 20 | 16
活塞杆氮化B线 | 30787 | B | 293.26 | 14.8 | 96 | 3.5 | 8.5075 | 586.5 | 12 | 20 | 16
活塞杆氮化B线 | 30786 | B | 320.19 | 15.5 | 104 | 3.5 | 8.505 | 587.25 | 12 | 20 | 16
活塞杆氮化B线 | 30785 | B | 321.27 | 15.5 | 104 | 3.5 | 8.505 | 588.25 | 12 | 20 | 16
活塞杆氮化B线 | 30784 | B | 320.27 | 15.5 | 104 | 3.5 | 8.4975 | 586.25 | 12 | 20 | 16
活塞杆氮化B线 | 30783 | B | 318.08 | 14.7 | 104 | 3.5 | 8.495 | 587.5 | 12 | 20 | 16
活塞杆氮化B线 | 30782 | C | 323.64 | 15 | 104 | 3.5 | 8.5025 | 586.75 | 12 | 20 | 16
活塞杆氮化B线 | 30781 | B | 247.68 | 15.3 | 96 | 3.5 | 8.4975 | 584.75 | 12 | 20 | 16
活塞杆氮化B线 | 30780 | B | 247.68 | 15.7 | 96 | 5.475 | 8.4925 | 588.25 | 12 | 20 | 16
活塞杆氮化B线 | 30779 | O | 360.8 | 15.7 | 108 | 5.475 | 8 | 586.75 | 12 | 20 | 16
活塞杆氮化B线 | 30778 | O | 309.25 | 15.2 | 108 | 5.475 | 8.4975 | 586.25 | 12 | 20 | 16
活塞杆氮化B线 | 30777 | C | 323.64 | 14.9 | 104 | 5.475 | 8.495 | 586.5 | 12 | 20 | 16
活塞杆氮化B线 | 30776 | D | 295.7 | 14.3 | 96 | 5.475 | 8.5 | 587.75 | 12 | 20 | 16
活塞杆氮化B线 | 30775 | D | 268.2 | 14.4 | 96 | 5.475 | 8.5 | 586.5 | 12 | 20 | 16
活塞杆氮化B线 | 30774 | O | 352.82 | 15.1 | 108 | 5.475 | 8.505 | 587.5 | 12 | 20 | 16
活塞杆氮化B线 | 30773 | O | 341.16 | 15 | 108 | 5.475 | 8.51 | 587.5 | 12 | 20 | 16
活塞杆氮化B线 | 30772 | M | 244.44 | 15.4 | 96 | 5.475 | 8.5 | 586 | 12 | 20 | 16
活塞杆氮化B线 | 30771 | D | 261.42 | 15.1 | 92 | 5.475 | 8.5025 | 587.25 | 12 | 20 | 16
活塞杆氮化B线 | 30770 | D | 313.88 | 15.3 | 100 | 5.475 | 8.333333 | 587 | 12 | 20 | 16
活塞杆氮化B线 | 30769 | O | 254.64 | 14.8 | 96 | 5.475 | 8.4975 | 586.25 | 12 | 20 | 16
活塞杆氮化B线 | 30768 | O | 355.89 | 14.7 | 104 | 5.475 | 8.51 | 588.5 | 12 | 20 | 16
活塞杆氮化B线 | 30767 | M | 222.66 | 13.7 | 88 | 5.475 | 8.5075 | 587.25 | 12 | 20 | 16
活塞杆氮化B线 | 30766 | M | 181.08 | 13.5 | 84 | 5.475 | 8.5 | 586 | 12 | 20 | 16
活塞杆氮化B线 | 30765 | M | 127.77 | 13.6 | 84 | 5.475 | 8.495 | 588.25 | 12 | 20 | 16
活塞杆氮化B线 | 30764 | M | 84.75 | 13.4 | 84 | 5.475 | 8.4975 | 586 | 12 | 20 | 16
活塞杆氮化B线 | 30763 | B | 340.15 | 13.1 | 96 | 5.475 | 8.4975 | 587.25 | 12 | 20 | 16
活塞杆氮化B线 | 30762 | B | 327.22 | 14.7 | 96 | 5.475 | 8.4975 | 587.75 | 12 | 20 | 16
活塞杆氮化B线 | 30761 | D | 267.98 | 13.9 | 88 | 5.475 | 8.495 | 583.5 | 12 | 20 | 16
活塞杆氮化B线 | 30760 | D | 267.83 | 14.4 | 88 | 5.475 | 8.515 | 587.75 | 12 | 20 | 16
活塞杆氮化B线 | 30757 | O | 360.8 | 14.8 | 100 | 5.475 | 8.5025 | 586.75 | 12 | 20 | 16
活塞杆氮化B线 | 30753 | D | 262.09 | 14.4 | 84 | 5.475 | 8.5 | 588.25 | 12 | 20 | 16
活塞杆氮化B线 | 30752 | O | 322.14 | 14.3 | 96 | 5.025 | 8.4925 | 585.75 | 12 | 20 | 16
活塞杆氮化B线 | 30751 | B | 301.23 | 13.9 | 92 | 5.025 | 8.49 | 588.25 | 12 | 20 | 16
活塞杆氮化B线 | 30750 | B | 309.45 | 14.3 | 92 | 5.025 | 8.505 | 587 | 12 | 20 | 16
活塞杆氮化B线 | 30749 | M | 180.98 | 13.7 | 80 | 5.025 | 8.4975 | 586.5 | 12 | 20 | 16
活塞杆氮化B线 | 30748 | B | 180.13 | 15.5 | 80 | 5.025 | 7.9975 | 588.75 | 12 | 20 | 16
活塞杆氮化B线 | 30747 | M | 174.23 | 14.7 | 80 | 5.025 | 7.995 | 586 | 12 | 20 | 16
活塞杆氮化B线 | 30741 | O | 354.66 | 16.3 | 96 | 5.025 | 8 | 586 | 12 | 20 | 16
活塞杆氮化B线 | 30740 | O | 368.16 | 16.2 | 96 | 5.025 | 8 | 589.25 | 12 | 20 | 16
活塞杆氮化B线 | 30739 | B | 340.27 | 14.7 | 92 | 5.025 | 7.995 | 585.25 | 12 | 20 | 16
活塞杆氮化B线 | 30738 | B | 335.87 | 15.1 | 92 | 5.025 | 8.0075 | 583 | 12 | 20 | 16
活塞杆氮化B线 | 30737 | B | 334.62 | 15.1 | 92 | 5.025 | 7.9925 | 586.5 | 12 | 20 | 16
活塞杆氮化B线 | 30736 | B | 348.8 | 15 | 92 | 5.025 | 8 | 585 | 12 | 20 | 16
活塞杆氮化B线 | 30735 | B | 527.76 | 15 | 108 | 4.575 | 7.9975 | 586 | 12 | 20 | 16
活塞杆氮化B线 | 30734 | B | 527.76 | 14.8 | 108 | 4.575 | 8.0025 | 581.25 | 12 | 20 | 16
活塞杆氮化B线 | 30733 | O | 309.25 | 15.7 | 96 | 4.575 | 7.9975 | 588 | 12 | 20 | 16
活塞杆氮化B线 | 30732 | O | 335.03 | 15.5 | 96 | 4.575 | 8 | 587 | 12 | 20 | 16
活塞杆氮化B线 | 30731 | B | 436.67 | 14.7 | 96 | 4.575 | 8 | 586.25 | 12 | 20 | 16
活塞杆氮化B线 | 30730 | B | 423.66 | 14.8 | 96 | 4.575 | 8.0075 | 587.5 | 12 | 20 | 16
活塞杆氮化B线 | 30721 | A | 346.19 | 9.1 | 60 | 3.875 | 7.9975 | 579 | 7 | 12 | 9.5
活塞杆氮化B线 | 30663 | A | 369.74 | 13.1 | 64 | 2.75 | 9.4 | 582.25 | 7 | 12 | 9.5
活塞杆氮化B线 | 30643 | M | 264.42 | 14.3 | 84 | 2.625 | 8.545 | 588.25 | 12 | 20 | 16
活塞杆氮化B线 | 30642 | B | 328.48 | 15 | 92 | 2.625 | 8.595 | 586.75 | 12 | 20 | 16
活塞杆氮化B线 | 30641 | B | 312.92 | 15.3 | 92 | 2.625 | 8.6375 | 589.25 | 12 | 20 | 16
活塞杆氮化B线 | 30640 | B | 397.38 | 14.3 | 92 | 2.625 | 8.63 | 587.5 | 12 | 20 | 16
活塞杆氮化B线 | 30640 | B | 397.38 | 14.3 | 92 | 2.625 | 8.63 | 587.5 | 12 | 20 | 16
活塞杆氮化B线 | 30639 | B | 430.89 | 14 | 96 | 2.625 | 8.655 | 586.75 | 12 | 20 | 16
活塞杆氮化B线 | 30638 | B | 387.42 | 14.2 | 92 | 2.625 | 8.6625 | 588.5 | 12 | 20 | 16
活塞杆氮化B线 | 30637 | B | 309 | 15.4 | 92 | 2.625 | 8.615 | 587.25 | 12 | 20 | 16
活塞杆氮化B线 | 30636 | O | 282.84 | 15.2 | 88 | 2.625 | 8.6025 | 587.5 | 12 | 20 | 16
活塞杆氮化B线 | 30635 | O | 347.12 | 151 | 96 | 2.625 | 8.64 | 587.5 | 12 | 20 | 16
活塞杆氮化B线 | 30634 | B | 309.73 | 14.6 | 92 | 2.625 | 8.65 | 587.75 | 12 | 20 | 16
活塞杆氮化B线 | 30633 | M | 177.73 | 14 | 80 | 2 | 8.685 | 587.25 | 12 | 20 | 16
活塞杆氮化B线 | 30632 | M | 178.92 | 14.5 | 80 | 2 | 8.665 | 587.75 | 12 | 20 | 16
活塞杆氮化B线 | 30631 | O | 347.12 | 15.5 | 92 | 2 | 8.645 | 587.5 | 12 | 20 | 16
活塞杆氮化B线 | 30630 | O | 321.41 | 15 | 92 | 2 | 8.6875 | 586.5 | 12 | 20 | 16
活塞杆氮化B线 | 30629 | B | 358.64 | 14.1 | 88 | 2 | 8.67 | 587.25 | 12 | 20 | 16
活塞杆氮化B线 | 30628 | O | 347.12 | 14.9 | 92 | 2 | 8.6975 | 586.5 | 12 | 20 | 16
活塞杆氮化B线 | 30627 | B | 404.46 | 13.2 | 92 | 2 | 8.6875 | 586.5 | 12 | 20 | 16
活塞杆氮化B线 | 30626 | B | 281.7 | 14.4 | 80 | 2 | 8.6925 | 585.75 | 12 | 20 | 16
活塞杆氮化B线 | 30625 | O | 347.12 | 14.6 | 92 | 2 | 8.7275 | 587 | 12 | 20 | 16
活塞杆氮化B线 | 30623 | B | 303.21 | 14.5 | 84 | 2 | 8.675 | 587.25 | 12 | 20 | 16
活塞杆氮化B线 | 30622 | M | 215.28 | 13.8 | 76 | 2 | 8.7 | 588 | 12 | 20 | 16
活塞杆氮化B线 | 30621 | C | 238.09 | 14 | 84 | 2 | 8.7325 | 587.25 | 12 | 20 | 16
活塞杆氮化B线 | 30620 | M | 88.92 | 13.8 | 76 | 2 | 8 | 585.25 | 12 | 20 | 16
活塞杆氮化B线 | 30619 | C | 169.45 | 14.1 | 72 | 2 | 7.975 | 587.25 | 12 | 20 | 16
活塞杆氮化B线 | 30618 | B | 363.26 | 13.2 | 84 | 2 | 8 | 586.5 | 12 | 20 | 16
活塞杆氮化B线 | 30616 | M | 181.03 | 14.2 | 76 | 2 | 8 | 588.5 | 12 | 20 | 16
活塞杆氮化B线 | 30614 | O | 308.55 | 14 | 88 | 2 | 8 | 587.75 | 12 | 20 | 16
活塞杆氮化B线 | 30613 | C | 240.13 | 14.4 | 76 | 1.875 | 8 | 588.25 | 12 | 20 | 16
活塞杆氮化B线 | 30612 | B | 322.57 | 15 | 84 | 1.875 | 8 | 586.25 | 12 | 20 | 16
活塞杆氮化B线 | 30611 | B | 247.68 | 13.8 | 76 | 1.875 | 8 | 583 | 12 | 20 | 16
活塞杆氮化B线 | 30610 | C | 277.43 | 15.2 | 76 | 1.875 | 8.01 | 587.75 | 12 | 20 | 16
活塞杆氮化B线 | 30608 | B | 372.17 | 13.9 | 84 | 1.875 | 8 | 585.25 | 12 | 20 | 16
活塞杆氮化B线 | 30607 | C | 326.93 | 15.4 | 84 | 1.875 | 8 | 588.25 | 12 | 20 | 16
活塞杆氮化B线 | 30606 | C | 247.08 | 15.1 | 76 | 1.875 | 8 | 587 | 12 | 20 | 16
活塞杆氮化B线 | 30605 | M | 180.38 | 14.3 | 76 | 1.875 | 8 | 588.5 | 12 | 20 | 16
活塞杆氮化B线 | 30603 | O | 367.32 | 16.1 | 88 | 1.875 | 8 | 587.5 | 12 | 20 | 16
活塞杆氮化B线 | 30602 | B | 402.6 | 14.2 | 84 | 1.875 | 8 | 587.5 | 12 | 20 | 16
活塞杆氮化B线 | 30601 | O | 367.32 | 15.1 | 84 | 1.875 | 8.0025 | 585.5 | 12 | 20 | 16
活塞杆氮化B线 | 30600 | M | 63.1 | 16.3 | 76 | 1.875 | 8 | 586.25 | 12 | 20 | 16
活塞杆氮化B线 | 30599 | M | 137.43 | 13.4 | 72 | 1.875 | 8.0025 | 586.5 | 12 | 20 | 16
活塞杆氮化B线 | 30598 | M | 109.76 | 13.6 | 72 | 1.875 | 7.995 | 588 | 12 | 20 | 16
活塞杆氮化B线 | 30597 | M | 181.08 | 13.5 | 72 | 1.875 | 8.0025 | 587.75 | 12 | 20 | 16
活塞杆氮化B线 | 30596 | B | 326.52 | 14.2 | 80 | 1.875 | 8 | 586.5 | 12 | 20 | 16
活塞杆氮化B线 | 30595 | B | 352.8 | 13.6 | 80 | 1.875 | 8 | 586.25 | 12 | 20 | 16
活塞杆氮化B线 | 30594 | B | 404.19 | 13.1 | 84 | 1.875 | 8 | 587 | 12 | 20 | 16
活塞杆氮化B线 | 30593 | B | 404.35 | 12.8 | 84 | 1.875 | 8 | 585.75 | 12 | 20 | 16
活塞杆氮化B线 | 30592 | B | 422.82 | 14.6 | 84 | 1.875 | 8 | 584.25 | 12 | 20 | 16
活塞杆氮化B线 | 30591 | B | 406.74 | 15 | 84 | 1.875 | 8.0025 | 586.75 | 12 | 20 | 16
活塞杆氮化B线 | 30589 | O | 347.12 | 16 | 84 | 1.875 | 8.0025 | 588.5 | 12 | 20 | 16
活塞杆氮化B线 | 30583 | B | 343.76 | 14.5 | 30 | 1.875 | 7.9975 | 585 | 12 | 20 | 16
活塞杆氮化B线 | 30582 | B | 283.31 | 14.8 | 45 | 1.875 | 8 | 582 | 12 | 20 | 16
活塞杆氮化B线 | 30581 | B | 275.32 | 14.2 | 72 | 1.875 | 7.9975 | 585.75 | 12 | 20 | 16
活塞杆氮化B线 | 30580 | M | 201.63 | 13.7 | 72 | 1.875 | 8 | 587 | 12 | 20 | 16
活塞杆氮化B线 | 30579 | M | 181.08 | 14.1 | 72 | 1.875 | 8.0025 | 587.25 | 12 | 20 | 16
活塞杆氮化B线 | 30578 | O | 309.16 | 15.8 | 88 | 2 | 7.9975 | 585 | 12 | 20 | 16
活塞杆氮化B线 | 30577 | O | 351.59 | 16.3 | 84 | 2 | 8.0025 | 588.25 | 12 | 20 | 16
活塞杆氮化B线 | 30576 | O | 366.71 | 16 | 84 | 2 | 8 | 586 | 12 | 20 | 16
活塞杆氮化B线 | 30575 | B | 439.09 | 14.4 | 84 | 2 | 8 | 584.75 | 12 | 20 | 16
活塞杆氮化B线 | 30574 | B | 276.41 | 14.5 | 76 | 2 | 8 | 587.25 | 12 | 20 | 16
活塞杆氮化B线 | 30573 | B | 329.7 | 14.2 | 80 | 2 | 8 | 585.5 | 12 | 20 | 16
活塞杆氮化B线 | 30572 | B | 286.14 | 15.4 | 76 | 2 | 8 | 586.75 | 12 | 20 | 16
活塞杆氮化B线 | 30571 | O | 368.16 | 15.6 | 88 | 2 | 8 | 585.5 | 12 | 20 | 16
活塞杆氮化B线 | 30570 | O | 367.32 | 15.4 | 88 | 2 | 8 | 588.75 | 12 | 20 | 16
活塞杆氮化B线 | 30569 | B | 357.15 | 14.8 | 80 | 2 | 8 | 585.25 | 12 | 20 | 16
活塞杆氮化B线 | 30568 | O | 341 | 15.3 | 84 | 2 | 8 | 586.75 | 12 | 20 | 16
活塞杆氮化B线 | 30567 | B | 281.7 | 14.7 | 72 | 2 | 8 | 586.5 | 12 | 20 | 16
活塞杆氮化B线 | 30566 | B | 509.3 | 14.5 | 96 | 2 | 8.0025 | 582.25 | 12 | 20 | 16
活塞杆氮化B线 | 30565 | B | 490.73 | 14.7 | 84 | 2 | 8 | 584.5 | 12 | 20 | 16
活塞杆氮化B线 | 30564 | O | 308.55 | 15.1 | 84 | 2 | 8 | 586.25 | 12 | 20 | 16
活塞杆氮化B线 | 30563 | O | 339.16 | 15.2 | 84 | 2 | 8 | 589 | 12 | 20 | 16
活塞杆氮化B线 | 30562 | B | 475.03 | 14.5 | 84 | 2 | 8 | 584.25 | 12 | 20 | 16
活塞杆氮化B线 | 30561 | O | 347.91 | 15.3 | 84 | 2 | 8 | 586.75 | 12 | 20 | 16
活塞杆氮化B线 | 30560 | C | 230.53 | 15 | 72 | 2 | 8 | 588.25 | 12 | 20 | 16
活塞杆氮化B线 | 30559 | B | 334.95 | 15 | 80 | 2 | 8 | 585.25 | 12 | 20 | 16
活塞杆氮化B线 | 30558 | B | 554.8 | 15.1 | 96 | 2 | 8 | 585.75 | 12 | 20 | 16
活塞杆氮化B线 | 30557 | B | 359.58 | 15.1 | 80 | 2 | 8 | 584.25 | 12 | 20 | 16
活塞杆氮化B线 | 30556 | B | 356.54 | 15.6 | 80 | 2 | 8 | 588 | 12 | 20 | 16
活塞杆氮化B线 | 30538 | B | 327.96 | 16.4 | 80 | 1.875 | 7.9975 | 586 | 12 | 20 | 16
活塞杆氮化B线 | 30532 | A | 382.86 | 12.3 | 60 | 1.875 | 8 | 580.5 | 7 | 12 | 9.5
活塞杆氮化B线 | 30455 | B | 406.99 | 14.4 | 84 | 2 | 10.25 | 585.75 | 12 | 20 | 16
活塞杆氮化B线 | 30454 | O | 364.26 | 15.3 | 84 | 2 | 10.2525 | 587 | 12 | 20 | 16
活塞杆氮化B线 | 30453 | B | 396.53 | 14.4 | 80 | 2 | 10.25 | 586 | 12 | 20 | 16
活塞杆氮化B线 | 30452 | D | 616.08 | 14.7 | 96 | 2 | 10.25 | 583.75 | 12 | 20 | 16
活塞杆氮化B线 | 30451 | O | 367.32 | 15.5 | 84 | 2 | 10.2475 | 586.25 | 12 | 20 | 16
活塞杆氮化B线 | 30450 | O | 359.97 | 15.5 | 84 | 1.8 | 10.25 | 586.5 | 12 | 20 | 16
活塞杆氮化B线 | 30449 | M | 177.84 | 13.9 | 72 | 1.8 | 10.25 | 587.5 | 12 | 20 | 16
活塞杆氮化B线 | 30448 | B | 382.05 | 15 | 80 | 1.8 | 10.2525 | 585.5 | 12 | 20 | 16
活塞杆氮化B线 | 30447 | C | 410.78 | 15.1 | 84 | 1.8 | 10.25 | 585.5 | 12 | 20 | 16
活塞杆氮化B线 | 30446 | O | 359.97 | 15.8 | 84 | 1.8 | 10.25 | 585.5 | 12 | 20 | 16
活塞杆氮化B线 | 30444 | B | 451.45 | 14.8 | 84 | 1.8 | 10.25 | 580.75 | 12 | 20 | 16
活塞杆氮化B线 | 30443 | M | 168.28 | 15.3 | 72 | 1.8 | 10.25 | 588.75 | 12 | 20 | 16
活塞杆氮化B线 | 30442 | D | 269.64 | 15.7 | 72 | 1.8 | 10.25 | 584.75 | 12 | 20 | 16
活塞杆氮化B线 | 30441 | C | 311.26 | 15.8 | 80 | 1.8 | 10.25 | 588.75 | 12 | 20 | 16
活塞杆氮化B线 | 30440 | C | 340.46 | 15.8 | 80 | 1.8 | 10.25 | 585.75 | 12 | 20 | 16
活塞杆氮化B线 | 30439 | B | 385.11 | 15.6 | 80 | 1.8 | 10.25 | 587.25 | 12 | 20 | 16
活塞杆氮化B线 | 30438 | O | 347.12 | 15.6 | 84 | 1.8 | 10.25 | 585.75 | 12 | 20 | 16
活塞杆氮化B线 | 30437 | M | 178.08 | 13.8 | 72 | 1.8 | 10.25 | 585 | 12 | 20 | 16
活塞杆氮化B线 | 30435 | B | 336.3 | 15.9 | 80 | 1.8 | 9.2575 | 585.25 | 12 | 20 | 16
活塞杆氮化B线 | 30434 | D | 238.2 | 15.4 | 72 | 1.8 | 9.25 | 588.5 | 12 | 20 | 16
活塞杆氮化B线 | 30433 | D | 150.89 | 15.3 | 68 | 1.8 | 9.2475 | 584.5 | 12 | 20 | 16
活塞杆氮化B线 | 30432 | D | 150.72 | 15.2 | 68 | 1.8 | 9.25 | 589 | 12 | 20 | 16
活塞杆氮化B线 | 30431 | D | 151.22 | 15 | 68 | 1.8 | 9.255 | 584.75 | 12 | 20 | 16
活塞杆氮化B线 | 30430 | D | 151.56 | 15 | 68 | 1.8 | 9.25 | 586.25 | 12 | 20 | 16
活塞杆氮化B线 | 30427 | B | 522.04 | 14.1 | 96 | 2.75 | 9.25 | 582 | 12 | 20 | 16
活塞杆氮化B线 | 30426 | O | 267.53 | 15.4 | 80 | 2.75 | 9.25 | 586.75 | 12 | 20 | 16
活塞杆氮化B线 | 30425 | C | 535.19 | 14.8 | 96 | 2.75 | 9.25 | 583.75 | 12 | 20 | 16
活塞杆氮化B线 | 30424 | D | 336.29 | 14.6 | 80 | 2.75 | 9.25 | 585.75 | 12 | 20 | 16
活塞杆氮化B线 | 30423 | D | 148.87 | 15.2 | 68 | 2.75 | 9.25 | 587.25 | 12 | 20 | 16
活塞杆氮化B线 | 30422 | D | 146.55 | 14.9 | 68 | 2.75 | 9.2525 | 585.5 | 12 | 20 | 16
活塞杆氮化B线 | 30420 | O | 367.32 | 15.9 | 84 | 2.75 | 9.25 | 591.25 | 12 | 20 | 16
活塞杆氮化B线 | 30418 | B | 484.9 | 14.6 | 84 | 2.75 | 9.25 | 582 | 12 | 20 | 16
活塞杆氮化B线 | 30417 | M | 105.49 | 17.2 | 84 | 2.75 | 9.25 | 584.75 | 12 | 20 | 16
活塞杆氮化B线 | 30416 | O | 339.77 | 15.8 | 84 | 2.75 | 9.25 | 587 | 12 | 20 | 16
活塞杆氮化B线 | 30415 | D | 348.3 | 14.7 | 80 | 2.75 | 9.25 | 586 | 12 | 20 | 16
活塞杆氮化B线 | 30414 | B | 480.57 | 14.6 | 84 | 2.75 | 9.2525 | 584.25 | 12 | 20 | 16
活塞杆氮化B线 | 30413 | D | 330.82 | 14.2 | 80 | 2.75 | 9.25 | 585.25 | 12 | 20 | 16
活塞杆氮化B线 | 30412 | B | 281.7 | 14.9 | 72 | 2.75 | 9.25 | 587.5 | 12 | 20 | 16
活塞杆氮化B线 | 30411 | B | 311.89 | 14.6 | 80 | 2.75 | 9.25 | 583 | 12 | 20 | 16
活塞杆氮化B线 | 30410 | C | 385.32 | 14.6 | 80 | 2.75 | 9.25 | 584.5 | 12 | 20 | 16
活塞杆氮化B线 | 30409 | C | 424.77 | 14.8 | 84 | 2.75 | 9.25 | 586 | 12 | 20 | 16
活塞杆氮化B线 | 30408 | B | 375.11 | 14.8 | 80 | 2.75 | 9.25 | 586.25 | 12 | 20 | 16
活塞杆氮化B线 | 30407 | M | 165.48 | 13.3 | 72 | 2.75 | 9.25 | 589 | 12 | 20 | 16
活塞杆氮化B线 | 30406 | M | 193.49 | 13.1 | 72 | 2.75 | 9.25 | 582 | 12 | 20 | 16
活塞杆氮化B线 | 30405 | O | 355.08 | 16 | 84 | 2.75 | 9.25 | 585.75 | 12 | 20 | 16
活塞杆氮化B线 | 30404 | B | 536.4 | 15.1 | 96 | 2.75 | 9.25 | 585 | 12 | 20 | 16
活塞杆氮化B线 | 30403 | B | 535.49 | 15.4 | 96 | 2.75 | 9.333333 | 583.25 | 12 | 20 | 16
活塞杆氮化B线 | 30402 | M | 147.17 | 14.1 | 72 | 2.75 | 9.25 | 586.75 | 12 | 20 | 16
活塞杆氮化B线 | 30401 | B | 466.91 | 15.1 | 84 | 3.25 | 9.25 | 585.75 | 12 | 20 | 16
活塞杆氮化B线 | 30400 | B | 384.18 | 15.3 | 80 | 3.25 | 9.25 | 587.25 | 12 | 20 | 16
活塞杆氮化B线 | 30399 | C | 436.62 | 15.3 | 84 | 3.25 | 9.25 | 582.5 | 12 | 20 | 16
活塞杆氮化B线 | 30398 | C | 322.35 | 16.1 | 76 | 3.25 | 9.25 | 588 | 12 | 20 | 16
活塞杆氮化B线 | 30397 | C | 427.98 | 14.7 | 80 | 3.25 | 9.25 | 584 | 12 | 20 | 16
活塞杆氮化B线 | 30396 | B | 325.55 | 15.4 | 76 | 3.25 | 9.2525 | 585.25 | 12 | 20 | 16
活塞杆氮化B线 | 30395 | C | 545.04 | 16 | 92 | 3.25 | 9.25 | 583.25 | 12 | 20 | 16
活塞杆氮化B线 | 30394 | B | 247.68 | 16.2 | 72 | 3.25 | 9.245 | 587.5 | 12 | 20 | 16
活塞杆氮化B线 | 30393 | B | 415.6 | 14.7 | 84 | 3.25 | 9.25 | 583.75 | 12 | 20 | 16
活塞杆氮化B线 | 30392 | C | 323.71 | 16 | 80 | 3.25 | 9.25 | 584.25 | 12 | 20 | 16
活塞杆氮化B线 | 30391 | C | 308.3 | 19.4 | 80 | 3.25 | 9.25 | 588.75 | 12 | 20 | 16
活塞杆氮化B线 | 30390 | B | 478.65 | 14 | 84 | 3.25 | 9.25 | 583.5 | 12 | 20 | 16
活塞杆氮化B线 | 30389 | B | 431.97 | 14.8 | 84 | 3.25 | 9.2475 | 584.25 | 12 | 20 | 16
活塞杆氮化B线 | 30388 | C | 328.2 | 16.6 | 80 | 3.25 | 8.5025 | 586.25 | 12 | 20 | 16
活塞杆氮化B线 | 30387 | B | 309.7 | 16.8 | 80 | 3.25 | 8.5 | 589.25 | 12 | 20 | 16
活塞杆氮化B线 | 30386 | B | 280.89 | 15.4 | 72 | 3.25 | 8.5 | 584 | 12 | 20 | 16
活塞杆氮化B线 | 30385 | C | 243.29 | 16.4 | 72 | 3.25 | 8.5 | 589.75 | 12 | 20 | 16
活塞杆氮化B线 | 30384 | M | 258.3 | 14.1 | 72 | 3.25 | 8.4975 | 584 | 12 | 20 | 16
活塞杆氮化B线 | 30383 | O | 196.02 | 16.1 | 72 | 3.25 | 8.5075 | 587.25 | 12 | 20 | 16
活塞杆氮化B线 | 30382 | O | 211.82 | 16.6 | 76 | 3.25 | 8.5 | 586 | 12 | 20 | 16
活塞杆氮化B线 | 30381 | B | 482.51 | 15.1 | 84 | 3.5 | 8.5 | 581.25 | 12 | 20 | 16
活塞杆氮化B线 | 30379 | B | 312.51 | 16.2 | 80 | 3.5 | 8.5 | 587.75 | 12 | 20 | 16
活塞杆氮化B线 | 30378 | C | 203.01 | 16.1 | 72 | 3.5 | 8.5 | 586.25 | 12 | 20 | 16
活塞杆氮化B线 | 30377 | O | 474.29 | 16.6 | 88 | 3.5 | 8.5 | 585.25 | 12 | 20 | 16
活塞杆氮化B线 | 30376 | B | 527.32 | 16.8 | 96 | 3.5 | 8.5 | 582.5 | 12 | 20 | 16
活塞杆氮化B线 | 30376 | B | 527.32 | 16.8 | 96 | 3.5 | 8.5 | 582.5 | 12 | 20 | 16
活塞杆氮化B线 | 30375 | C | 413.11 | 15.7 | 84 | 3.5 | 8.5 | 584.25 | 12 | 20 | 16
活塞杆氮化B线 | 30374 | D | 328.3 | 15.5 | 80 | 3.5 | 8.5 | 587.75 | 12 | 20 | 16
活塞杆氮化B线 | 30373 | B | 324.16 | 15.5 | 80 | 3.5 | 8.5 | 585.5 | 12 | 20 | 16
活塞杆氮化B线 | 30372 | C | 281.82 | 15.2 | 72 | 3.5 | 8.5 | 585 | 12 | 20 | 16
活塞杆氮化B线 | 30371 | C | 523.09 | 15 | 96 | 3.5 | 8.5 | 583.5 | 12 | 20 | 16
活塞杆氮化B线 | 30370 | B | 524.1 | 14.8 | 96 | 3.5 | 8.5 | 585.75 | 12 | 20 | 16
活塞杆氮化B线 | 30369 | B | 526.68 | 15 | 96 | 3.5 | 8.5 | 584.5 | 12 | 20 | 16
活塞杆氮化B线 | 30368 | C | 520.53 | 14.6 | 96 | 3.5 | 8.5 | 582.75 | 12 | 20 | 16
活塞杆氮化B线 | 30367 | B | 312.28 | 15.5 | 80 | 3.5 | 8.5 | 586.5 | 12 | 20 | 16
活塞杆氮化B线 | 30366 | B | 282.12 | 14.8 | 76 | 3.5 | 8.5 | 587.75 | 12 | 20 | 16
活塞杆氮化B线 | 30365 | M | 168.84 | 15.4 | 76 | 3.5 | 8.5 | 586.25 | 12 | 20 | 16
活塞杆氮化B线 | 30364 | O | 367.32 | 16.3 | 88 | 3.5 | 8.5 | 586 | 12 | 20 | 16
活塞杆氮化B线 | 30363 | O | 358.75 | 16.8 | 88 | 3.5 | 8.5 | 585 | 12 | 20 | 16
活塞杆氮化B线 | 30362 | O | 366.71 | 16.5 | 88 | 3.5 | 8.5 | 588 | 12 | 20 | 16
活塞杆氮化B线 | 30361 | B | 318.6 | 16.8 | 84 | 3.5 | 8.5 | 587 | 12 | 20 | 16
活塞杆氮化B线 | 30360 | B | 324 | 16.8 | 84 | 3.5 | 8.4975 | 587.25 | 12 | 20 | 16
活塞杆氮化B线 | 30359 | B | 312.6 | 16.7 | 84 | 3.5 | 8.5025 | 585.25 | 12 | 20 | 16
活塞杆氮化B线 | 30358 | C | 514.2 | 15.7 | 100 | 3.5 | 8.5 | 586 | 12 | 20 | 16
活塞杆氮化B线 | 30344 | C | 294.52 | 16.5 | 80 | 3.25 | 8.505 | 585.75 | 12 | 20 | 16
活塞杆氮化B线 | 30332 | J | 351 | 13.1 | 60 | 3.25 | 8.99 | 583.25 | 4 | 7 | 5.5
活塞杆氮化B线 | 30304 | A | 381.17 | 13.1 | 60 | 3.5 | 8.99 | 583 | 7 | 12 | 9.5
活塞杆氮化B线 | 30275 | A | 495.79 | 10.4 | 60 | 3.45 | 8.99 | 579.75 | 7 | 12 | 9.5
活塞杆氮化B线 | 30250 | B | 426.75 | 14.2 | 96 | 2.625 | 8.8625 | 583.5 | 12 | 20 | 16
活塞杆氮化B线 | 30249 | O | 347.12 | 15.1 | 96 | 2.625 | 8.835 | 588 | 12 | 20 | 16
活塞杆氮化B线 | 30248 | C | 357.09 | 14.7 | 92 | 2.625 | 8.84 | 583.75 | 12 | 20 | 16
活塞杆氮化B线 | 30246 | B | 227.08 | 13.6 | 84 | 3 | 8.82 | 588.25 | 12 | 20 | 16
活塞杆氮化B线 | 30245 | B | 355.27 | 14.6 | 92 | 3 | 8.815 | 586.75 | 12 | 20 | 16
活塞杆氮化B线 | 30244 | C | 393.35 | 14.8 | 92 | 3 | 8.8375 | 585.75 | 12 | 20 | 16
活塞杆氮化B线 | 30243 | M | 281.13 | 14.7 | 84 | 3 | 8.825 | 585.5 | 12 | 20 | 16
活塞杆氮化B线 | 30242 | C | 202.2 | 16.7 | 84 | 3 | 8.82 | 588.25 | 12 | 20 | 16
活塞杆氮化B线 | 30241 | M | 203.35 | 14.5 | 84 | 3 | 8.81 | 585 | 12 | 20 | 16
活塞杆氮化B线 | 30240 | B | 93.58 | 14.1 | 80 | 3 | 8.845 | 586.5 | 12 | 20 | 16
活塞杆氮化B线 | 30239 | B | 289.47 | 14.4 | 84 | 3 | 8.815 | 584 | 12 | 20 | 16
活塞杆氮化B线 | 30238 | C | 309.06 | 15.9 | 92 | 3 | 8.7975 | 586 | 12 | 20 | 16
活塞杆氮化B线 | 30237 | C | 361.12 | 15.5 | 92 | 3 | 8.8175 | 585.75 | 12 | 20 | 16
活塞杆氮化B线 | 30236 | M | 103.57 | 14.3 | 80 | 3 | 8.835 | 584.25 | 12 | 20 | 16
活塞杆氮化B线 | 30235 | B | 452.4 | 15.9 | 96 | 3 | 8.0075 | 586.5 | 12 | 20 | 16
活塞杆氮化B线 | 30234 | C | 399.96 | 15.3 | 92 | 3 | 8.015 | 582.5 | 12 | 20 | 16
活塞杆氮化B线 | 30233 | B | 184.27 | 15.5 | 30 | 3 | 8.0275 | 582 | 12 | 20 | 16
活塞杆氮化B线 | 30231 | O | 293.86 | 14.7 | 88 | 2.875 | 8.1475 | 585.25 | 12 | 20 | 16
活塞杆氮化B线 | 30229 | C | 417.98 | 14.2 | 96 | 2.875 | 8.1525 | 580.75 | 12 | 20 | 16
活塞杆氮化B线 | 30228 | B | 472.97 | 13.5 | 96 | 2.875 | 8.1375 | 581.25 | 12 | 20 | 16
活塞杆氮化B线 | 30227 | C | 425.3 | 15 | 96 | 2.875 | 8.095 | 585.75 | 12 | 20 | 16
活塞杆氮化B线 | 30226 | B | 540.75 | 15.7 | 108 | 2.875 | 8.1125 | 584.75 | 12 | 20 | 16
活塞杆氮化B线 | 30225 | O | 191.32 | 15.7 | 92 | 2.875 | 8.1475 | 588.25 | 12 | 20 | 16
活塞杆氮化B线 | 30224 | C | 346.43 | 14 | 92 | 2.875 | 8.1275 | 586.75 | 12 | 20 | 16
活塞杆氮化B线 | 30223 | C | 380.61 | 14.5 | 92 | 2.875 | 8.155 | 586 | 12 | 20 | 16
活塞杆氮化B线 | 30222 | M | 168.39 | 14.1 | 80 | 2.875 | 8.16 | 588 | 12 | 20 | 16
活塞杆氮化B线 | 30219 | C | 327.36 | 14.5 | 92 | 2.875 | 8.21 | 587.25 | 12 | 20 | 16
活塞杆氮化B线 | 30218 | O | 257.68 | 15.7 | 92 | 2.875 | 8.15 | 586.75 | 12 | 20 | 16
活塞杆氮化B线 | 30217 | C | 324.19 | 14.3 | 92 | 2.875 | 8.16 | 585.5 | 12 | 20 | 16
活塞杆氮化B线 | 30216 | O | 258.54 | 15.8 | 92 | 2.875 | 8.175 | 588.25 | 12 | 20 | 16
活塞杆氮化B线 | 30215 | B | 312.2 | 15.3 | 92 | 2.875 | 8.195 | 586.25 | 12 | 20 | 16
活塞杆氮化B线 | 30214 | C | 363.06 | 15.4 | 92 | 2.875 | 8.1175 | 588.25 | 12 | 20 | 16
活塞杆氮化B线 | 30213 | C | 380.45 | 15 | 92 | 2.875 | 8.1525 | 584.75 | 12 | 20 | 16
活塞杆氮化B线 | 30212 | M | 286.44 | 14.2 | 84 | 2.875 | 8.1675 | 585.5 | 12 | 20 | 16
活塞杆氮化B线 | 30210 | M | 167.54 | 14.1 | 80 | 2.875 | 8.175 | 586 | 12 | 20 | 16
活塞杆氮化B线 | 30209 | B | 326.52 | 14.5 | 92 | 2.875 | 8.145 | 586 | 12 | 20 | 16
活塞杆氮化B线 | 30208 | O | 330.59 | 15 | 96 | 2.875 | 8.1725 | 587 | 12 | 20 | 16
活塞杆氮化B线 | 30207 | O | 367.32 | 16.3 | 96 | 2.875 | 8.1525 | 587.75 | 12 | 20 | 16
活塞杆氮化B线 | 30206 | O | 367.32 | 15.9 | 96 | 3 | 8.1625 | 586.75 | 12 | 20 | 16
活塞杆氮化B线 | 30205 | B | 353.61 | 15 | 92 | 3 | 8.17 | 586.5 | 12 | 20 | 16
活塞杆氮化B线 | 30204 | B | 363.3 | 14.9 | 92 | 3 | 8.1975 | 585.75 | 12 | 20 | 16
活塞杆氮化B线 | 30203 | B | 334.38 | 14.9 | 92 | 3 | 8.19 | 587.75 | 12 | 20 | 16
活塞杆氮化B线 | 30202 | B | 335.25 | 14.9 | 92 | 3 | 8.16 | 586 | 12 | 20 | 16
活塞杆氮化B线 | 30201 | B | 319.31 | 15.3 | 92 | 3 | 8.1725 | 586.5 | 12 | 20 | 16
活塞杆氮化B线 | 30200 | M | 60.96 | 14.3 | 80 | 3 | 8.215 | 583.25 | 12 | 20 | 16
活塞杆氮化B线 | 30199 | B | 378.6 | 15.3 | 92 | 3 | 8.125 | 587.75 | 12 | 20 | 16
活塞杆氮化B线 | 30198 | O | 367.32 | 15.2 | 96 | 3 | 8.165 | 586.5 | 12 | 20 | 16
活塞杆氮化B线 | 30197 | B | 359.14 | 15 | 92 | 3 | 8.1825 | 586.75 | 12 | 20 | 16
活塞杆氮化B线 | 30196 | M | 87.12 | 14.8 | 80 | 3 | 8.2025 | 586.75 | 12 | 20 | 16
活塞杆氮化B线 | 30195 | B | 332.4 | 16.2 | 92 | 3 | 8.175 | 588.75 | 12 | 20 | 16
活塞杆氮化B线 | 30194 | O | 367.32 | 14.7 | 96 | 3 | 8.18 | 586.25 | 12 | 20 | 16
活塞杆氮化B线 | 30193 | B | 318.9 | 15.5 | 92 | 3 | 7.25 | 586.25 | 12 | 20 | 16
活塞杆氮化B线 | 30192 | B | 20.48 | 15.8 | 80 | 3 | 7.245 | 587.25 | 12 | 20 | 16
活塞杆氮化B线 | 30189 | B | 206.57 | 15.8 | 80 | 3 | 7.25 | 583.75 | 12 | 20 | 16
活塞杆氮化B线 | 30188 | B | 204.12 | 15.3 | 80 | 3 | 7.25 | 586.25 | 12 | 20 | 16
活塞杆氮化B线 | 30187 | O | 347.12 | 15.4 | 96 | 3 | 7.25 | 587.75 | 12 | 20 | 16
活塞杆氮化B线 | 30186 | B | 333.6 | 13.7 | 88 | 3 | 7.25 | 587 | 12 | 20 | 16
活塞杆氮化B线 | 30185 | B | 337.17 | 13 | 88 | 3 | 7.2525 | 583 | 12 | 20 | 16
活塞杆氮化B线 | 30185 | B | 337.17 | 13 | 88 | 3 | 7.2525 | 583 | 12 | 20 | 16
活塞杆氮化B线 | 30184 | B | 335.19 | 14.9 | 88 | 3 | 7.2425 | 588 | 12 | 20 | 16
活塞杆氮化B线 | 30183 | C | 442.97 | 14.9 | 88 | 3 | 7.2475 | 585.25 | 12 | 20 | 16
活塞杆氮化B线 | 30182 | B | 316.43 | 14.5 | 84 | 3 | 7.2475 | 586 | 12 | 20 | 16
活塞杆氮化B线 | 30181 | O | 367.32 | 15.9 | 88 | 3 | 7.25 | 587.5 | 12 | 20 | 16
活塞杆氮化B线 | 30180 | B | 358.88 | 14.6 | 84 | 3 | 7.2475 | 585.75 | 12 | 20 | 16
活塞杆氮化B线 | 30179 | O | 367.32 | 14.2 | 88 | 3 | 7.245 | 586 | 12 | 20 | 16
活塞杆氮化B线 | 30177 | O | 365.48 | 13.9 | 88 | 3 | 7.25 | 584.75 | 12 | 20 | 16
活塞杆氮化B线 | 30176 | C | 318.24 | 14 | 84 | 3 | 7.2575 | 587.5 | 12 | 20 | 16
活塞杆氮化B线 | 30175 | M | 139.32 | 14.1 | 72 | 3 | 7.25 | 586.25 | 12 | 20 | 16
活塞杆氮化B线 | 30174 | M | 82.35 | 14.3 | 72 | 3 | 7.2525 | 584.5 | 12 | 20 | 16
活塞杆氮化B线 | 30173 | B | 374.4 | 15.2 | 84 | 3 | 7.25 | 586.25 | 12 | 20 | 16
活塞杆氮化B线 | 30172 | M | 177.96 | 14.5 | 72 | 3 | 7.255 | 585 | 12 | 20 | 16
活塞杆氮化B线 | 30171 | B | 282.21 | 15.3 | 80 | 3 | 7.25 | 588.25 | 12 | 20 | 16
活塞杆氮化B线 | 30170 | C | 400.92 | 15.5 | 88 | 3 | 7.25 | 587.25 | 12 | 20 | 16
活塞杆氮化B线 | 30168 | B | 367.5 | 14.8 | 84 | 3 | 7.25 | 582.5 | 12 | 20 | 16
活塞杆氮化B线 | 30167 | O | 353.85 | 15.5 | 88 | 3 | 7.2525 | 584 | 12 | 20 | 16
活塞杆氮化B线 | 30166 | M | 109.09 | 14.8 | 72 | 3 | 7.25 | 584 | 12 | 20 | 16
活塞杆氮化B线 | 30165 | B | 255.06 | 14.6 | 76 | 3 | 7.2475 | 585.5 | 12 | 20 | 16
活塞杆氮化B线 | 30164 | C | 306.96 | 14.7 | 84 | 3 | 7.25 | 586.25 | 12 | 20 | 16
活塞杆氮化B线 | 30163 | C | 358.81 | 14.9 | 84 | 3.75 | 7.245 | 586.5 | 12 | 20 | 16
活塞杆氮化B线 | 30162 | B | 250.61 | 15 | 84 | 3.75 | 7.2525 | 583.75 | 12 | 20 | 16
活塞杆氮化B线 | 30161 | M | 151.05 | 14.5 | 72 | 3.75 | 7.2525 | 588.25 | 12 | 20 | 16
活塞杆氮化B线 | 30160 | B | 276.91 | 14.6 | 76 | 3.75 | 7.2475 | 584.5 | 12 | 20 | 16
活塞杆氮化B线 | 30159 | C | 317.43 | 15.1 | 84 | 3.75 | 7.25 | 585.5 | 12 | 20 | 16
活塞杆氮化B线 | 30158 | C | 328.96 | 14.7 | 84 | 3.75 | 7.25 | 588.25 | 12 | 20 | 16
活塞杆氮化B线 | 30157 | C | 244.61 | 14.7 | 76 | 3.75 | 7.2525 | 584 | 12 | 20 | 16
活塞杆氮化B线 | 30156 | B | 341.24 | 14.7 | 84 | 3.75 | 7.25 | 585.25 | 12 | 20 | 16
活塞杆氮化B线 | 30155 | M | 180.48 | 14 | 72 | 3.75 | 7.2475 | 587.25 | 12 | 20 | 16
活塞杆氮化B线 | 30154 | B | 315.13 | 14.9 | 84 | 3.75 | 7.25 | 583.25 | 12 | 20 | 16
活塞杆氮化B线 | 30153 | B | 315.44 | 15.5 | 84 | 3.75 | 7.25 | 588.25 | 12 | 20 | 16
活塞杆氮化B线 | 30152 | B | 365.46 | 15.6 | 84 | 3.75 | 7.245 | 586 | 12 | 20 | 16
活塞杆氮化B线 | 30151 | B | 285.39 | 14.3 | 76 | 3.75 | 6.7575 | 587.25 | 12 | 20 | 16
活塞杆氮化B线 | 30150 | M | 180.98 | 14.8 | 72 | 3.75 | 6.7475 | 586.25 | 12 | 20 | 16
活塞杆氮化B线 | 30149 | M | 61.68 | 15.8 | 72 | 3.75 | 6.7525 | 587 | 12 | 20 | 16
活塞杆氮化B线 | 30148 | C | 353.14 | 15.3 | 84 | 3.75 | 6.74 | 585.75 | 12 | 20 | 16
活塞杆氮化B线 | 30146 | C | 503.5 | 15.7 | 96 | 3.75 | 6.75 | 587.75 | 12 | 20 | 16
活塞杆氮化B线 | 30144 | B | 379.64 | 14.6 | 80 | 3.5 | 6.7525 | 586.25 | 12 | 20 | 16
活塞杆氮化B线 | 30143 | C | 357.57 | 14.3 | 80 | 3.5 | 6.75 | 585.5 | 12 | 20 | 16
活塞杆氮化B线 | 30142 | B | 277.31 | 13.4 | 72 | 3.5 | 6.7525 | 584.5 | 12 | 20 | 16
活塞杆氮化B线 | 30141 | B | 288.95 | 13.7 | 72 | 3.5 | 6.745 | 588.75 | 12 | 20 | 16
活塞杆氮化B线 | 30140 | B | 494.85 | 14 | 84 | 3.5 | 6.7475 | 581.5 | 12 | 20 | 16
活塞杆氮化B线 | 30139 | C | 531.19 | 15 | 96 | 3.5 | 6.755 | 585.75 | 12 | 20 | 16
活塞杆氮化B线 | 30138 | C | 365.4 | 14.8 | 80 | 3.5 | 6.75 | 586.75 | 12 | 20 | 16
活塞杆氮化B线 | 30137 | B | 314.58 | 15 | 80 | 3.5 | 6.75 | 584.75 | 12 | 20 | 16
活塞杆氮化B线 | 30136 | O | 358.14 | 16.6 | 84 | 3.5 | 6.7475 | 587.75 | 12 | 20 | 16
活塞杆氮化B线 | 30134 | M | 180.83 | 14 | 68 | 3.5 | 6.7475 | 585 | 12 | 20 | 16
活塞杆氮化B线 | 30133 | M | 198.98 | 13.6 | 68 | 3.5 | 6.75 | 587.25 | 12 | 20 | 16
活塞杆氮化B线 | 30132 | M | 124.98 | 14.2 | 68 | 3.5 | 6.7525 | 586 | 12 | 20 | 16
活塞杆氮化B线 | 30130 | B | 500.13 | 16.6 | 96 | 3.5 | 6.75 | 584.75 | 12 | 20 | 16
活塞杆氮化B线 | 30124 | B | 582.33 | 16.5 | 100 | 3.5 | 6.4975 | 583.25 | 12 | 20 | 16
活塞杆氮化B线 | 30123 | O | 363.03 | 16.8 | 88 | 3.5 | 6.5 | 587.25 | 12 | 20 | 16
活塞杆氮化B线 | 30121 | O | 367.32 | 17.3 | 96 | 3.5 | 6.5 | 587.75 | 12 | 20 | 16
活塞杆氮化B线 | 30105 | B | 527.47 | 15.5 | 92 | 4.125 | 6.4975 | 584.5 | 12 | 20 | 16
活塞杆氮化B线 | 30080 | E | 261.06 | 10.1 | 45 | 4 | 6.485 | 581.5 | 8 | 12 | 10
活塞杆氮化B线 | 30069 | J | 360 | 11.7 | 60 | 4.125 | 6.485 | 585.75 | 4 | 7 | 5.5
活塞杆氮化B线 | 30051 | C | 573.7 | 16 | 108 | 4.625 | 6.75 | 586.75 | 12 | 20 | 16
活塞杆氮化B线 | 30044 | B | 315.63 | 14.9 | 40 | 4.5 | 6.755 | 571 | 12 | 20 | 16
活塞杆氮化B线 | 30040 | B | 230.63 | 14 | 36 | 4.5 | 6.7475 | 575 | 12 | 20 | 16
活塞杆氮化B线 | 30036 | C | 357.9 | 15.5 | 92 | 4.5 | 6.755 | 585.5 | 12 | 20 | 16
活塞杆氮化B线 | 30035 | B | 380.04 | 15.3 | 92 | 4.5 | 6.74 | 587 | 12 | 20 | 16
活塞杆氮化B线 | 30034 | B | 317.38 | 15.3 | 92 | 4.5 | 6.745 | 589.25 | 12 | 20 | 16
活塞杆氮化B线 | 30032 | B | 273.23 | 15.7 | 84 | 4.5 | 6 | 587.25 | 12 | 20 | 16
活塞杆氮化B线 | 30030 | B | 338.63 | 15.2 | 92 | 4.5 | 6.005 | 587.25 | 12 | 20 | 16
活塞杆氮化B线 | 30029 | B | 367.92 | 15 | 92 | 4.5 | 6.0025 | 582.75 | 12 | 20 | 16
活塞杆氮化B线 | 30028 | O | 368.16 | 16.2 | 96 | 4.375 | 6 | 587.25 | 12 | 20 | 16
活塞杆氮化B线 | 30027 | B | 521.31 | 15.5 | 108 | 4.375 | 6.0025 | 586.25 | 12 | 20 | 16
活塞杆氮化B线 | 30026 | B | 375.3 | 15.3 | 92 | 4.375 | 6 | 585 | 12 | 20 | 16
活塞杆氮化B线 | 30025 | B | 527.47 | 15.2 | 108 | 4.375 | 6 | 584.5 | 12 | 20 | 16
活塞杆氮化B线 | 30024 | O | 363.32 | 15.3 | 96 | 4.375 | 6.0025 | 584.75 | 12 | 20 | 16
活塞杆氮化B线 | 30023 | B | 521.75 | 15.2 | 108 | 4.375 | 6.005 | 586.75 | 12 | 20 | 16
活塞杆氮化B线 | 30022 | B | 407.32 | 14.3 | 96 | 4.375 | 6.0125 | 586.25 | 12 | 20 | 16
活塞杆氮化B线 | 30021 | M | 246.99 | 14.9 | 84 | 4.375 | 5.9975 | 587.75 | 12 | 20 | 16
活塞杆氮化B线 | 30020 | M | 159.04 | 14.2 | 80 | 4.375 | 5.995 | 585.25 | 12 | 20 | 16
活塞杆氮化B线 | 30019 | O | 368.16 | 14.8 | 96 | 4.375 | 5.995 | 586 | 12 | 20 | 16
活塞杆氮化B线 | 30018 | B | 368.88 | 15 | 92 | 4.375 | 6 | 586.25 | 12 | 20 | 16
活塞杆氮化B线 | 30017 | O | 368.16 | 15.1 | 96 | 4.375 | 6.0025 | 586.5 | 12 | 20 | 16
活塞杆氮化B线 | 30016 | O | 366.32 | 15.2 | 96 | 4.375 | 6.0025 | 587.5 | 12 | 20 | 16
活塞杆氮化B线 | 30015 | B | 454.3 | 15 | 96 | 4.375 | 6 | 584.5 | 12 | 20 | 16
活塞杆氮化B线 | 30014 | B | 391.28 | 15.1 | 92 | 4.375 | 6.005 | 586 | 12 | 20 | 16
活塞杆氮化B线 | 30013 | O | 275.26 | 15.6 | 88 | 4.375 | 6 | 586.25 | 12 | 20 | 16
活塞杆氮化B线 | 30012 | B | 406.05 | 15.5 | 96 | 4.375 | 6.01 | 584.25 | 12 | 20 | 16
活塞杆氮化B线 | 30011 | B | 370.34 | 15.7 | 92 | 4.375 | 5.9975 | 587.75 | 12 | 20 | 16
活塞杆氮化B线 | 30010 | B | 379.16 | 15.5 | 92 | 4.375 | 6 | 585 | 12 | 20 | 16
活塞杆氮化B线 | 30009 | B | 514.67 | 15.6 | 108 | 4.375 | 6 | 584.75 | 12 | 20 | 16
活塞杆氮化B线 | 30008 | M | 180.93 | 14.6 | 80 | 4.375 | 5.995 | 583.75 | 12 | 20 | 16
活塞杆氮化B线 | 30007 | B | 507.37 | 16 | 108 | 4.375 | 6 | 584.5 | 12 | 20 | 16
活塞杆氮化B线 | 30006 | M | 180.33 | 17 | 80 | 4.375 | 5.995 | 586.25 | 12 | 20 | 16
活塞杆氮化B线 | 30005 | B | 299.01 | 15.7 | 84 | 4.375 | 6 | 589 | 12 | 20 | 16
活塞杆氮化B线 | 29993 | B | 363.69 | 15.5 | 92 | 4.25 | 6.0025 | 586.25 | 12 | 20 | 16
活塞杆氮化B线 | 29991 | B | 315.98 | 15.4 | 92 | 4.25 | 6.0075 | 586.75 | 12 | 20 | 16
活塞杆氮化B线 | 29990 | O | 443.28 | 15.7 | 100 | 4.25 | 5.9975 | 585.5 | 12 | 20 | 16
活塞杆氮化B线 | 29989 | B | 319.28 | 15.1 | 92 | 4.25 | 5.9975 | 587.25 | 12 | 20 | 16
活塞杆氮化B线 | 29986 | O | 443.28 | 15.5 | 100 | 4.7 | 6.005 | 585 | 12 | 20 | 16
活塞杆氮化B线 | 29985 | B | 383.74 | 15.2 | 92 | 4.7 | 6.0025 | 585.75 | 12 | 20 | 16
活塞杆氮化B线 | 29984 | B | 507.36 | 14.9 | 108 | 4.7 | 6 | 585.75 | 12 | 20 | 16
活塞杆氮化B线 | 29983 | O | 449.46 | 14.1 | 100 | 4.7 | 5.99 | 585.25 | 12 | 20 | 16
活塞杆氮化B线 | 29978 | B | 491.56 | 14 | 92 | 4.7 | 6 | 583.75 | 12 | 20 | 16
活塞杆氮化B线 | 29977 | B | 319.5 | 14.3 | 88 | 4.7 | 6 | 587.25 | 12 | 20 | 16
活塞杆氮化B线 | 29976 | O | 368.16 | 14.1 | 92 | 4.7 | 6.0025 | 587.5 | 12 | 20 | 16
活塞杆氮化B线 | 29975 | O | 368.16 | 14 | 92 | 4.7 | 6.0025 | 586.5 | 12 | 20 | 16
活塞杆氮化B线 | 29974 | B | 292.33 | 14.2 | 80 | 4.7 | 6.005 | 586.25 | 12 | 20 | 16
活塞杆氮化B线 | 29973 | B | 493.2 | 14.4 | 92 | 4.7 | 5.9975 | 586 | 12 | 20 | 16
活塞杆氮化B线 | 29972 | M | 236.1 | 14 | 76 | 4.7 | 6 | 587.5 | 12 | 20 | 16
活塞杆氮化B线 | 29971 | M | 203.86 | 14.4 | 80 | 4.7 | 6 | 584.75 | 12 | 20 | 16
活塞杆氮化B线 | 29970 | B | 292.02 | 14.2 | 80 | 4.7 | 6 | 588.5 | 12 | 20 | 16
活塞杆氮化B线 | 29969 | C | 479.89 | 14.6 | 92 | 4.7 | 6 | 581.75 | 12 | 20 | 16
活塞杆氮化B线 | 29968 | O | 368.16 | 14.5 | 92 | 4.7 | 5.995 | 585.75 | 12 | 20 | 16
活塞杆氮化B线 | 29967 | O | 322.14 | 15.6 | 92 | 4.7 | 6.0025 | 588.25 | 12 | 20 | 16
活塞杆氮化B线 | 29966 | B | 367.15 | 15.5 | 88 | 4.7 | 6 | 587.5 | 12 | 20 | 16
活塞杆氮化B线 | 29965 | B | 401.94 | 14.9 | 92 | 4.7 | 5.995 | 581.5 | 12 | 20 | 16
活塞杆氮化B线 | 29951 | B | 402.27 | 14.6 | 88 | 4.5 | 5.995 | 585.5 | 12 | 20 | 16
活塞杆氮化B线 | 29920 | A | 522.38 | 9.9 | 60 | 4.25 | 6 | 581 | 7 | 12 | 9.5
活塞杆氮化B线 | 29898 | A | 355.56 | 10.8 | 60 | 4.25 | 6 | 582.75 | 7 | 12 | 9.5
活塞杆氮化B线 | 29897 | A | 377.2 | 10.3 | 60 | 4.25 | 6 | 582.5 | 7 | 12 | 9.5
活塞杆氮化B线 | 29895 | B | 397.57 | 14.3 | 104 | 5 | 7.25 | 586.25 | 12 | 20 | 16
活塞杆氮化B线 | 29892 | M | 196.09 | 13.1 | 92 | 5 | 7.25 | 586.5 | 12 | 20 | 16
活塞杆氮化B线 | 29891 | M | 133.47 | 13 | 92 | 4.125 | 7.245 | 586.5 | 12 | 20 | 16
活塞杆氮化B线 | 29890 | C | 149.57 | 14.9 | 15 | 4.125 | 7.255 | 584 | 12 | 20 | 16
活塞杆氮化B线 | 29885 | C | 176.37 | 16 | 18 | 4.125 | 7.2475 | 585 | 12 | 20 | 16
活塞杆氮化B线 | 29884 | B | 261.03 | 15.4 | 18 | 4.125 | 7.2475 | 579 | 12 | 20 | 16
活塞杆氮化B线 | 29883 | O | 365.71 | 14.7 | 108 | 4.125 | 7.25 | 585.5 | 12 | 20 | 16
活塞杆氮化B线 | 29882 | B | 358.44 | 14.9 | 104 | 4.125 | 7.2475 | 585.25 | 12 | 20 | 16
活塞杆氮化B线 | 29881 | C | 349.3 | 13.5 | 104 | 4.125 | 7.255 | 586.25 | 12 | 20 | 16
活塞杆氮化B线 | 29880 | C | 358.74 | 13.2 | 104 | 4.125 | 7.2475 | 587.25 | 12 | 20 | 16
活塞杆氮化B线 | 29879 | C | 373.33 | 13.9 | 104 | 4.125 | 7.2575 | 587.25 | 12 | 20 | 16
活塞杆氮化B线 | 29878 | C | 371.77 | 13.9 | 104 | 4.125 | 7.245 | 586.75 | 12 | 20 | 16
活塞杆氮化B线 | 29877 | C | 216.59 | 13.5 | 96 | 4.125 | 7.25 | 586 | 12 | 20 | 16
活塞杆氮化B线 | 29876 | M | 178.35 | 16.2 | 104 | 4.125 | 7.2425 | 587 | 12 | 20 | 16
活塞杆氮化B线 | 29875 | C | 355.76 | 15.7 | 104 | 4.125 | 7.25 | 588.5 | 12 | 20 | 16
活塞杆氮化B线 | 29874 | M | 83.28 | 13.5 | 88 | 4.125 | 7.2475 | 585 | 12 | 20 | 16
活塞杆氮化B线 | 29874 | M | 83.28 | 13.5 | 88 | 4.125 | 7.2475 | 585 | 12 | 20 | 16
活塞杆氮化B线 | 29873 | M | 180.38 | 12.4 | 88 | 4.125 | 7.2425 | 586.75 | 12 | 20 | 16
活塞杆氮化B线 | 29872 | B | 381.45 | 13.3 | 100 | 4.125 | 7.245 | 586.5 | 12 | 20 | 16
活塞杆氮化B线 | 29871 | B | 378.76 | 13.2 | 100 | 4.125 | 7.2575 | 587.5 | 12 | 20 | 16
活塞杆氮化B线 | 29870 | O | 322.14 | 14.6 | 104 | 4.25 | 7.2475 | 585.75 | 12 | 20 | 16
活塞杆氮化B线 | 29869 | B | 342.1 | 12.9 | 100 | 4.25 | 7.245 | 587.5 | 12 | 20 | 16
活塞杆氮化B线 | 29868 | B | 372.28 | 15.3 | 100 | 4.25 | 7.255 | 587.25 | 12 | 20 | 16
活塞杆氮化B线 | 29866 | O | 322.14 | 14.5 | 104 | 4.25 | 7.25 | 586.75 | 12 | 20 | 16
活塞杆氮化B线 | 29863 | C | 294.81 | 14.1 | 92 | 4.25 | 7.245 | 586.5 | 12 | 20 | 16
活塞杆氮化B线 | 29862 | M | 179.57 | 14.7 | 88 | 4.25 | 7.25 | 588.5 | 12 | 20 | 16
活塞杆氮化B线 | 29860 | B | 382.09 | 14.5 | 100 | 4.25 | 7.2575 | 587.25 | 12 | 20 | 16
活塞杆氮化B线 | 29856 | B | 383.16 | 15.4 | 100 | 4.25 | 6.255 | 586 | 12 | 20 | 16
活塞杆氮化B线 | 29855 | B | 320.18 | 15.2 | 100 | 4.25 | 6.2475 | 586.5 | 12 | 20 | 16
活塞杆氮化B线 | 29854 | B | 363.63 | 15.2 | 100 | 4.25 | 6.2575 | 588.75 | 12 | 20 | 16
活塞杆氮化B线 | 29852 | O | 368.16 | 15.8 | 104 | 4.25 | 6.2575 | 585 | 12 | 20 | 16
活塞杆氮化B线 | 29851 | B | 247.68 | 15 | 92 | 5 | 6.25 | 585.75 | 12 | 20 | 16
活塞杆氮化B线 | 29850 | B | 247.68 | 14.8 | 92 | 5 | 6.25 | 587.75 | 12 | 20 | 16
活塞杆氮化B线 | 29849 | C | 313.44 | 15 | 100 | 5 | 6.2475 | 586.25 | 12 | 20 | 16
活塞杆氮化B线 | 29848 | C | 334.89 | 14.2 | 100 | 5 | 6.25 | 585.5 | 12 | 20 | 16
活塞杆氮化B线 | 29847 | O | 328.28 | 15.1 | 104 | 5 | 6.255 | 586.25 | 12 | 20 | 16
活塞杆氮化B线 | 29846 | O | 368.16 | 15.5 | 104 | 5 | 6.25 | 587 | 12 | 20 | 16
活塞杆氮化B线 | 29845 | C | 340.66 | 14.6 | 100 | 5 | 6 | 587.5 | 12 | 20 | 16
活塞杆氮化B线 | 29844 | C | 202.59 | 14.2 | 92 | 5 | 6.2475 | 587 | 12 | 20 | 16
活塞杆氮化B线 | 29843 | C | 202.01 | 14.8 | 88 | 5 | 6.2525 | 585.25 | 12 | 20 | 16
活塞杆氮化B线 | 29841 | O | 314.78 | 15 | 100 | 5 | 6.2475 | 588 | 12 | 20 | 16
活塞杆氮化B线 | 29840 | C | 374.14 | 13.2 | 96 | 5 | 6.2475 | 586.5 | 12 | 20 | 16
活塞杆氮化B线 | 29839 | C | 324.96 | 13.9 | 96 | 5 | 6.2525 | 586.5 | 12 | 20 | 16
活塞杆氮化B线 | 29838 | B | 228.61 | 14.2 | 88 | 5 | 6.25 | 588.25 | 12 | 20 | 16
活塞杆氮化B线 | 29837 | C | 124.92 | 13.5 | 84 | 5 | 6.25 | 586.75 | 12 | 20 | 16
活塞杆氮化B线 | 29836 | M | 201.86 | 13.3 | 88 | 5 | 6.2525 | 586.25 | 12 | 20 | 16
活塞杆氮化B线 | 29835 | M | 195.92 | 13 | 84 | 5 | 6.25 | 588 | 12 | 20 | 16
活塞杆氮化B线 | 29834 | B | 489.32 | 14.1 | 100 | 5 | 6.25 | 585.5 | 12 | 20 | 16
活塞杆氮化B线 | 29833 | B | 429.6 | 13.8 | 100 | 5 | 6.2525 | 585.25 | 12 | 20 | 16
活塞杆氮化B线 | 29832 | C | 349.94 | 13.9 | 96 | 5 | 6.25 | 587.5 | 12 | 20 | 16
活塞杆氮化B线 | 29831 | C | 378.89 | 15.1 | 96 | 5 | 6 | 586 | 12 | 20 | 16
活塞杆氮化B线 | 29830 | B | 363.34 | 15.3 | 96 | 5 | 5.0475 | 585.75 | 12 | 20 | 16
活塞杆氮化B线 | 29829 | B | 344.08 | 15.5 | 96 | 5 | 5.0425 | 587.25 | 12 | 20 | 16
活塞杆氮化B线 | 29828 | C | 144.34 | 15.4 | 80 | 5 | 6.2025 | 587 | 12 | 20 | 16
活塞杆氮化B线 | 29827 | C | 208.77 | 15.2 | 84 | 5 | 6.2475 | 586.75 | 12 | 20 | 16
活塞杆氮化B线 | 29826 | M | 167.73 | 14.1 | 80 | 5 | 5.0725 | 585.75 | 12 | 20 | 16
活塞杆氮化B线 | 29825 | M | 168.48 | 13 | 80 | 5 | 5.0775 | 587.75 | 12 | 20 | 16
活塞杆氮化B线 | 29824 | B | 348.04 | 14.2 | 92 | 4.875 | 5.1025 | 585.75 | 12 | 20 | 16
活塞杆氮化B线 | 29823 | B | 376.34 | 13.9 | 92 | 4.875 | 5.0725 | 586.75 | 12 | 20 | 16
活塞杆氮化B线 | 29822 | O | 317.23 | 14.3 | 96 | 4.875 | 5.065 | 587.25 | 12 | 20 | 16
活塞杆氮化B线 | 29821 | C | 175.51 | 13.7 | 80 | 4.875 | 5.07 | 585.5 | 12 | 20 | 16
活塞杆氮化B线 | 29820 | C | 171.56 | 14.2 | 80 | 4.875 | 5.08 | 587.75 | 12 | 20 | 16
活塞杆氮化B线 | 29819 | B | 318.9 | 14.5 | 92 | 4.875 | 5.115 | 586 | 12 | 20 | 16
活塞杆氮化B线 | 29814 | C | 165.65 | 14.3 | 80 | 4.875 | 4.3075 | 588.5 | 12 | 20 | 16
活塞杆氮化B线 | 29813 | M | 154.95 | 13.2 | 80 | 4.875 | 4.07 | 585.75 | 12 | 20 | 16
活塞杆氮化B线 | 29812 | C | 383.77 | 13.8 | 88 | 4.875 | 4.315 | 587.25 | 12 | 20 | 16
活塞杆氮化B线 | 29811 | C | 285.77 | 14.1 | 80 | 4.875 | 4.305 | 585.25 | 12 | 20 | 16
活塞杆氮化B线 | 29810 | C | 369.64 | 13.8 | 88 | 4.875 | 4.3125 | 586.75 | 12 | 20 | 16
活塞杆氮化B线 | 29809 | C | 365.52 | 13.8 | 88 | 4.875 | 4.31 | 586.75 | 12 | 20 | 16
活塞杆氮化B线 | 29807 | B | 332.4 | 13.6 | 88 | 4.875 | 4.3125 | 587 | 12 | 20 | 16
活塞杆氮化B线 | 29803 | C | 159.49 | 14.6 | 76 | 5.325 | 5.25 | 586.25 | 12 | 20 | 16
活塞杆氮化B线 | 29802 | C | 168.46 | 14.3 | 76 | 5.325 | 5.2475 | 586.75 | 12 | 20 | 16
活塞杆氮化B线 | 29799 | B | 424.48 | 14.3 | 92 | 5.325 | 5.25 | 585.75 | 12 | 20 | 16
活塞杆氮化B线 | 29798 | C | 484.51 | 12.5 | 92 | 5.325 | 5.2525 | 585 | 12 | 20 | 16
活塞杆氮化B线 | 29797 | C | 348.2 | 14.2 | 88 | 5.325 | 5.25 | 588 | 12 | 20 | 16
活塞杆氮化B线 | 29796 | C | 377.05 | 13 | 88 | 5.325 | 5.25 | 582.5 | 12 | 20 | 16
活塞杆氮化B线 | 29795 | M | 97.56 | 13.5 | 76 | 5.325 | 5.2525 | 584.5 | 12 | 20 | 16
活塞杆氮化B线 | 29794 | B | 244.72 | 14.8 | 80 | 5.325 | 5.25 | 588.25 | 12 | 20 | 16
活塞杆氮化B线 | 29793 | M | 80.62 | 13.3 | 80 | 5.325 | 5.2525 | 583.75 | 12 | 20 | 16
活塞杆氮化B线 | 29791 | C | 294.51 | 14.3 | 84 | 5.325 | 5.3025 | 585.75 | 12 | 20 | 16
活塞杆氮化B线 | 29790 | C | 342.76 | 15.2 | 92 | 5.325 | 5.25 | 588 | 12 | 20 | 16
活塞杆氮化B线 | 29788 | B | 333.42 | 15.4 | 88 | 5.325 | 5.25 | 586.5 | 12 | 20 | 16
活塞杆氮化B线 | 29787 | C | 322.81 | 14.4 | 88 | 5.325 | 5.25 | 587.25 | 12 | 20 | 16
活塞杆氮化B线 | 29785 | M | 122.22 | 14 | 76 | 5.325 | 5.25 | 586.75 | 12 | 20 | 16
活塞杆氮化B线 | 29783 | M | 93.62 | 13.6 | 76 | 5.325 | 5.2525 | 585.75 | 12 | 20 | 16
活塞杆氮化B线 | 29782 | B | 263.03 | 14.1 | 80 | 5.325 | 5.2475 | 585.75 | 12 | 20 | 16
活塞杆氮化B线 | 29781 | M | 90.01 | 15.5 | 76 | 5.325 | 5.2475 | 586.5 | 12 | 20 | 16
活塞杆氮化B线 | 29780 | M | 90.12 | 14.4 | 76 | 5.325 | 5.25 | 586.25 | 12 | 20 | 16
活塞杆氮化B线 | 29779 | M | 90.65 | 14.8 | 76 | 5.325 | 5.25 | 586.5 | 12 | 20 | 16
活塞杆氮化B线 | 29778 | C | 379.2 | 15.7 | 88 | 5.125 | 5.245 | 587.25 | 12 | 20 | 16
活塞杆氮化B线 | 29763 | B | 349.5 | 15.8 | 88 | 5.125 | 5.2525 | 587.25 | 12 | 20 | 16
活塞杆氮化B线 | 29720 | A | 328.32 | 11.7 | 60 | 5.625 | 5.2475 | 582.75 | 7 | 12 | 9.5
活塞杆氮化B线 | 29683 | A | 356.76 | 12.8 | 60 | 5.25 | 5.2475 | 584.75 | 7 | 12 | 9.5
活塞杆氮化B线 | 29648 | A | 305.5 | 11.6 | 60 | 6.35 | 5.2475 | 582 | 7 | 12 | 9.5
活塞杆氮化B线 | 29635 | A | 360.51 | 12.3 | 60 | 5.75 | 4.94 | 585 | 7 | 12 | 9.5
活塞杆氮化B线 | 29634 | A | 426.39 | 12.2 | 60 | 5.75 | 4.94 | 580 | 7 | 12 | 9.5
活塞杆氮化B线 | 29633 | A | 403.69 | 11.9 | 60 | 5.75 | 4.94 | 578.5 | 7 | 12 | 9.5
活塞杆氮化B线 | 29613 | O | 376.41 | 14.8 | 96 | 4.825 | 6.755 | 585 | 12 | 20 | 16
活塞杆氮化B线 | 29612 | M | 177.08 | 13.9 | 80 | 4.825 | 6.7475 | 586.75 | 12 | 20 | 16
活塞杆氮化B线 | 29611 | M | 105.46 | 13.4 | 80 | 4.825 | 6.75 | 587.25 | 12 | 20 | 16
活塞杆氮化B线 | 29610 | B | 532.2 | 13.8 | 112 | 4.825 | 6.75 | 583.75 | 12 | 20 | 16
活塞杆氮化B线 | 29609 | D | 563.7 | 13.2 | 104 | 4.825 | 6.75 | 583 | 12 | 20 | 16
活塞杆氮化B线 | 29608 | M | 168.48 | 12 | 76 | 4.825 | 6.75 | 587 | 12 | 20 | 16
活塞杆氮化B线 | 29607 | M | 356.71 | 12.2 | 80 | 4.825 | 6.75 | 585.75 | 12 | 20 | 16
活塞杆氮化B线 | 29604 | D | 557.36 | 13.2 | 104 | 4.825 | 6.7525 | 586 | 12 | 20 | 16
活塞杆氮化B线 | 29603 | D | 424.79 | 13.4 | 92 | 4.825 | 6.7475 | 584.5 | 12 | 20 | 16
活塞杆氮化B线 | 29602 | D | 563.35 | 13.8 | 100 | 4.825 | 6.75 | 585.5 | 12 | 20 | 16
活塞杆氮化B线 | 29600 | D | 517.98 | 14.9 | 100 | 4.825 | 6.7475 | 581.75 | 12 | 20 | 16
活塞杆氮化B线 | 29599 | M | 56.16 | 12.7 | 72 | 4.825 | 6.75 | 585.75 | 12 | 20 | 16
活塞杆氮化B线 | 29598 | M | 84.1 | 13.3 | 72 | 4.825 | 6.75 | 585 | 12 | 20 | 16
活塞杆氮化B线 | 29597 | M | 69.71 | 12.1 | 72 | 4.5 | 6.755 | 589 | 12 | 20 | 16
活塞杆氮化B线 | 29596 | M | 84.24 | 12 | 72 | 4.5 | 6.7525 | 583.5 | 12 | 20 | 16
活塞杆氮化B线 | 29594 | D | 377.99 | 10.3 | 84 | 4.5 | 6.755 | 585.75 | 12 | 20 | 16
活塞杆氮化B线 | 29593 | D | 453.31 | 12.5 | 88 | 4.5 | 6.7525 | 587.75 | 12 | 20 | 16
活塞杆氮化B线 | 29592 | D | 476.4 | 12 | 88 | 4.5 | 6.7525 | 582 | 12 | 20 | 16
活塞杆氮化B线 | 29591 | C | 188.15 | 14 | 76 | 4.5 | 6.7425 | 588 | 12 | 20 | 16
活塞杆氮化B线 | 29590 | B | 319.5 | 14.1 | 84 | 4.5 | 6.7475 | 585 | 12 | 20 | 16
活塞杆氮化B线 | 29589 | B | 527.76 | 14.3 | 100 | 4.5 | 6.7675 | 586.5 | 12 | 20 | 16
活塞杆氮化B线 | 29588 | B | 524.1 | 14.1 | 100 | 4.5 | 6.745 | 584 | 12 | 20 | 16
活塞杆氮化B线 | 29587 | B | 547.97 | 13.9 | 100 | 4.5 | 6.75 | 586.25 | 12 | 20 | 16
活塞杆氮化B线 | 29586 | B | 320.63 | 14.2 | 84 | 4.5 | 6.7475 | 587.25 | 12 | 20 | 16
活塞杆氮化B线 | 29585 | B | 342.13 | 13.6 | 84 | 4.5 | 6.75 | 586.5 | 12 | 20 | 16
活塞杆氮化B线 | 29584 | D | 234.72 | 14 | 76 | 4.5 | 6.75 | 588 | 12 | 20 | 16
活塞杆氮化B线 | 29583 | B | 327.11 | 13.7 | 84 | 4.5 | 6.75 | 586.5 | 12 | 20 | 16
活塞杆氮化B线 | 29582 | M | 186.97 | 13 | 72 | 4.5 | 6.995 | 589.75 | 12 | 20 | 16
活塞杆氮化B线 | 29579 | C | 526.72 | 15.1 | 100 | 4 | 5.75 | 580.75 | 12 | 20 | 16
活塞杆氮化B线 | 29578 | B | 367.24 | 14.2 | 84 | 4 | 5.755 | 586.25 | 12 | 20 | 16
活塞杆氮化B线 | 29577 | B | 421.05 | 14.5 | 88 | 4 | 5.7475 | 586.25 | 12 | 20 | 16
活塞杆氮化B线 | 29576 | C | 518.02 | 15.1 | 100 | 4 | 5.75 | 585 | 12 | 20 | 16
活塞杆氮化B线 | 29575 | B | 422.48 | 15.3 | 88 | 4 | 5.75 | 587.5 | 12 | 20 | 16
活塞杆氮化B线 | 29574 | B | 362.76 | 14.9 | 84 | 4 | 5.7475 | 583.5 | 12 | 20 | 16
活塞杆氮化B线 | 29573 | B | 412.69 | 15.2 | 88 | 4 | 5.7525 | 586 | 12 | 20 | 16
活塞杆氮化B线 | 29572 | C | 482.08 | 14.5 | 88 | 4 | 5.75 | 581.25 | 12 | 20 | 16
活塞杆氮化B线 | 29571 | B | 255.13 | 15 | 76 | 4 | 5.75 | 586.5 | 12 | 20 | 16
活塞杆氮化B线 | 29570 | M | 346.09 | 13.4 | 76 | 4 | 5.7475 | 585.75 | 12 | 20 | 16
活塞杆氮化B线 | 29569 | M | 278.46 | 14.2 | 76 | 4 | 5.75 | 585 | 12 | 20 | 16
活塞杆氮化B线 | 29567 | C | 460.44 | 14.8 | 88 | 4 | 5.74 | 584.5 | 12 | 20 | 16
活塞杆氮化B线 | 29565 | B | 424.66 | 15.4 | 88 | 3.875 | 5.7525 | 580.75 | 12 | 20 | 16
活塞杆氮化B线 | 29564 | B | 406.82 | 15.8 | 88 | 3.875 | 5.75 | 585.75 | 12 | 20 | 16
活塞杆氮化B线 | 29563 | M | 200.54 | 14.9 | 76 | 3.875 | 6 | 585.25 | 12 | 20 | 16
活塞杆氮化B线 | 29562 | B | 417.95 | 15.8 | 88 | 3.875 | 5.75 | 585.75 | 12 | 20 | 16
活塞杆氮化B线 | 29561 | C | 441.21 | 15.7 | 88 | 3.875 | 5.75 | 585.5 | 12 | 20 | 16
活塞杆氮化B线 | 29560 | B | 373.76 | 16 | 84 | 3.875 | 5.75 | 585.75 | 12 | 20 | 16
活塞杆氮化B线 | 29559 | C | 439.74 | 15.9 | 88 | 3.875 | 5.7525 | 585.5 | 12 | 20 | 16
活塞杆氮化B线 | 29558 | C | 441.21 | 15.8 | 88 | 3.875 | 5.75 | 585.5 | 12 | 20 | 16
活塞杆氮化B线 | 29557 | M | 279.07 | 15 | 76 | 3.875 | 5.75 | 581.25 | 12 | 20 | 16
活塞杆氮化B线 | 29556 | C | 442.32 | 16 | 88 | 3.875 | 5.75 | 581.5 | 12 | 20 | 16
活塞杆氮化B线 | 29551 | B | 346.1 | 14.4 | 84 | 3.875 | 5.75 | 585.75 | 12 | 20 | 16
活塞杆氮化B线 | 29550 | B | 320.86 | 16 | 88 | 3.875 | 5.755 | 586 | 12 | 20 | 16
活塞杆氮化B线 | 29548 | B | 324.28 | 15.4 | 88 | 3.875 | 5.75 | 586.75 | 12 | 20 | 16
活塞杆氮化B线 | 29547 | B | 380.3 | 14.7 | 88 | 3.875 | 5.745 | 585.5 | 12 | 20 | 16
活塞杆氮化B线 | 29546 | B | 418.1 | 16.2 | 92 | 3.875 | 5.7475 | 587.25 | 12 | 20 | 16
活塞杆氮化B线 | 29545 | B | 324.94 | 15.8 | 88 | 3.875 | 5.75 | 585.5 | 12 | 20 | 16
活塞杆氮化B线 | 29544 | B | 527.76 | 15.5 | 104 | 3.875 | 5.7475 | 586 | 12 | 20 | 16
活塞杆氮化B线 | 29543 | M | 179.42 | 14.2 | 72 | 3.875 | 5.7525 | 586.75 | 12 | 20 | 16
活塞杆氮化B线 | 29538 | A | 415.3 | 11.8 | 60 | 3.875 | 5.75 | 582.5 | 7 | 12 | 9.5
活塞杆氮化B线 | 29529 | D | 380.39 | 14.6 | 84 | 4.625 | 5.7475 | 582.5 | 12 | 20 | 16
活塞杆氮化B线 | 29458 | A | 342 | 11.8 | 60 | 4.5 | 4.3625 | 579.5 | 7 | 12 | 9.5
活塞杆氮化B线 | 29440 | A | 392.75 | 12.5 | 60 | 4.25 | 0.35 | 582.75 | 7 | 12 | 9.5
活塞杆氮化B线 | 29439 | A | 438.45 | 13.9 | 60 | 4.25 | 0.35 | 580.25 | 7 | 12 | 9.5
活塞杆氮化B线 | 29419 | B | 446.04 | 14.2 | 88 | 4.375 | 6.7525 | 583 | 12 | 20 | 16
活塞杆氮化B线 | 29418 | B | 489.55 | 14.1 | 88 | 4.375 | 6.75 | 584.25 | 12 | 20 | 16
活塞杆氮化B线 | 29417 | B | 523.36 | 15 | 100 | 4.75 | 6.75 | 584.75 | 12 | 20 | 16
活塞杆氮化B线 | 29416 | B | 501.36 | 15.2 | 100 | 4.75 | 6.75 | 586.5 | 12 | 20 | 16
活塞杆氮化B线 | 29415 | M | 83.97 | 13.2 | 72 | 4.75 | 6.75 | 585 | 12 | 20 | 16
活塞杆氮化B线 | 29414 | B | 411.97 | 14.8 | 88 | 4.75 | 6.75 | 584.5 | 12 | 20 | 16
活塞杆氮化B线 | 29413 | C | 396.19 | 14.5 | 84 | 4.75 | 6.7525 | 587.5 | 12 | 20 | 16
活塞杆氮化B线 | 29412 | B | 338.15 | 16.1 | 84 | 4.75 | 6.7525 | 580.5 | 12 | 20 | 16
活塞杆氮化B线 | 29411 | B | 420.39 | 14.6 | 88 | 4.75 | 6.75 | 584.5 | 12 | 20 | 16
活塞杆氮化B线 | 29410 | C | 333.29 | 14.8 | 84 | 4.75 | 6.75 | 585.25 | 12 | 20 | 16
活塞杆氮化B线 | 29409 | M | 83.37 | 12.9 | 68 | 4.75 | 6.7475 | 586.25 | 12 | 20 | 16
活塞杆氮化B线 | 29408 | C | 400.86 | 15.1 | 88 | 4.75 | 6.75 | 585.25 | 12 | 20 | 16
活塞杆氮化B线 | 29406 | M | 251.45 | 13.8 | 76 | 4.75 | 5.75 | 586.5 | 12 | 20 | 16
活塞杆氮化B线 | 29405 | B | 345.45 | 14.8 | 84 | 4.75 | 5.75 | 582.25 | 12 | 20 | 16
活塞杆氮化B线 | 29402 | B | 303.42 | 14.1 | 84 | 4.375 | 5.7525 | 587.75 | 12 | 20 | 16
活塞杆氮化B线 | 29399 | O | 227.65 | 15.4 | 84 | 4.375 | 5.75 | 588.75 | 12 | 20 | 16
活塞杆氮化B线 | 29398 | D | 313.91 | 13.7 | 84 | 4.375 | 5.75 | 586.75 | 12 | 20 | 16
活塞杆氮化B线 | 29397 | O | 368.16 | 15 | 88 | 4.375 | 5.755 | 587.25 | 12 | 20 | 16
活塞杆氮化B线 | 29396 | C | 321.57 | 14.1 | 84 | 4.375 | 5.7575 | 586 | 12 | 20 | 16
活塞杆氮化B线 | 29395 | O | 368.16 | 15.2 | 88 | 4.375 | 5.75 | 588.5 | 12 | 20 | 16
活塞杆氮化B线 | 29394 | C | 322.98 | 14.6 | 84 | 4.375 | 5.75 | 585.5 | 12 | 20 | 16
活塞杆氮化B线 | 29392 | O | 443.85 | 15.4 | 92 | 4.375 | 5.7575 | 585 | 12 | 20 | 16
活塞杆氮化B线 | 29390 | O | 331.96 | 15.5 | 88 | 4.375 | 5.755 | 588.25 | 12 | 20 | 16
活塞杆氮化B线 | 29387 | B | 272.16 | 14.5 | 76 | 4.375 | 5.7475 | 584.25 | 12 | 20 | 16
活塞杆氮化B线 | 29386 | C | 457.75 | 15 | 88 | 4.375 | 5.75 | 584.25 | 12 | 20 | 16
活塞杆氮化B线 | 29385 | C | 400.42 | 14.5 | 88 | 4.375 | 5.75 | 585.25 | 12 | 20 | 16
活塞杆氮化B线 | 29383 | M | 216.63 | 14.5 | 76 | 4.375 | 5.745 | 587.75 | 12 | 20 | 16
活塞杆氮化B线 | 29382 | O | 335.03 | 15.6 | 88 | 4.375 | 5.7475 | 584 | 12 | 20 | 16
活塞杆氮化B线 | 29381 | B | 414.84 | 14 | 88 | 4.375 | 5.7475 | 581.25 | 12 | 20 | 16
活塞杆氮化B线 | 29380 | B | 308.48 | 14.4 | 84 | 4.375 | 5.7475 | 585.5 | 12 | 20 | 16
活塞杆氮化B线 | 29379 | B | 411.99 | 14.5 | 88 | 4.25 | 5.755 | 586.75 | 12 | 20 | 16
活塞杆氮化B线 | 29378 | C | 323.73 | 14.2 | 84 | 4.25 | 5.75 | 584.5 | 12 | 20 | 16
活塞杆氮化B线 | 29377 | B | 321.29 | 14.4 | 92 | 4.25 | 5.7525 | 588.25 | 12 | 20 | 16
活塞杆氮化B线 | 29376 | C | 324.6 | 14.4 | 84 | 4.25 | 5.75 | 588 | 12 | 20 | 16
活塞杆氮化B线 | 29375 | B | 318.9 | 14.2 | 84 | 4.25 | 5.7475 | 585.25 | 12 | 20 | 16
活塞杆氮化B线 | 29374 | B | 131.83 | 16.2 | 80 | 4.25 | 5.75 | 586.25 | 12 | 20 | 16
活塞杆氮化B线 | 29372 | C | 405.8 | 14.8 | 88 | 4.25 | 5.5 | 582.5 | 12 | 20 | 16
活塞杆氮化B线 | 29371 | B | 318.9 | 14.5 | 84 | 4.25 | 5.75 | 589 | 12 | 20 | 16
活塞杆氮化B线 | 29370 | C | 407.39 | 14.7 | 88 | 4.25 | 5.75 | 583.5 | 12 | 20 | 16
活塞杆氮化B线 | 29369 | B | 376.37 | 15.7 | 84 | 4.25 | 5.5 | 588.75 | 12 | 20 | 16
活塞杆氮化B线 | 29367 | C | 416.49 | 14.6 | 88 | 4.25 | 5.5 | 587.25 | 12 | 20 | 16
活塞杆氮化B线 | 29366 | C | 390.94 | 14.8 | 84 | 4.25 | 6 | 584.75 | 12 | 20 | 16
活塞杆氮化B线 | 29362 | B | 360.46 | 15.9 | 88 | 4.5 | 5.75 | 587 | 12 | 20 | 16
活塞杆氮化B线 | 29357 | B | 409.67 | 15.5 | 88 | 4.5 | 5.75 | 586 | 12 | 20 | 16
活塞杆氮化B线 | 29355 | C | 453.62 | 14.2 | 88 | 4.5 | 5.75 | 583.25 | 12 | 20 | 16
活塞杆氮化B线 | 29354 | M | 301.14 | 13.9 | 76 | 4.5 | 5.745 | 586.75 | 12 | 20 | 16
活塞杆氮化B线 | 29353 | B | 393.84 | 15.2 | 84 | 4.5 | 5.7575 | 583 | 12 | 20 | 16
活塞杆氮化B线 | 29352 | B | 300.39 | 14.9 | 84 | 4.5 | 5.666667 | 587.5 | 12 | 20 | 16
活塞杆氮化B线 | 29351 | C | 394.18 | 15.1 | 84 | 4.5 | 5.75 | 588 | 12 | 20 | 16
活塞杆氮化B线 | 29350 | B | 393.94 | 15.5 | 84 | 4.5 | 5.7475 | 583.25 | 12 | 20 | 16
活塞杆氮化B线 | 29349 | M | 167.64 | 14.1 | 72 | 4.5 | 5.75 | 587 | 12 | 20 | 16
活塞杆氮化B线 | 29348 | C | 379.08 | 15.7 | 84 | 4.5 | 5.75 | 585.5 | 12 | 20 | 16
活塞杆氮化B线 | 29347 | B | 333.36 | 14.9 | 84 | 4.5 | 5.7525 | 587.25 | 12 | 20 | 16
活塞杆氮化B线 | 29346 | B | 332.48 | 14.5 | 84 | 4.5 | 5.75 | 580.75 | 12 | 20 | 16
活塞杆氮化B线 | 29327 | B | 329.72 | 14.8 | 84 | 4.5 | 5.7475 | 587.5 | 12 | 20 | 16
活塞杆氮化B线 | 29319 | A | 327.59 | 12.3 | 60 | 5.325 | 5 | 584.5 | 7 | 12 | 9.5
活塞杆氮化B线 | 29301 | A | 383.38 | 12 | 60 | 5.325 | 5.0025 | 581.75 | 7 | 12 | 9.5
活塞杆氮化B线 | 29279 | M | 97.49 | 14.2 | 100 | 5.75 | 7.5 | 585 | 12 | 20 | 16
活塞杆氮化B线 | 29278 | C | 305.06 | 14 | 104 | 5.75 | 7.5025 | 582.25 | 12 | 20 | 16
活塞杆氮化B线 | 29269 | C | 361.42 | 13.7 | 104 | 5.375 | 7.5 | 585.5 | 12 | 20 | 16
活塞杆氮化B线 | 29268 | C | 317.79 | 14 | 104 | 5.375 | 7.5 | 585 | 12 | 20 | 16
活塞杆氮化B线 | 29267 | B | 344.35 | 14.3 | 104 | 5.375 | 7.5 | 585 | 12 | 20 | 16
活塞杆氮化B线 | 29263 | C | 323.1 | 14.3 | 104 | 5.375 | 7.5025 | 584.75 | 12 | 20 | 16
活塞杆氮化B线 | 29261 | B | 285.43 | 14.3 | 96 | 5.325 | 7.5 | 584.5 | 12 | 20 | 16
活塞杆氮化B线 | 29260 | B | 459.72 | 14.9 | 108 | 5.325 | 7.5025 | 584.5 | 12 | 20 | 16
活塞杆氮化B线 | 29259 | B | 493.2 | 14.6 | 108 | 5.325 | 7.4975 | 583.5 | 12 | 20 | 16
活塞杆氮化B线 | 29258 | B | 426.87 | 15.5 | 108 | 5.325 | 7.5 | 583.75 | 12 | 20 | 16
活塞杆氮化B线 | 29257 | D | 303.59 | 15.6 | 104 | 5.325 | 7.5025 | 585.25 | 12 | 20 | 16
活塞杆氮化B线 | 29250 | B | 254.34 | 14.6 | 96 | 5.325 | 7.5 | 585.25 | 12 | 20 | 16
活塞杆氮化B线 | 29249 | B | 457.36 | 15.3 | 108 | 5.325 | 7.5025 | 583.5 | 12 | 20 | 16
活塞杆氮化B线 | 29247 | D | 225.68 | 14.9 | 96 | 5.325 | 7.663333 | 585.25 | 12 | 20 | 16
活塞杆氮化B线 | 29246 | M | 132.09 | 13.2 | 88 | 5.325 | 7.5025 | 586 | 12 | 20 | 16
活塞杆氮化B线 | 29245 | B | 280.98 | 14.2 | 92 | 5.325 | 7.505 | 585.75 | 12 | 20 | 16
活塞杆氮化B线 | 29244 | B | 247.68 | 13.6 | 92 | 5.325 | 7.5025 | 585.25 | 12 | 20 | 16
活塞杆氮化B线 | 29234 | B | 399.24 | 15.1 | 100 | 5.125 | 7.5 | 583 | 12 | 20 | 16
活塞杆氮化B线 | 29233 | M | 88.57 | 15.3 | 88 | 5.125 | 7.5 | 584 | 12 | 20 | 16
活塞杆氮化B线 | 29232 | B | 247.68 | 14.8 | 92 | 5.125 | 7.5 | 584.75 | 12 | 20 | 16
活塞杆氮化B线 | 29230 | B | 461.5 | 15.2 | 104 | 5.125 | 6.5 | 585 | 12 | 20 | 16
活塞杆氮化B线 | 29230 | B | 461.5 | 15.2 | 104 | 5.125 | 6.5 | 585 | 12 | 20 | 16
活塞杆氮化B线 | 29229 | B | 471.53 | 14.9 | 104 | 5.125 | 6.4975 | 583.75 | 12 | 20 | 16
活塞杆氮化B线 | 29228 | B | 455.68 | 14.2 | 100 | 5.125 | 6.4975 | 581 | 12 | 20 | 16
活塞杆氮化B线 | 29226 | B | 479.63 | 15.3 | 112 | 5.325 | 6.5 | 582 | 12 | 20 | 16
活塞杆氮化B线 | 29225 | B | 464.79 | 14 | 100 | 5.325 | 6.505 | 580 | 12 | 20 | 16
活塞杆氮化B线 | 29224 | B | 442.29 | 14.1 | 100 | 5.325 | 6.5 | 583.25 | 12 | 20 | 16
活塞杆氮化B线 | 29223 | B | 247.68 | 14.5 | 88 | 5.325 | 6.505 | 584.25 | 12 | 20 | 16
活塞杆氮化B线 | 29222 | B | 247.61 | 14.2 | 88 | 5.325 | 6.4975 | 585.5 | 12 | 20 | 16
活塞杆氮化B线 | 29217 | O | 368.16 | 14.1 | 18 | 5.325 | 6.5 | 571 | 12 | 20 | 16
活塞杆氮化B线 | 29216 | O | 368.16 | 13.1 | 18 | 5.325 | 6.5 | 574 | 12 | 20 | 16
活塞杆氮化B线 | 29213 | M | 88.92 | 14 | 80 | 5.325 | 6.5 | 583.25 | 12 | 20 | 16
活塞杆氮化B线 | 29212 | B | 247.54 | 13.5 | 84 | 5.325 | 6.5 | 583 | 12 | 20 | 16
活塞杆氮化B线 | 29211 | B | 437.82 | 14.3 | 96 | 5.325 | 6.5 | 584 | 12 | 20 | 16
活塞杆氮化B线 | 29210 | B | 474.61 | 14.2 | 96 | 5.325 | 6.4975 | 581.5 | 12 | 20 | 16
活塞杆氮化B线 | 29209 | B | 331.05 | 16.1 | 104 | 5.325 | 6.5 | 585.5 | 12 | 20 | 16
活塞杆氮化B线 | 29208 | B | 288.98 | 16 | 96 | 5.325 | 6.5 | 583.5 | 12 | 20 | 16
活塞杆氮化B线 | 29206 | B | 243.55 | 13.9 | 84 | 5.325 | 6.5 | 584.25 | 12 | 20 | 16
活塞杆氮化B线 | 29198 | B | 411.99 | 14.7 | 96 | 5 | 6.5 | 583.25 | 12 | 20 | 16
活塞杆氮化B线 | 29197 | M | 205.35 | 14.2 | 84 | 5 | 6.4975 | 583 | 12 | 20 | 16
活塞杆氮化B线 | 29196 | B | 280.13 | 14.2 | 84 | 5 | 6.495 | 579.25 | 12 | 20 | 16
活塞杆氮化B线 | 29195 | B | 318.37 | 14.6 | 92 | 5 | 6.5 | 582.75 | 12 | 20 | 16
活塞杆氮化B线 | 29194 | C | 305.07 | 14.4 | 92 | 5 | 5.5 | 585 | 12 | 20 | 16
活塞杆氮化B线 | 29193 | B | 355.04 | 14 | 92 | 5 | 5.5025 | 583.5 | 12 | 20 | 16
活塞杆氮化B线 | 29192 | B | 326.77 | 14.3 | 92 | 5 | 5.5025 | 587 | 12 | 20 | 16
活塞杆氮化B线 | 29191 | B | 351.17 | 14.4 | 92 | 5 | 5.4975 | 583.5 | 12 | 20 | 16
活塞杆氮化B线 | 29190 | B | 505.08 | 14.7 | 104 | 4.85 | 5.4975 | 582 | 12 | 20 | 16
活塞杆氮化B线 | 29189 | O | 345.89 | 15.1 | 92 | 4.85 | 5.4975 | 586 | 12 | 20 | 16
活塞杆氮化B线 | 29188 | O | 367.32 | 15.1 | 92 | 4.85 | 5.5 | 583.75 | 12 | 20 | 16
活塞杆氮化B线 | 29185 | O | 367.32 | 15.2 | 92 | 4.85 | 5.5 | 584.25 | 12 | 20 | 16
活塞杆氮化B线 | 29184 | O | 347.12 | 15.2 | 92 | 4.85 | 5.5 | 585.25 | 12 | 20 | 16
活塞杆氮化B线 | 29183 | O | 370.63 | 15.1 | 88 | 4.85 | 5.5 | 585.75 | 12 | 20 | 16
活塞杆氮化B线 | 29182 | O | 368.16 | 15 | 88 | 4.85 | 5.5025 | 583.25 | 12 | 20 | 16
活塞杆氮化B线 | 29181 | O | 368.16 | 14 | 88 | 4.85 | 5.5025 | 583.25 | 12 | 20 | 16
活塞杆氮化B线 | 29180 | O | 368.16 | 16.2 | 88 | 4.85 | 5.5025 | 584.25 | 12 | 20 | 16
活塞杆氮化B线 | 29179 | B | 281.91 | 14.3 | 76 | 4.85 | 5.5 | 584.25 | 12 | 20 | 16
活塞杆氮化B线 | 29178 | B | 279.04 | 13.5 | 76 | 4.85 | 5.4975 | 582.25 | 12 | 20 | 16
活塞杆氮化B线 | 29177 | O | 347.11 | 15 | 88 | 4.85 | 5.5 | 585 | 12 | 20 | 16
活塞杆氮化B线 | 29176 | M | 200.16 | 14.3 | 76 | 4.85 | 5.495 | 586 | 12 | 20 | 16
活塞杆氮化B线 | 29175 | E | 273.86 | 14.3 | 72 | 4.85 | 5.5 | 581.75 | 8 | 12 | 10
活塞杆氮化B线 | 29149 | B | 352.44 | 14.9 | 88 | 4.525 | 4.4975 | 582.75 | 12 | 20 | 16
活塞杆氮化B线 | 29096 | E | 270.2 | 10.4 | 56 | 3.5 | 4.495 | 582 | 8 | 12 | 10
活塞杆氮化B线 | 29087 | A | 452.97 | 10.4 | 60 | 3.5 | 4.75 | 579 | 7 | 12 | 9.5
活塞杆氮化C线 | 26937 | O | 368.16 | 16.7 | 26 | 2.625 | 6 | 574.5 | 12 | 20 | 16
活塞杆氮化C线 | 26936 | O | 368.16 | 15.8 | 26 | 2.625 | 6 | 582.5 | 12 | 20 | 16
活塞杆氮化C线 | 26935 | O | 368.16 | 15.7 | 26 | 2.625 | 5.9975 | 579.5 | 12 | 20 | 16
活塞杆氮化C线 | 26934 | O | 368.16 | 16.2 | 26 | 2.625 | 6 | 584 | 12 | 20 | 16
活塞杆氮化C线 | 26931 | M | 122.77 | 14.4 | 112 | 2.625 | 6.0025 | 590.25 | 12 | 20 | 16
活塞杆氮化C线 | 26930 | M | 164.6 | 15.3 | 112 | 2.625 | 6 | 588 | 12 | 20 | 16
活塞杆氮化C线 | 26929 | B | 275.93 | 15 | 116 | 2.625 | 5.9975 | 589 | 12 | 20 | 16
活塞杆氮化C线 | 26927 | B | 334.22 | 14.2 | 124 | 2.625 | 6 | 587.25 | 12 | 20 | 16
活塞杆氮化C线 | 26926 | C | 403.13 | 13.9 | 128 | 2.625 | 5.9975 | 591 | 12 | 20 | 16
活塞杆氮化C线 | 26925 | B | 340.88 | 13.7 | 124 | 2.625 | 6.0025 | 589.75 | 12 | 20 | 16
活塞杆氮化C线 | 26924 | B | 331.12 | 13.4 | 124 | 2.625 | 6.0025 | 585.75 | 12 | 20 | 16
活塞杆氮化C线 | 26923 | B | 221.5 | 15.1 | 116 | 2.625 | 6 | 590.25 | 12 | 20 | 16
活塞杆氮化C线 | 26922 | B | 351.03 | 14.5 | 124 | 2.625 | 6.005 | 589.25 | 12 | 20 | 16
活塞杆氮化C线 | 26921 | B | 402.88 | 15.2 | 128 | 2.625 | 6.0025 | 587.25 | 12 | 20 | 16
活塞杆氮化C线 | 26920 | B | 333.73 | 15.6 | 124 | 2.625 | 6.0025 | 588.75 | 12 | 20 | 16
活塞杆氮化C线 | 26919 | C | 408.45 | 15.3 | 128 | 3 | 6 | 589.5 | 12 | 20 | 16
活塞杆氮化C线 | 26918 | B | 237.63 | 15.2 | 116 | 3 | 6.005 | 588.75 | 12 | 20 | 16
活塞杆氮化C线 | 26917 | M | 55.79 | 15.5 | 104 | 3 | 6.005 | 591.5 | 12 | 20 | 16
活塞杆氮化C线 | 26916 | M | 56.02 | 15.4 | 104 | 3 | 6.0025 | 583 | 12 | 20 | 16
活塞杆氮化C线 | 26915 | M | 38.52 | 15.4 | 104 | 3 | 6 | 589.5 | 12 | 20 | 16
活塞杆氮化C线 | 26914 | O | 282.32 | 15.8 | 120 | 3 | 6 | 590.25 | 12 | 20 | 16
活塞杆氮化C线 | 26913 | O | 221.88 | 16.3 | 120 | 3 | 6 | 586 | 12 | 20 | 16
活塞杆氮化C线 | 26912 | O | 219.85 | 16.4 | 120 | 3 | 6 | 584.75 | 12 | 20 | 16
活塞杆氮化C线 | 26911 | D | 340.48 | 16.2 | 124 | 3 | 6 | 589 | 12 | 20 | 16
活塞杆氮化C线 | 26910 | B | 325.59 | 15.2 | 124 | 3 | 5.9975 | 590.75 | 12 | 20 | 16
活塞杆氮化C线 | 26909 | B | 304.62 | 15.7 | 124 | 3 | 6 | 591.25 | 12 | 20 | 16
活塞杆氮化C线 | 26908 | B | 332.5 | 15.8 | 124 | 3 | 6 | 588.75 | 12 | 20 | 16
活塞杆氮化C线 | 26907 | C | 342.46 | 16 | 124 | 3 | 6.0025 | 588.75 | 12 | 20 | 16
活塞杆氮化C线 | 26906 | B | 342.79 | 16.3 | 124 | 3 | 6 | 591 | 12 | 20 | 16
活塞杆氮化C线 | 26905 | C | 344.7 | 16.4 | 124 | 3 | 6 | 590.75 | 12 | 20 | 16
活塞杆氮化C线 | 26904 | O | 250.35 | 15.3 | 120 | 2.875 | 6 | 589 | 12 | 20 | 16
活塞杆氮化C线 | 26903 | O | 368.16 | 16.8 | 128 | 2.875 | 5.9975 | 589.25 | 12 | 20 | 16
活塞杆氮化C线 | 26901 | M | 57.51 | 15.9 | 112 | 2.875 | 6 | 587 | 12 | 20 | 16
活塞杆氮化C线 | 26900 | O | 368.16 | 15.5 | 128 | 2.875 | 6 | 588 | 12 | 20 | 16
活塞杆氮化C线 | 26899 | C | 326.51 | 14.9 | 124 | 2.875 | 6 | 591.75 | 12 | 20 | 16
活塞杆氮化C线 | 26898 | M | 63.18 | 15.3 | 112 | 2.875 | 5.9975 | 592 | 12 | 20 | 16
活塞杆氮化C线 | 26896 | O | 368.16 | 16.7 | 30 | 2.875 | 6 | 585.5 | 12 | 20 | 16
活塞杆氮化C线 | 26893 | C | 349.83 | 15.4 | 124 | 2.875 | 6 | 590.75 | 12 | 20 | 16
活塞杆氮化C线 | 26892 | O | 368.16 | 15.5 | 128 | 2.875 | 6 | 586.5 | 12 | 20 | 16
活塞杆氮化C线 | 26891 | O | 221.88 | 16.2 | 120 | 2.875 | 6 | 590 | 12 | 20 | 16
活塞杆氮化C线 | 26890 | C | 344.91 | 15.1 | 124 | 2.875 | 6 | 591.5 | 12 | 20 | 16
活塞杆氮化C线 | 26889 | C | 543.54 | 15.1 | 140 | 2.875 | 6 | 591 | 12 | 20 | 16
活塞杆氮化C线 | 26887 | B | 564.46 | 15.2 | 140 | 2.875 | 6.0025 | 585 | 12 | 20 | 16
活塞杆氮化C线 | 26886 | O | 385.97 | 15.5 | 120 | 2.875 | 6 | 585 | 12 | 20 | 16
活塞杆氮化C线 | 26885 | O | 221.88 | 15.2 | 112 | 2.875 | 6 | 586.5 | 12 | 20 | 16
活塞杆氮化C线 | 26884 | C | 254.93 | 14 | 108 | 2.875 | 6 | 591.25 | 12 | 20 | 16
活塞杆氮化C线 | 26883 | C | 350.65 | 14.1 | 116 | 2.875 | 6 | 588 | 12 | 20 | 16
活塞杆氮化C线 | 26882 | M | 86 | 14.3 | 104 | 2.875 | 5.9925 | 590.5 | 12 | 20 | 16
活塞杆氮化C线 | 26881 | C | 156.47 | 13.4 | 100 | 2.875 | 6 | 588.25 | 12 | 20 | 16
活塞杆氮化C线 | 26880 | B | 483.75 | 13.8 | 140 | 2.875 | 6.0025 | 587.75 | 12 | 20 | 16
活塞杆氮化C线 | 26852 | B | 331.38 | 12.6 | 88 | 2.875 | 3.0025 | 587.5 | 12 | 20 | 16
活塞杆氮化C线 | 26762 | E | 285 | 10.2 | 60 | 3.2 | 3.0025 | 587.5 | 8 | 12 | 10
活塞杆氮化C线 | 26739 | A | 347.49 | 10.4 | 60 | 3.2 | 0 | 589.75 | 7 | 12 | 9.5
活塞杆氮化C线 | 26724 | J | 344.16 | 7.6 | 60 | 3.325 | 6.015 | 579.25 | 4 | 7 | 5.5
活塞杆氮化C线 | 26701 | O | 368.16 | 13.5 | 128 | 3.2 | 6.0125 | 587 | 12 | 20 | 16
活塞杆氮化C线 | 26700 | O | 340.53 | 13.4 | 128 | 3.2 | 6.015 | 587.5 | 12 | 20 | 16
活塞杆氮化C线 | 26699 | M | 135 | 14.6 | 112 | 3.2 | 6.015 | 588.75 | 12 | 20 | 16
活塞杆氮化C线 | 26698 | M | 134.59 | 14.2 | 112 | 3.2 | 6.015 | 586.5 | 12 | 20 | 16
活塞杆氮化C线 | 26697 | B | 345.9 | 14 | 124 | 3.2 | 6.0125 | 589.5 | 12 | 20 | 16
活塞杆氮化C线 | 26696 | O | 355.89 | 14.1 | 128 | 3.2 | 6.0125 | 589.25 | 12 | 20 | 16
活塞杆氮化C线 | 26695 | O | 418.68 | 14.4 | 132 | 3.2 | 6.015 | 585.75 | 12 | 20 | 16
活塞杆氮化C线 | 26694 | B | 363.86 | 14 | 124 | 3.2 | 6.01 | 587.25 | 12 | 20 | 16
活塞杆氮化C线 | 26693 | M | 134.25 | 14.5 | 112 | 3.2 | 6.01 | 591 | 12 | 20 | 16
活塞杆氮化C线 | 26692 | B | 413.56 | 15 | 128 | 3.2 | 6.0125 | 588 | 12 | 20 | 16
活塞杆氮化C线 | 26691 | O | 366.32 | 15 | 128 | 3.2 | 6.015 | 586.5 | 12 | 20 | 16
活塞杆氮化C线 | 26690 | O | 368.16 | 14.7 | 128 | 3.2 | 6.01 | 589.5 | 12 | 20 | 16
活塞杆氮化C线 | 26688 | B | 356.97 | 14.6 | 124 | 3.2 | 6.0125 | 583.75 | 12 | 20 | 16
活塞杆氮化C线 | 26687 | B | 352.44 | 14.9 | 120 | 3.2 | 6.0125 | 588.5 | 12 | 20 | 16
活塞杆氮化C线 | 26686 | M | 247.5 | 14.7 | 112 | 3.2 | 6.0125 | 591.5 | 12 | 20 | 16
活塞杆氮化C线 | 26685 | B | 246.53 | 14.7 | 112 | 3.2 | 6.01 | 585.5 | 12 | 20 | 16
活塞杆氮化C线 | 26684 | B | 226.81 | 15 | 112 | 3.2 | 6.01 | 588.5 | 12 | 20 | 16
活塞杆氮化C线 | 26683 | B | 214.84 | 15.6 | 112 | 3.2 | 6.015 | 588.25 | 12 | 20 | 16
活塞杆氮化C线 | 26682 | C | 341.64 | 14.3 | 120 | 3.2 | 6.0125 | 586.75 | 12 | 20 | 16
活塞杆氮化C线 | 26681 | C | 168.5 | 14.5 | 108 | 3.2 | 6.0125 | 591.25 | 12 | 20 | 16
活塞杆氮化C线 | 26680 | O | 321.53 | 14.2 | 124 | 3.2 | 6.0125 | 590.5 | 12 | 20 | 16
活塞杆氮化C线 | 26679 | O | 368.16 | 15.6 | 124 | 3.2 | 6.0125 | 586.5 | 12 | 20 | 16
活塞杆氮化C线 | 26678 | O | 368.16 | 15.2 | 120 | 3.2 | 6.015 | 585.25 | 12 | 20 | 16
活塞杆氮化C线 | 26677 | B | 349.17 | 14.3 | 116 | 3.2 | 6.01 | 591 | 12 | 20 | 16
活塞杆氮化C线 | 26676 | B | 356.68 | 14 | 116 | 3.2 | 6.01 | 588.5 | 12 | 20 | 16
活塞杆氮化C线 | 26675 | B | 418.75 | 13.7 | 120 | 3.2 | 6.01 | 586.75 | 12 | 20 | 16
活塞杆氮化C线 | 26673 | B | 154.5 | 14.5 | 112 | 3.2 | 6.0125 | 588 | 12 | 20 | 16
活塞杆氮化C线 | 26672 | B | 335.25 | 14.5 | 116 | 3.2 | 6.015 | 583.5 | 12 | 20 | 16
活塞杆氮化C线 | 26671 | B | 335.25 | 14.1 | 112 | 3.2 | 6.01 | 585.25 | 12 | 20 | 16
活塞杆氮化C线 | 26670 | O | 564.78 | 14.6 | 132 | 3.2 | 6.0125 | 587 | 12 | 20 | 16
活塞杆氮化C线 | 26668 | O | 294.46 | 13.3 | 108 | 3.2 | 6.0125 | 584.5 | 12 | 20 | 16
活塞杆氮化C线 | 26667 | M | 111.66 | 14.6 | 100 | 3.2 | 6.01 | 585.75 | 12 | 20 | 16
活塞杆氮化C线 | 26666 | M | 95.04 | 14.5 | 100 | 3.2 | 6.0125 | 587 | 12 | 20 | 16
活塞杆氮化C线 | 26665 | M | 111.96 | 14.1 | 100 | 3.2 | 6.0125 | 582.5 | 12 | 20 | 16
活塞杆氮化C线 | 26664 | M | 113.91 | 14.6 | 100 | 3.2 | 6.0125 | 588.75 | 12 | 20 | 16
活塞杆氮化C线 | 26663 | B | 332.55 | 14.4 | 112 | 3.2 | 6 | 585 | 12 | 20 | 16
活塞杆氮化C线 | 26662 | O | 368.16 | 14.5 | 116 | 3.2 | 6.0125 | 587 | 12 | 20 | 16
活塞杆氮化C线 | 26661 | O | 368.16 | 14.7 | 116 | 3.2 | 6.0125 | 586.75 | 12 | 20 | 16
活塞杆氮化C线 | 26659 | M | 127.62 | 14 | 96 | 3.2 | 6.0125 | 585.75 | 12 | 20 | 16
活塞杆氮化C线 | 26658 | B | 357.39 | 14.6 | 108 | 3.075 | 6.0175 | 588.25 | 12 | 20 | 16
活塞杆氮化C线 | 26657 | O | 295.44 | 14.6 | 108 | 3.075 | 6.0125 | 586.5 | 12 | 20 | 16
活塞杆氮化C线 | 26656 | O | 278.21 | 15.2 | 108 | 3.075 | 6.0075 | 590.25 | 12 | 20 | 16
活塞杆氮化C线 | 26655 | O | 366.93 | 14.5 | 112 | 3.075 | 6.0125 | 590.5 | 12 | 20 | 16
活塞杆氮化C线 | 26654 | O | 325.21 | 14.6 | 112 | 3.075 | 6.01 | 587.75 | 12 | 20 | 16
活塞杆氮化C线 | 26653 | O | 355.89 | 14 | 112 | 3.075 | 6.0125 | 588.25 | 12 | 20 | 16
活塞杆氮化C线 | 26652 | M | 152.45 | 13.6 | 96 | 3.075 | 6.015 | 590.25 | 12 | 20 | 16
活塞杆氮化C线 | 26651 | B | 260.22 | 14.5 | 100 | 3.075 | 6.0125 | 587 | 12 | 20 | 16
活塞杆氮化C线 | 26650 | B | 302.1 | 14.4 | 108 | 3.075 | 6.0175 | 588.5 | 12 | 20 | 16
活塞杆氮化C线 | 26649 | B | 312.15 | 15 | 108 | 3.075 | 6.0125 | 590.5 | 12 | 20 | 16
活塞杆氮化C线 | 26648 | B | 322.62 | 13.9 | 100 | 3.075 | 6.01 | 586.25 | 12 | 20 | 16
活塞杆氮化C线 | 26646 | B | 351 | 13.1 | 100 | 3.075 | 6.0125 | 586.75 | 12 | 20 | 16
活塞杆氮化C线 | 26645 | B | 394.65 | 12.4 | 100 | 3.075 | 6.0125 | 588 | 12 | 20 | 16
活塞杆氮化C线 | 26644 | B | 349.86 | 13.2 | 100 | 3.075 | 6.0125 | 588.25 | 12 | 20 | 16
活塞杆氮化C线 | 26643 | M | 259.88 | 12.2 | 92 | 3.075 | 6.0125 | 585.75 | 12 | 20 | 16
活塞杆氮化C线 | 26642 | C | 290.14 | 13.4 | 92 | 3.075 | 6.0125 | 590.25 | 12 | 20 | 16
活塞杆氮化C线 | 26641 | B | 390 | 12.4 | 100 | 3.075 | 6.01 | 586.25 | 12 | 20 | 16
活塞杆氮化C线 | 26640 | O | 368.16 | 15.2 | 104 | 2.875 | 6.0125 | 589 | 12 | 20 | 16
活塞杆氮化C线 | 26639 | O | 360.8 | 15 | 104 | 2.875 | 6.0125 | 588.25 | 12 | 20 | 16
活塞杆氮化C线 | 26638 | O | 338.71 | 15.1 | 104 | 2.875 | 6.015 | 589 | 12 | 20 | 16
活塞杆氮化C线 | 26637 | B | 347.07 | 14.5 | 100 | 2.875 | 6.015 | 588 | 12 | 20 | 16
活塞杆氮化C线 | 26636 | B | 388.25 | 14.4 | 100 | 2.875 | 6.0125 | 588.25 | 12 | 20 | 16
活塞杆氮化C线 | 26635 | B | 330.3 | 15.3 | 100 | 2.875 | 6.0125 | 589.25 | 12 | 20 | 16
活塞杆氮化C线 | 26621 | B | 378.73 | 12 | 92 | 2.875 | 6.0125 | 589.75 | 12 | 20 | 16
活塞杆氮化C线 | 26620 | C | 453.54 | 12.3 | 96 | 2.875 | 7.525 | 588 | 12 | 20 | 16
活塞杆氮化C线 | 26619 | C | 469.83 | 12.5 | 96 | 2.875 | 7.5275 | 587.25 | 12 | 20 | 16
活塞杆氮化C线 | 26618 | C | 343.43 | 12.9 | 92 | 2.875 | 7.525 | 588.75 | 12 | 20 | 16
活塞杆氮化C线 | 26605 | B | 365.4 | 12.5 | 84 | 2.875 | 7.525 | 588.25 | 12 | 20 | 16
活塞杆氮化C线 | 26532 | A | 326.86 | 10.7 | 60 | 3.5 | 6.01 | 583.5 | 7 | 12 | 9.5
活塞杆氮化C线 | 26512 | A | 478.23 | 8.3 | 60 | 3.5 | 6.01 | 580.25 | 7 | 12 | 9.5
活塞杆氮化C线 | 26495 | A | 424.08 | 8.4 | 60 | 3 | 6.01 | 582.5 | 7 | 12 | 9.5
活塞杆氮化C线 | 26494 | A | 397.64 | 11.3 | 60 | 3 | 6.01 | 583.5 | 7 | 12 | 9.5
活塞杆氮化C线 | 26492 | O | 368.16 | 14.5 | 136 | 2.125 | 7.7625 | 588.25 | 12 | 20 | 16
活塞杆氮化C线 | 26491 | C | 392.33 | 13.5 | 132 | 2.125 | 7.7625 | 588.25 | 12 | 20 | 16
活塞杆氮化C线 | 26490 | B | 302.07 | 14 | 132 | 2.125 | 7.76 | 587.25 | 12 | 20 | 16
活塞杆氮化C线 | 26489 | B | 362.97 | 14.1 | 132 | 2.125 | 7.765 | 587.5 | 12 | 20 | 16
活塞杆氮化C线 | 26488 | O | 360.8 | 15 | 136 | 2.125 | 7.76 | 587.75 | 12 | 20 | 16
活塞杆氮化C线 | 26487 | B | 433.27 | 12.9 | 136 | 2.125 | 7.76 | 586.75 | 12 | 20 | 16
活塞杆氮化C线 | 26486 | O | 364.48 | 14.5 | 136 | 2.125 | 7.553333 | 586.5 | 12 | 20 | 16
活塞杆氮化C线 | 26484 | B | 265.46 | 12.8 | 124 | 2.125 | 7.553333 | 586 | 12 | 20 | 16
活塞杆氮化C线 | 26483 | C | 379.5 | 14.2 | 132 | 2.125 | 7.553333 | 586.25 | 12 | 20 | 16
活塞杆氮化C线 | 26482 | B | 317.19 | 14.4 | 132 | 2.125 | 7.553333 | 588.25 | 12 | 20 | 16
活塞杆氮化C线 | 26481 | C | 336.59 | 15.8 | 140 | 2.125 | 7.553333 | 586 | 12 | 20 | 16
活塞杆氮化C线 | 26480 | M | 270.36 | 13.6 | 116 | 2.125 | 7.553333 | 589.75 | 12 | 20 | 16
活塞杆氮化C线 | 26479 | M | 173.59 | 13.8 | 112 | 2.125 | 7.7375 | 588.25 | 12 | 20 | 16
活塞杆氮化C线 | 26478 | B | 489.18 | 13.1 | 128 | 2.125 | 7.7375 | 587.5 | 12 | 20 | 16
活塞杆氮化C线 | 26477 | B | 459 | 14.2 | 128 | 1.75 | 7.7375 | 587 | 12 | 20 | 16
活塞杆氮化C线 | 26476 | C | 317.82 | 13.7 | 124 | 1.75 | 7.7375 | 587 | 12 | 20 | 16
活塞杆氮化C线 | 26475 | C | 265.83 | 13.4 | 116 | 1.75 | 7.7375 | 587.5 | 12 | 20 | 16
活塞杆氮化C线 | 26474 | M | 177.56 | 13.3 | 112 | 1.75 | 7.7375 | 588.75 | 12 | 20 | 16
活塞杆氮化C线 | 26473 | M | 179.47 | 13.1 | 112 | 1.75 | 7.7375 | 588.25 | 12 | 20 | 16
活塞杆氮化C线 | 26472 | M | 66.96 | 13 | 112 | 1.75 | 7.755 | 586.25 | 12 | 20 | 16
活塞杆氮化C线 | 26471 | B | 527.76 | 14.3 | 140 | 1.75 | 7.76 | 587.25 | 12 | 20 | 16
活塞杆氮化C线 | 26470 | B | 527.32 | 14.1 | 140 | 1.75 | 7.7675 | 587.75 | 12 | 20 | 16
活塞杆氮化C线 | 26469 | C | 195.42 | 14.4 | 112 | 1.75 | 7.7625 | 588.25 | 12 | 20 | 16
活塞杆氮化C线 | 26468 | C | 195.31 | 14.2 | 112 | 1.75 | 7.7875 | 587 | 12 | 20 | 16
活塞杆氮化C线 | 26467 | O | 352.21 | 13.7 | 120 | 1.875 | 7.515 | 588 | 12 | 20 | 16
活塞杆氮化C线 | 26466 | O | 343 | 13.8 | 120 | 1.875 | 7.515 | 588.25 | 12 | 20 | 16
活塞杆氮化C线 | 26465 | O | 352.82 | 13.3 | 120 | 1.875 | 7.5125 | 588 | 12 | 20 | 16
活塞杆氮化C线 | 26464 | B | 345.83 | 12.7 | 116 | 1.875 | 7.51 | 588.5 | 12 | 20 | 16
活塞杆氮化C线 | 26463 | O | 355.27 | 12.4 | 120 | 1.875 | 7.5125 | 588.25 | 12 | 20 | 16
活塞杆氮化C线 | 26462 | B | 493.2 | 12.9 | 120 | 1.875 | 7.5125 | 587.5 | 12 | 20 | 16
活塞杆氮化C线 | 26461 | C | 320.06 | 12.8 | 112 | 1.875 | 7.51 | 588.5 | 12 | 20 | 16
活塞杆氮化C线 | 26458 | C | 328.2 | 13.8 | 112 | 1.875 | 7.5125 | 587.5 | 12 | 20 | 16
活塞杆氮化C线 | 26457 | B | 363.48 | 14.5 | 112 | 1.875 | 7.5125 | 588.5 | 12 | 20 | 16
活塞杆氮化C线 | 26456 | O | 368.16 | 15.5 | 116 | 1.875 | 7.51 | 586.75 | 12 | 20 | 16
活塞杆氮化C线 | 26455 | B | 398.22 | 14.2 | 112 | 1.875 | 7.515 | 586.25 | 12 | 20 | 16
活塞杆氮化C线 | 26454 | O | 368.16 | 15.3 | 116 | 1.875 | 7.515 | 588.5 | 12 | 20 | 16
活塞杆氮化C线 | 26453 | O | 368.16 | 14.3 | 112 | 1.875 | 7.515 | 587.5 | 12 | 20 | 16
活塞杆氮化C线 | 26452 | C | 339.6 | 13.8 | 108 | 1.875 | 7.51 | 588 | 12 | 20 | 16
活塞杆氮化C线 | 26451 | C | 405.12 | 13.4 | 112 | 1.875 | 7.51 | 587.75 | 12 | 20 | 16
活塞杆氮化C线 | 26450 | B | 357.24 | 14 | 108 | 1.875 | 7.5125 | 587.5 | 12 | 20 | 16
活塞杆氮化C线 | 26449 | C | 347 | 14.3 | 108 | 1.875 | 7.51 | 587.75 | 12 | 20 | 16
活塞杆氮化C线 | 26447 | B | 493.2 | 13.6 | 112 | 1.875 | 7.5125 | 587.75 | 12 | 20 | 16
活塞杆氮化C线 | 26446 | B | 292.68 | 13.7 | 100 | 1.875 | 9.5 | 586.5 | 12 | 20 | 16
活塞杆氮化C线 | 26445 | B | 389.91 | 14.2 | 108 | 1.875 | 9.5 | 588.5 | 12 | 20 | 16
活塞杆氮化C线 | 26441 | M | 84.24 | 14.2 | 92 | 2.25 | 9.5 | 588.5 | 12 | 20 | 16
活塞杆氮化C线 | 26440 | M | 83.69 | 14.1 | 92 | 2.25 | 8.75 | 584 | 12 | 20 | 16
活塞杆氮化C线 | 26439 | B | 255.51 | 13.3 | 96 | 2.25 | 8.75 | 588.75 | 12 | 20 | 16
活塞杆氮化C线 | 26438 | C | 334.87 | 14.5 | 104 | 2.25 | 8.75 | 587.75 | 12 | 20 | 16
活塞杆氮化C线 | 26437 | B | 345.07 | 14 | 104 | 2.25 | 8.7525 | 585.5 | 12 | 20 | 16
活塞杆氮化C线 | 26435 | C | 340.53 | 14.1 | 104 | 2.25 | 8.75 | 585.5 | 12 | 20 | 16
活塞杆氮化C线 | 26434 | C | 176 | 13.9 | 88 | 2.25 | 8.75 | 586.25 | 12 | 20 | 16
活塞杆氮化C线 | 26433 | C | 170.82 | 14.4 | 66 | 2.25 | 8.7475 | 588 | 12 | 20 | 16
活塞杆氮化C线 | 26431 | B | 218.26 | 15.8 | 45 | 2.25 | 8.75 | 580 | 12 | 20 | 16
活塞杆氮化C线 | 26430 | B | 162.26 | 16.4 | 45 | 2.25 | 8.75 | 583.6667 | 12 | 20 | 16
活塞杆氮化C线 | 26429 | B | 341.12 | 16 | 26 | 2.25 | 8.75 | 584 | 12 | 20 | 16
活塞杆氮化C线 | 26428 | C | 266.17 | 14.9 | 30 | 2.25 | 8.75 | 586 | 12 | 20 | 16
活塞杆氮化C线 | 26427 | C | 381.83 | 12.6 | 30 | 2.25 | 8.75 | 578 | 12 | 20 | 16
活塞杆氮化C线 | 26426 | C | 350.36 | 15.6 | 45 | 2.25 | 8.75 | 582 | 12 | 20 | 16
活塞杆氮化C线 | 26425 | B | 322.57 | 13.7 | 100 | 2.375 | 8.75 | 587 | 12 | 20 | 16
活塞杆氮化C线 | 26424 | C | 319.89 | 14 | 100 | 2.375 | 8.75 | 587.75 | 12 | 20 | 16
活塞杆氮化C线 | 26423 | O | 343.62 | 13.7 | 108 | 2.375 | 8.7475 | 587.25 | 12 | 20 | 16
活塞杆氮化C线 | 26422 | B | 308.78 | 14 | 100 | 2.375 | 8.75 | 588.5 | 12 | 20 | 16
活塞杆氮化C线 | 26420 | C | 341.7 | 14.3 | 100 | 2.375 | 8.75 | 588.25 | 12 | 20 | 16
活塞杆氮化C线 | 26419 | O | 368.16 | 15.4 | 104 | 2.375 | 8.75 | 587.25 | 12 | 20 | 16
活塞杆氮化C线 | 26418 | O | 368.16 | 16.1 | 104 | 2.375 | 8.75 | 586.75 | 12 | 20 | 16
活塞杆氮化C线 | 26417 | C | 341.7 | 14.9 | 100 | 2.375 | 8.7475 | 586.5 | 12 | 20 | 16
活塞杆氮化C线 | 26416 | C | 352.5 | 15 | 100 | 2.375 | 8.75 | 587.75 | 12 | 20 | 16
活塞杆氮化C线 | 26415 | B | 268.05 | 14.2 | 92 | 2.375 | 9 | 586 | 12 | 20 | 16
活塞杆氮化C线 | 26414 | B | 262.5 | 13.9 | 92 | 2.375 | 8.75 | 586 | 12 | 20 | 16
活塞杆氮化C线 | 26413 | O | 328.14 | 15.2 | 104 | 2.375 | 8.75 | 587.5 | 12 | 20 | 16
活塞杆氮化C线 | 26412 | O | 367.32 | 15 | 104 | 2.375 | 8.75 | 585.75 | 12 | 20 | 16
活塞杆氮化C线 | 26411 | B | 301.57 | 14.6 | 100 | 2.375 | 8.75 | 589 | 12 | 20 | 16
活塞杆氮化C线 | 26410 | C | 321.52 | 14.8 | 100 | 2.375 | 8.75 | 584.75 | 12 | 20 | 16
活塞杆氮化C线 | 26391 | B | 493.26 | 13.7 | 96 | 2.125 | 8.5 | 585.25 | 12 | 20 | 16
活塞杆氮化C线 | 26351 | J | 360 | 10.9 | 60 | 2.625 | 9 | 587 | 4 | 7 | 5.5
活塞杆氮化C线 | 26324 | A | 303.12 | 9.1 | 60 | 3.25 | 8.666667 | 586.5 | 7 | 12 | 9.5
活塞杆氮化C线 | 26296 | A | 385.2 | 10.9 | 60 | 3.25 | 8.666667 | 582.75 | 7 | 12 | 9.5
活塞杆氮化C线 | 26278 | A | 410.4 | 9.8 | 60 | 3 | 8.666667 | 582.75 | 7 | 12 | 9.5
活塞杆氮化C线 | 26264 | O | 368.16 | 12.4 | 30 | 3.25 | 9.2475 | 583 | 12 | 20 | 16
活塞杆氮化C线 | 26263 | O | 368.16 | 17.8 | 32 | 3.25 | 9.25 | 584.5 | 12 | 20 | 16
活塞杆氮化C线 | 26256 | C | 290.28 | 15.5 | 96 | 3.25 | 9.25 | 585.75 | 12 | 20 | 16
活塞杆氮化C线 | 26255 | O | 352.21 | 15.4 | 104 | 3.25 | 9.25 | 587.75 | 12 | 20 | 16
活塞杆氮化C线 | 26253 | O | 314.78 | 13.8 | 104 | 3.25 | 9.25 | 584.75 | 12 | 20 | 16
活塞杆氮化C线 | 26252 | O | 313.55 | 15.3 | 104 | 3.25 | 9.25 | 587.25 | 12 | 20 | 16
活塞杆氮化C线 | 26251 | B | 353.11 | 14 | 100 | 3.25 | 9.245 | 586.75 | 12 | 20 | 16
活塞杆氮化C线 | 26250 | B | 421.27 | 13.5 | 104 | 3.25 | 9.25 | 587.25 | 12 | 20 | 16
活塞杆氮化C线 | 26250 | B | 421.27 | 13.5 | 104 | 3.25 | 9.25 | 587.25 | 12 | 20 | 16
活塞杆氮化C线 | 26249 | B | 493.22 | 13.4 | 104 | 3.25 | 9.25 | 587.25 | 12 | 20 | 16
活塞杆氮化C线 | 26248 | B | 401.98 | 13.5 | 100 | 3.25 | 9.25 | 585.5 | 12 | 20 | 16
活塞杆氮化C线 | 26247 | C | 392.75 | 13.3 | 96 | 3.25 | 9.2525 | 589.25 | 12 | 20 | 16
活塞杆氮化C线 | 26245 | B | 541.35 | 13.2 | 112 | 3.25 | 9.25 | 585.75 | 12 | 20 | 16
活塞杆氮化C线 | 26244 | C | 494.77 | 13.3 | 100 | 3.25 | 9.25 | 585.75 | 12 | 20 | 16
活塞杆氮化C线 | 26242 | C | 482.22 | 13.2 | 100 | 3.25 | 9.2475 | 585.5 | 12 | 20 | 16
活塞杆氮化C线 | 26241 | C | 258.73 | 13.5 | 88 | 3.25 | 9.25 | 586.5 | 12 | 20 | 16
活塞杆氮化C线 | 26240 | B | 339 | 14.1 | 96 | 3.25 | 9.2475 | 587.5 | 12 | 20 | 16
活塞杆氮化C线 | 26239 | O | 368.16 | 15.4 | 100 | 3.075 | 9.2525 | 588 | 12 | 20 | 16
活塞杆氮化C线 | 26238 | M | 181.03 | 13.9 | 84 | 3.075 | 9.25 | 586.25 | 12 | 20 | 16
活塞杆氮化C线 | 26237 | M | 134.73 | 14.2 | 84 | 3.075 | 9.2525 | 588.5 | 12 | 20 | 16
活塞杆氮化C线 | 26236 | C | 264.08 | 14.3 | 88 | 3.075 | 9.2475 | 586.25 | 12 | 20 | 16
活塞杆氮化C线 | 26234 | C | 252.21 | 14 | 88 | 3.075 | 9.25 | 585.75 | 12 | 20 | 16
活塞杆氮化C线 | 26233 | M | 51.78 | 15.2 | 84 | 3.075 | 9.25 | 589 | 12 | 20 | 16
活塞杆氮化C线 | 26232 | O | 355.89 | 15.8 | 100 | 3.075 | 9.25 | 587.5 | 12 | 20 | 16
活塞杆氮化C线 | 26231 | O | 367.32 | 13.8 | 100 | 3.075 | 9.25 | 585.25 | 12 | 20 | 16
活塞杆氮化C线 | 26224 | C | 251.11 | 15.2 | 88 | 3.075 | 8.5125 | 588 | 12 | 20 | 16
活塞杆氮化C线 | 26223 | B | 365.32 | 15.5 | 96 | 3.075 | 8.5125 | 586.25 | 12 | 20 | 16
活塞杆氮化C线 | 26222 | B | 279.21 | 14.9 | 88 | 3.075 | 8.5125 | 585.75 | 12 | 20 | 16
活塞杆氮化C线 | 26221 | B | 316.62 | 15 | 92 | 3.075 | 8.495 | 587.25 | 12 | 20 | 16
活塞杆氮化C线 | 26219 | O | 343 | 15.8 | 92 | 2.625 | 8.5125 | 586.5 | 12 | 20 | 16
活塞杆氮化C线 | 26218 | O | 340.55 | 14.8 | 92 | 2.625 | 8 | 589.25 | 12 | 20 | 16
活塞杆氮化C线 | 26217 | C | 246.22 | 15.9 | 84 | 2.625 | 8 | 586 | 12 | 20 | 16
活塞杆氮化C线 | 26216 | C | 292.24 | 14.3 | 84 | 2.625 | 8.5125 | 587.75 | 12 | 20 | 16
活塞杆氮化C线 | 26214 | C | 410.94 | 13 | 96 | 2.625 | 8.5125 | 586.5 | 12 | 20 | 16
活塞杆氮化C线 | 26213 | O | 344.67 | 16 | 100 | 2.625 | 8.5125 | 588 | 12 | 20 | 16
活塞杆氮化C线 | 26208 | C | 322.92 | 20.1 | 92 | 2.625 | 8.5125 | 588.25 | 12 | 20 | 16
活塞杆氮化C线 | 26207 | B | 221.15 | 21.9 | 92 | 2.625 | 8.5125 | 587.5 | 12 | 20 | 16
活塞杆氮化C线 | 26206 | B | 531.83 | 21.3 | 116 | 2.625 | 8.515 | 584.5 | 12 | 20 | 16
活塞杆氮化C线 | 26205 | B | 435.13 | 17.9 | 108 | 2.625 | 8.5175 | 584.5 | 12 | 20 | 16
活塞杆氮化C线 | 26201 | C | 189.36 | 17.8 | 84 | 2.625 | 8.515 | 588.5 | 12 | 20 | 16
活塞杆氮化C线 | 26200 | C | 292.65 | 16.4 | 92 | 2.625 | 8.5125 | 586 | 12 | 20 | 16
活塞杆氮化C线 | 26198 | B | 515.72 | 14.9 | 108 | 2.625 | 8.5125 | 585 | 12 | 20 | 16
活塞杆氮化C线 | 26197 | B | 542.88 | 15.8 | 108 | 2.625 | 8.5125 | 585.75 | 12 | 20 | 16
活塞杆氮化C线 | 26191 | C | 188.36 | 16.8 | 80 | 2.25 | 8.5125 | 585.5 | 12 | 20 | 16
活塞杆氮化C线 | 26190 | B | 218.52 | 16.3 | 88 | 2.25 | 8.5125 | 586.75 | 12 | 20 | 16
活塞杆氮化C线 | 26189 | C | 213.18 | 15.8 | 88 | 2.25 | 8.5125 | 584.75 | 12 | 20 | 16
活塞杆氮化C线 | 26188 | B | 568.25 | 17.6 | 112 | 2.25 | 8.515 | 584.75 | 12 | 20 | 16
活塞杆氮化C线 | 26187 | C | 254.08 | 15.1 | 88 | 2.25 | 8.515 | 585.5 | 12 | 20 | 16
活塞杆氮化C线 | 26185 | C | 189.36 | 15.6 | 80 | 2.25 | 7.965 | 585.75 | 12 | 20 | 16
活塞杆氮化C线 | 26184 | C | 188.47 | 15.5 | 80 | 2.25 | 7.72 | 587.75 | 12 | 20 | 16
活塞杆氮化C线 | 26183 | C | 378.59 | 14.9 | 96 | 2.25 | 7.68 | 586 | 12 | 20 | 16
活塞杆氮化C线 | 26182 | C | 313.83 | 16.6 | 96 | 2.25 | 7.6925 | 586.25 | 12 | 20 | 16
活塞杆氮化C线 | 26181 | B | 344.21 | 15.5 | 96 | 2.25 | 8 | 586.25 | 12 | 20 | 16
活塞杆氮化C线 | 26180 | D | 230.57 | 15.7 | 88 | 2.25 | 8 | 586 | 12 | 20 | 16
活塞杆氮化C线 | 26179 | M | 181.03 | 15 | 84 | 2.25 | 8 | 587.25 | 12 | 20 | 16
活塞杆氮化C线 | 26178 | O | 321.41 | 16.5 | 100 | 2.25 | 8 | 586.5 | 12 | 20 | 16
活塞杆氮化C线 | 26177 | B | 326.07 | 16.9 | 96 | 2.25 | 7.9975 | 587.25 | 12 | 20 | 16
活塞杆氮化C线 | 26175 | B | 326.52 | 14.3 | 96 | 2.25 | 8.0025 | 586.5 | 12 | 20 | 16
活塞杆氮化C线 | 26174 | B | 307.02 | 15.8 | 96 | 2.25 | 7.9975 | 587.75 | 12 | 20 | 16
活塞杆氮化C线 | 26173 | C | 339.01 | 14.3 | 96 | 2.25 | 8 | 585.25 | 12 | 20 | 16
活塞杆氮化C线 | 26172 | O | 334.62 | 16.9 | 100 | 2.25 | 8 | 587.25 | 12 | 20 | 16
活塞杆氮化C线 | 26171 | O | 350.79 | 16.2 | 100 | 2.25 | 8 | 587.5 | 12 | 20 | 16
活塞杆氮化C线 | 26170 | M | 180.88 | 14.8 | 84 | 2.25 | 8 | 588.75 | 12 | 20 | 16
活塞杆氮化C线 | 26169 | M | 181.08 | 14.5 | 84 | 2.25 | 8 | 583.25 | 12 | 20 | 16
活塞杆氮化C线 | 26168 | C | 270.18 | 13.9 | 84 | 2.25 | 8 | 588.5 | 12 | 20 | 16
活塞杆氮化C线 | 26167 | B | 517.2 | 14.7 | 108 | 2.25 | 7.9975 | 589 | 12 | 20 | 16
活塞杆氮化C线 | 26166 | B | 508.39 | 14.1 | 108 | 2.25 | 8.0025 | 584.75 | 12 | 20 | 16
活塞杆氮化C线 | 26165 | B | 520.82 | 14.5 | 108 | 2.25 | 8.04 | 590 | 12 | 20 | 16
活塞杆氮化C线 | 26164 | B | 365.08 | 14 | 92 | 2.25 | 8.05 | 585.75 | 12 | 20 | 16
活塞杆氮化C线 | 26161 | C | 486.9 | 14.5 | 96 | 2.25 | 8.0025 | 585.25 | 12 | 20 | 16
活塞杆氮化C线 | 26160 | C | 526.31 | 15.4 | 108 | 2.25 | 8 | 587.75 | 12 | 20 | 16
活塞杆氮化C线 | 26159 | C | 433.31 | 13.2 | 96 | 2.25 | 8 | 588.5 | 12 | 20 | 16
活塞杆氮化C线 | 26140 | B | 290.89 | 14 | 80 | 2.875 | 8.0025 | 590.75 | 12 | 20 | 16
活塞杆氮化C线 | 26105 | J | 359.7 | 11.5 | 60 | 2.875 | 7.97 | 583.75 | 4 | 7 | 5.5
活塞杆氮化C线 | 26080 | J | 358 | 13.7 | 60 | 2.875 | 7.97 | 586 | 4 | 7 | 5.5
活塞杆氮化C线 | 25963 | J | 314.64 | 10.2 | 60 | 2.95 | 7.7625 | 579.25 | 4 | 7 | 5.5
活塞杆氮化C线 | 25811 | B | 318.9 | 17.8 | 80 | 3 | 8.2675 | 590 | 12 | 20 | 16
活塞杆氮化C线 | 25733 | M | 182.98 | 14.3 | 84 | 2.625 | 7.005 | 588.75 | 12 | 20 | 16
活塞杆氮化C线 | 25732 | B | 208.5 | 13.9 | 84 | 2.625 | 7.005 | 586.25 | 12 | 20 | 16
活塞杆氮化C线 | 25730 | B | 476.7 | 14.8 | 96 | 2.625 | 7.005 | 584.25 | 12 | 20 | 16
活塞杆氮化C线 | 25729 | M | 81.13 | 14.2 | 84 | 2.25 | 7.0025 | 584 | 12 | 20 | 16
活塞杆氮化C线 | 25728 | C | 216.99 | 14.6 | 84 | 2.25 | 6.9975 | 587.5 | 12 | 20 | 16
活塞杆氮化C线 | 25726 | C | 220.79 | 15.2 | 84 | 2.25 | 7 | 586.75 | 12 | 20 | 16
活塞杆氮化C线 | 25725 | B | 207 | 15 | 84 | 2.25 | 8 | 586.5 | 12 | 20 | 16
活塞杆氮化C线 | 25724 | B | 343.96 | 15.7 | 92 | 2.25 | 7 | 587.75 | 12 | 20 | 16
活塞杆氮化C线 | 25723 | O | 354.66 | 15.3 | 96 | 2.25 | 7 | 589.5 | 12 | 20 | 16
活塞杆氮化C线 | 25722 | C | 214.35 | 15.2 | 84 | 2.25 | 6.9975 | 585.75 | 12 | 20 | 16
活塞杆氮化C线 | 25721 | M | 151.65 | 14.4 | 84 | 2.25 | 7 | 589 | 12 | 20 | 16
活塞杆氮化C线 | 25720 | B | 393.45 | 15.3 | 92 | 2.25 | 7 | 589.25 | 12 | 20 | 16
活塞杆氮化C线 | 25719 | B | 292.17 | 14.2 | 84 | 2.25 | 7 | 587.75 | 12 | 20 | 16
活塞杆氮化C线 | 25718 | M | 118.57 | 15 | 84 | 2.25 | 6.9975 | 590.75 | 12 | 20 | 16
活塞杆氮化C线 | 25710 | B | 335.05 | 13.6 | 88 | 2.625 | 7.333333 | 585 | 12 | 20 | 16
活塞杆氮化C线 | 25708 | B | 312.25 | 17.2 | 88 | 2.625 | 7 | 590 | 12 | 20 | 16
活塞杆氮化C线 | 25707 | B | 347.8 | 15.4 | 88 | 2.625 | 7 | 588.25 | 12 | 20 | 16
活塞杆氮化C线 | 25705 | B | 307.48 | 14.8 | 88 | 2.625 | 7.0025 | 590 | 12 | 20 | 16
活塞杆氮化C线 | 25704 | B | 311.05 | 14.4 | 88 | 2.625 | 7.0025 | 586.75 | 12 | 20 | 16
活塞杆氮化C线 | 25703 | O | 143.3 | 15.7 | 84 | 2.625 | 7.0025 | 588 | 12 | 20 | 16
活塞杆氮化C线 | 25702 | B | 356.4 | 14.3 | 88 | 2.625 | 7 | 587.5 | 12 | 20 | 16
活塞杆氮化C线 | 25701 | B | 358.76 | 14.9 | 88 | 2.625 | 7 | 590.75 | 12 | 20 | 16
活塞杆氮化C线 | 25700 | O | 280.49 | 15.4 | 88 | 2.625 | 7 | 588 | 12 | 20 | 16
活塞杆氮化C线 | 25699 | B | 341.7 | 14.2 | 88 | 2.625 | 7.0025 | 588 | 12 | 20 | 16
活塞杆氮化C线 | 25698 | M | 131.15 | 12.2 | 80 | 2.625 | 6.9975 | 586.75 | 12 | 20 | 16
活塞杆氮化C线 | 25697 | M | 103.68 | 12.7 | 80 | 2.625 | 7.0025 | 589.25 | 12 | 20 | 16
活塞杆氮化C线 | 25696 | B | 390.52 | 14.7 | 88 | 2.625 | 7 | 589.25 | 12 | 20 | 16
活塞杆氮化C线 | 25695 | B | 389.55 | 14.7 | 88 | 2.625 | 6.9975 | 589.5 | 12 | 20 | 16
活塞杆氮化C线 | 25694 | B | 387.06 | 14.6 | 88 | 2.625 | 7 | 588.5 | 12 | 20 | 16
活塞杆氮化C线 | 25693 | B | 482.26 | 14.8 | 92 | 2.625 | 6.995 | 588.75 | 12 | 20 | 16
活塞杆氮化C线 | 25692 | B | 477.9 | 14.9 | 92 | 2.625 | 7 | 588 | 12 | 20 | 16
活塞杆氮化C线 | 25691 | O | 257.71 | 15.7 | 88 | 2.625 | 7 | 589.25 | 12 | 20 | 16
活塞杆氮化C线 | 25690 | B | 473.87 | 14.5 | 92 | 2.625 | 7.0025 | 589.5 | 12 | 20 | 16
活塞杆氮化C线 | 25689 | O | 340.55 | 15.3 | 92 | 2.625 | 6.9975 | 588.25 | 12 | 20 | 16
活塞杆氮化C线 | 25688 | B | 482.9 | 14.8 | 92 | 2.625 | 7.0025 | 589.25 | 12 | 20 | 16
活塞杆氮化C线 | 25687 | B | 329.34 | 15.4 | 88 | 2.625 | 7.0025 | 589.75 | 12 | 20 | 16
活塞杆氮化C线 | 25686 | O | 347.91 | 16.1 | 92 | 2.625 | 6.9975 | 587.5 | 12 | 20 | 16
活塞杆氮化C线 | 25685 | O | 347.91 | 16 | 92 | 2.625 | 7 | 590 | 12 | 20 | 16
活塞杆氮化C线 | 25684 | O | 360.8 | 16.4 | 92 | 2.625 | 7 | 587.75 | 12 | 20 | 16
活塞杆氮化C线 | 25683 | M | 103.45 | 14.6 | 80 | 2.375 | 7 | 587.25 | 12 | 20 | 16
活塞杆氮化C线 | 25682 | B | 329.04 | 15.6 | 88 | 2.375 | 7 | 589 | 12 | 20 | 16
活塞杆氮化C线 | 25681 | O | 364.33 | 16.3 | 92 | 2.375 | 7 | 589.25 | 12 | 20 | 16
活塞杆氮化C线 | 25680 | B | 484.82 | 14.9 | 92 | 2.375 | 7.0025 | 588.75 | 12 | 20 | 16
活塞杆氮化C线 | 25679 | B | 323.29 | 15.4 | 88 | 2.375 | 7 | 587 | 12 | 20 | 16
活塞杆氮化C线 | 25678 | B | 259.74 | 14.5 | 76 | 2.375 | 6.9975 | 586 | 12 | 20 | 16
活塞杆氮化C线 | 25677 | C | 524.88 | 14.8 | 100 | 2.375 | 6.9975 | 582.25 | 12 | 20 | 16
活塞杆氮化C线 | 25676 | M | 103.68 | 16.1 | 76 | 2.375 | 7 | 585.75 | 12 | 20 | 16
活塞杆氮化C线 | 25673 | C | 480.72 | 12.1 | 88 | 2.375 | 7 | 584.75 | 12 | 20 | 16
活塞杆氮化C线 | 25672 | O | 355.89 | 16.8 | 88 | 2.375 | 7 | 592.25 | 12 | 20 | 16
活塞杆氮化C线 | 25671 | B | 485.33 | 13.4 | 88 | 2.375 | 7 | 583.5 | 12 | 20 | 16
活塞杆氮化C线 | 25670 | M | 103.33 | 14.3 | 76 | 2.375 | 7.0025 | 586.75 | 12 | 20 | 16
活塞杆氮化C线 | 25669 | C | 249.27 | 15 | 76 | 2.375 | 6.9975 | 587.5 | 12 | 20 | 16
活塞杆氮化C线 | 25663 | O | 322.14 | 15.7 | 88 | 2.75 | 7.0025 | 589.25 | 12 | 20 | 16
活塞杆氮化C线 | 25662 | C | 292.82 | 14.8 | 80 | 2.75 | 6.9975 | 591.25 | 12 | 20 | 16
活塞杆氮化C线 | 25661 | M | 264.08 | 14 | 76 | 2.75 | 7 | 588 | 12 | 20 | 16
活塞杆氮化C线 | 25660 | B | 195.27 | 15.6 | 72 | 2.75 | 7 | 591.25 | 12 | 20 | 16
活塞杆氮化C线 | 25659 | B | 233.13 | 15.2 | 76 | 2.75 | 7 | 587 | 12 | 20 | 16
活塞杆氮化C线 | 25658 | B | 222.08 | 15.9 | 76 | 2.75 | 6.9975 | 592 | 12 | 20 | 16
活塞杆氮化C线 | 25657 | B | 327.29 | 14.1 | 84 | 2.75 | 7 | 586.75 | 12 | 20 | 16
活塞杆氮化C线 | 25656 | O | 368.16 | 15.9 | 88 | 2.75 | 7.0025 | 590.25 | 12 | 20 | 16
活塞杆氮化C线 | 25655 | O | 322.14 | 16 | 88 | 2.75 | 8 | 590.5 | 12 | 20 | 16
活塞杆氮化C线 | 25654 | B | 298.62 | 14.9 | 76 | 2.75 | 7 | 589.5 | 12 | 20 | 16
活塞杆氮化C线 | 25653 | B | 299.83 | 15.5 | 76 | 2.75 | 6.995 | 590 | 12 | 20 | 16
活塞杆氮化C线 | 25652 | B | 327.16 | 15.8 | 84 | 2.75 | 5.99 | 589 | 12 | 20 | 16
活塞杆氮化C线 | 25650 | O | 368.16 | 16.4 | 88 | 2.75 | 6.995 | 588.5 | 12 | 20 | 16
活塞杆氮化C线 | 25649 | B | 435.06 | 14.3 | 88 | 2.75 | 7 | 588.75 | 12 | 20 | 16
活塞杆氮化C线 | 25648 | B | 357.18 | 14.6 | 84 | 2.75 | 8.0025 | 588.5 | 12 | 20 | 16
活塞杆氮化C线 | 25629 | B | 330 | 16.5 | 84 | 2.25 | 6.7525 | 588.75 | 12 | 20 | 16
活塞杆氮化C线 | 25583 | A | 344.23 | 11.8 | 60 | 2.25 | 7.8975 | 584.25 | 7 | 12 | 9.5
活塞杆氮化C线 | 25559 | A | 387.9 | 10.9 | 60 | 2.5 | 7.87 | 583.75 | 7 | 12 | 9.5
活塞杆氮化C线 | 25558 | A | 387.66 | 11.8 | 60 | 2.5 | 7.87 | 587.25 | 7 | 12 | 9.5
活塞杆氮化C线 | 25555 | O | 367.32 | 16.2 | 30 | 2.25 | 7.0025 | 582 | 12 | 20 | 16
活塞杆氮化C线 | 25554 | O | 386.3 | 16.6 | 30 | 2.25 | 7.045 | 583.5 | 12 | 20 | 16
活塞杆氮化C线 | 25536 | C | 205.46 | 14.6 | 36 | 2.25 | 7.0425 | 575 | 12 | 20 | 16
活塞杆氮化C线 | 25535 | B | 267.53 | 15.5 | 30 | 2.25 | 7.12 | 576.5 | 12 | 20 | 16
活塞杆氮化C线 | 25534 | B | 284.19 | 14.3 | 36 | 2.25 | 7.14 | 580 | 12 | 20 | 16
活塞杆氮化C线 | 25533 | C | 331.01 | 17 | 30 | 2.25 | 7.25 | 588.5 | 12 | 20 | 16
活塞杆氮化C线 | 25532 | B | 245.93 | 16.5 | 45 | 2.25 | 7.245 | 581.5 | 12 | 20 | 16
活塞杆氮化C线 | 25532 | B | 245.93 | 16.5 | 45 | 2.25 | 7.245 | 581.5 | 12 | 20 | 16
活塞杆氮化C线 | 25530 | M | 214.66 | 15.4 | 84 | 2.25 | 7.25 | 589 | 12 | 20 | 16
活塞杆氮化C线 | 25529 | M | 271.8 | 14.6 | 84 | 2.25 | 7.2475 | 587.25 | 12 | 20 | 16
活塞杆氮化C线 | 25528 | B | 415.04 | 15.3 | 96 | 2.25 | 7.245 | 591.75 | 12 | 20 | 16
活塞杆氮化C线 | 25526 | B | 317.31 | 14.7 | 92 | 2.25 | 7.2475 | 588.5 | 12 | 20 | 16
活塞杆氮化C线 | 25525 | B | 316.24 | 14.8 | 92 | 2.25 | 7.245 | 588.75 | 12 | 20 | 16
活塞杆氮化C线 | 25524 | O | 352.02 | 15 | 96 | 2.25 | 7.2525 | 586.75 | 12 | 20 | 16
活塞杆氮化C线 | 25523 | B | 320.83 | 15.3 | 92 | 1.55 | 7.2575 | 588 | 12 | 20 | 16
活塞杆氮化C线 | 25522 | M | 148.88 | 13.5 | 84 | 1.55 | 6.495 | 585.5 | 12 | 20 | 16
活塞杆氮化C线 | 25521 | M | 84.24 | 14.4 | 84 | 1.55 | 6.49 | 587 | 12 | 20 | 16
活塞杆氮化C线 | 25520 | M | 180.98 | 13.5 | 84 | 1.55 | 6.4925 | 588.75 | 12 | 20 | 16
活塞杆氮化C线 | 25519 | M | 181.08 | 13 | 84 | 1.55 | 6.4975 | 587 | 12 | 20 | 16
活塞杆氮化C线 | 25518 | B | 316.37 | 16 | 92 | 1.55 | 6.67 | 588.25 | 12 | 20 | 16
活塞杆氮化C线 | 25516 | C | 514.69 | 15.5 | 108 | 1.55 | 6.6625 | 586.5 | 12 | 20 | 16
活塞杆氮化C线 | 25515 | C | 500.4 | 15.6 | 108 | 1.55 | 6.6475 | 587 | 12 | 20 | 16
活塞杆氮化C线 | 25514 | C | 405.83 | 14.6 | 96 | 1.55 | 6.6675 | 585.75 | 12 | 20 | 16
活塞杆氮化C线 | 25513 | B | 332.14 | 16.1 | 92 | 1.55 | 6.6675 | 588 | 12 | 20 | 16
活塞杆氮化C线 | 25512 | C | 371.67 | 14.3 | 92 | 1.55 | 6.66 | 585.25 | 12 | 20 | 16
活塞杆氮化C线 | 25511 | C | 520.53 | 15.9 | 108 | 1.55 | 5.915 | 587.75 | 12 | 20 | 16
活塞杆氮化C线 | 25510 | C | 513.3 | 16 | 108 | 1.55 | 5.94 | 588 | 12 | 20 | 16
活塞杆氮化C线 | 25509 | C | 555.72 | 15 | 108 | 1.55 | 5.9375 | 586 | 12 | 20 | 16
活塞杆氮化C线 | 25508 | C | 509.77 | 14.6 | 108 | 1.55 | 5.935 | 586.5 | 12 | 20 | 16
活塞杆氮化C线 | 25507 | O | 367.32 | 13.5 | 96 | 1.55 | 5.9175 | 583.75 | 12 | 20 | 16
活塞杆氮化C线 | 25506 | O | 321.41 | 15.1 | 96 | 1.875 | 5.9025 | 583.75 | 12 | 20 | 16
活塞杆氮化C线 | 25505 | M | 84.24 | 14.8 | 84 | 1.875 | 5.9575 | 587.25 | 12 | 20 | 16
活塞杆氮化C线 | 25504 | M | 84.24 | 16.7 | 84 | 1.875 | 5.9175 | 585.75 | 12 | 20 | 16
活塞杆氮化C线 | 25503 | O | 365.48 | 16 | 96 | 1.875 | 5.9375 | 590 | 12 | 20 | 16
活塞杆氮化C线 | 25502 | O | 367.32 | 16.1 | 96 | 1.875 | 5.9225 | 587.75 | 12 | 20 | 16
活塞杆氮化C线 | 25501 | O | 367.32 | 14.7 | 96 | 1.875 | 5.935 | 586.5 | 12 | 20 | 16
活塞杆氮化C线 | 25500 | B | 335.84 | 15 | 92 | 1.875 | 5.95 | 588.25 | 12 | 20 | 16
活塞杆氮化C线 | 25499 | O | 362.42 | 16.1 | 96 | 1.875 | 5.92 | 588 | 12 | 20 | 16
活塞杆氮化C线 | 25498 | O | 367.32 | 16 | 96 | 1.875 | 5.935 | 584.75 | 12 | 20 | 16
活塞杆氮化C线 | 25497 | M | 133.1 | 13.5 | 80 | 1.875 | 5.9025 | 582 | 12 | 20 | 16
活塞杆氮化C线 | 25496 | M | 181.08 | 12.9 | 80 | 1.875 | 5.9275 | 589.25 | 12 | 20 | 16
活塞杆氮化C线 | 25495 | B | 273.47 | 14.6 | 84 | 1.875 | 5.89 | 586.5 | 12 | 20 | 16
活塞杆氮化C线 | 25494 | C | 406.56 | 14.3 | 96 | 1.875 | 5.9475 | 588.25 | 12 | 20 | 16
活塞杆氮化C线 | 25493 | C | 501.79 | 14.3 | 108 | 1.875 | 5.9225 | 588.75 | 12 | 20 | 16
活塞杆氮化C线 | 25492 | C | 502.8 | 14.6 | 108 | 1.875 | 5.9525 | 586.75 | 12 | 20 | 16
活塞杆氮化C线 | 25491 | C | 502.3 | 14.2 | 108 | 1.875 | 5.94 | 588.5 | 12 | 20 | 16
活塞杆氮化C线 | 25490 | C | 502.13 | 15.2 | 108 | 1.875 | 6.005 | 587.75 | 12 | 20 | 16
活塞杆氮化C线 | 25489 | O | 257.12 | 15.1 | 92 | 1.875 | 5.9875 | 589 | 12 | 20 | 16
活塞杆氮化C线 | 25488 | O | 364.26 | 14.7 | 92 | 1.875 | 6.0075 | 587.75 | 12 | 20 | 16
活塞杆氮化C线 | 25487 | B | 391.5 | 13.3 | 92 | 1.875 | 5.985 | 581 | 12 | 20 | 16
活塞杆氮化C线 | 25486 | B | 343.7 | 13.3 | 92 | 1.875 | 5.995 | 586.5 | 12 | 20 | 16
活塞杆氮化C线 | 25485 | B | 429.3 | 13.9 | 92 | 1.875 | 5.9875 | 589.75 | 12 | 20 | 16
活塞杆氮化C线 | 25484 | C | 329.46 | 14 | 88 | 1.875 | 6.0025 | 587.25 | 12 | 20 | 16
活塞杆氮化C线 | 25482 | B | 290.94 | 13.9 | 80 | 1.875 | 5.9675 | 589.75 | 12 | 20 | 16
活塞杆氮化C线 | 25481 | O | 345.89 | 15.1 | 92 | 1.875 | 5.955 | 588.25 | 12 | 20 | 16
活塞杆氮化C线 | 25480 | C | 393.97 | 14.3 | 88 | 1.925 | 5.93 | 587 | 12 | 20 | 16
活塞杆氮化C线 | 25478 | M | 82.8 | 14.3 | 80 | 1.925 | 5.915 | 587 | 12 | 20 | 16
活塞杆氮化C线 | 25477 | C | 516.6 | 14.2 | 104 | 1.925 | 5.92 | 586.25 | 12 | 20 | 16
活塞杆氮化C线 | 25476 | O | 367.32 | 15.3 | 92 | 1.925 | 5.9225 | 586.75 | 12 | 20 | 16
活塞杆氮化C线 | 25475 | O | 364.87 | 13.8 | 92 | 1.925 | 5.925 | 589.25 | 12 | 20 | 16
活塞杆氮化C线 | 25474 | C | 442.44 | 13.9 | 92 | 1.925 | 5.935 | 585 | 12 | 20 | 16
活塞杆氮化C线 | 25473 | B | 329.63 | 14.9 | 88 | 1.925 | 5.92 | 586.75 | 12 | 20 | 16
活塞杆氮化C线 | 25472 | M | 81.77 | 13.1 | 76 | 1.925 | 5.915 | 589 | 12 | 20 | 16
活塞杆氮化C线 | 25471 | M | 83.46 | 14 | 76 | 1.925 | 5.94 | 584 | 12 | 20 | 16
活塞杆氮化C线 | 25470 | M | 83.26 | 13 | 76 | 1.925 | 5.895 | 589.5 | 12 | 20 | 16
活塞杆氮化C线 | 25469 | B | 330.17 | 16.4 | 88 | 1.925 | 5.72 | 588 | 12 | 20 | 16
活塞杆氮化C线 | 25468 | B | 310.53 | 15.2 | 88 | 1.925 | 5.88 | 587.75 | 12 | 20 | 16
活塞杆氮化C线 | 25467 | B | 331.83 | 15.5 | 88 | 1.925 | 5.9175 | 590.25 | 12 | 20 | 16
活塞杆氮化C线 | 25466 | C | 471.36 | 14.2 | 92 | 1.925 | 5.935 | 581.75 | 12 | 20 | 16
活塞杆氮化C线 | 25465 | C | 502.8 | 14 | 104 | 1.925 | 5.9275 | 586.5 | 12 | 20 | 16
活塞杆氮化C线 | 25464 | C | 512.87 | 14.9 | 104 | 1.925 | 5.9275 | 585.5 | 12 | 20 | 16
活塞杆氮化C线 | 25458 | C | 530.33 | 14.9 | 104 | 2.25 | 6.25 | 584.75 | 12 | 20 | 16
活塞杆氮化C线 | 25457 | C | 416.57 | 14.4 | 92 | 2.25 | 6.25 | 588.5 | 12 | 20 | 16
活塞杆氮化C线 | 25456 | C | 411.39 | 14.7 | 92 | 2.25 | 6.2475 | 586.25 | 12 | 20 | 16
活塞杆氮化C线 | 25455 | C | 422.05 | 14.2 | 92 | 2.25 | 6.333333 | 586.5 | 12 | 20 | 16
活塞杆氮化C线 | 25454 | B | 376.67 | 14.5 | 88 | 2.25 | 6.2475 | 585.75 | 12 | 20 | 16
活塞杆氮化C线 | 25453 | C | 442.63 | 14.7 | 92 | 2.25 | 6.25 | 586.75 | 12 | 20 | 16
活塞杆氮化C线 | 25452 | M | 160.2 | 14.5 | 76 | 2.25 | 6.2525 | 586.5 | 12 | 20 | 16
活塞杆氮化C线 | 25451 | M | 251.1 | 14.4 | 80 | 2.25 | 6.2525 | 588.5 | 12 | 20 | 16
活塞杆氮化C线 | 25450 | B | 343.97 | 14.7 | 88 | 2.25 | 6.2475 | 587.5 | 12 | 20 | 16
活塞杆氮化C线 | 25449 | B | 416.31 | 14.5 | 92 | 2.25 | 6.2525 | 585.5 | 12 | 20 | 16
活塞杆氮化C线 | 25434 | B | 319.3 | 15.6 | 88 | 3.125 | 6.25 | 588.25 | 12 | 20 | 16
活塞杆氮化C线 | 25403 | J | 332.62 | 11.2 | 60 | 3.375 | 7 | 582.25 | 4 | 7 | 5.5
活塞杆氮化C线 | 25387 | A | 462.06 | 11.5 | 60 | 3.125 | 6.91 | 579.75 | 7 | 12 | 9.5
活塞杆氮化C线 | 25386 | J | 351.18 | 12.2 | 60 | 3.125 | 6.91 | 584.25 | 4 | 7 | 5.5
活塞杆氮化C线 | 25356 | A | 400.43 | 9.7 | 60 | 3.125 | 8.25 | 583.25 | 7 | 12 | 9.5
活塞杆氮化C线 | 25330 | B | 480.92 | 13.1 | 100 | 3.125 | 8.2475 | 589.25 | 12 | 20 | 16
活塞杆氮化C线 | 25329 | C | 346.43 | 13.9 | 96 | 3.125 | 8.2525 | 588.75 | 12 | 20 | 16
活塞杆氮化C线 | 25328 | B | 384.12 | 13.4 | 96 | 3.125 | 8.2475 | 587.5 | 12 | 20 | 16
活塞杆氮化C线 | 25327 | O | 366.71 | 14.3 | 100 | 3.125 | 8.2525 | 590 | 12 | 20 | 16
活塞杆氮化C线 | 25326 | O | 352.02 | 14.3 | 100 | 3.125 | 8.2475 | 586.5 | 12 | 20 | 16
活塞杆氮化C线 | 25325 | C | 369.94 | 14 | 96 | 3.125 | 8.2475 | 588 | 12 | 20 | 16
活塞杆氮化C线 | 25324 | B | 526.73 | 14.4 | 112 | 3.225 | 8.2525 | 588.25 | 12 | 20 | 16
活塞杆氮化C线 | 25323 | C | 437.93 | 14.5 | 108 | 3.225 | 8.2475 | 586.25 | 12 | 20 | 16
活塞杆氮化C线 | 25322 | C | 357.06 | 14.1 | 96 | 3.225 | 8.245 | 587.75 | 12 | 20 | 16
活塞杆氮化C线 | 25321 | M | 67.89 | 13.2 | 84 | 3.225 | 8.25 | 584.5 | 12 | 20 | 16
活塞杆氮化C线 | 25320 | M | 103.66 | 13.1 | 84 | 3.225 | 8.2575 | 587.5 | 12 | 20 | 16
活塞杆氮化C线 | 25319 | M | 79.52 | 14.9 | 96 | 3.225 | 8.2475 | 586.5 | 12 | 20 | 16
活塞杆氮化C线 | 25318 | B | 263.44 | 14.1 | 100 | 3.225 | 8.25 | 584.5 | 12 | 20 | 16
活塞杆氮化C线 | 25317 | C | 146.81 | 14.3 | 100 | 3.225 | 8.25 | 588.5 | 12 | 20 | 16
活塞杆氮化C线 | 25316 | O | 368.16 | 15.8 | 100 | 3.225 | 8.25 | 588.75 | 12 | 20 | 16
活塞杆氮化C线 | 25315 | O | 367.32 | 15 | 100 | 3.225 | 8.025 | 588.25 | 12 | 20 | 16
活塞杆氮化C线 | 25314 | O | 342.83 | 14.3 | 100 | 3.225 | 8.2525 | 588 | 12 | 20 | 16
活塞杆氮化C线 | 25313 | O | 367.32 | 14 | 100 | 3.225 | 8.25 | 591.25 | 12 | 20 | 16
活塞杆氮化C线 | 25312 | O | 353.85 | 14.5 | 100 | 3.225 | 7.4925 | 586.25 | 12 | 20 | 16
活塞杆氮化C线 | 25311 | M | 113.56 | 13.3 | 84 | 3.225 | 7.495 | 586.75 | 12 | 20 | 16
活塞杆氮化C线 | 25310 | B | 228.12 | 15.7 | 88 | 3.225 | 7.5 | 589 | 12 | 20 | 16
活塞杆氮化C线 | 25309 | C | 212.83 | 14.2 | 88 | 3.225 | 7.505 | 588.25 | 12 | 20 | 16
活塞杆氮化C线 | 25308 | M | 56.16 | 13.3 | 80 | 3.225 | 7.4975 | 580.25 | 12 | 20 | 16
活塞杆氮化C线 | 25302 | C | 200.1 | 14.2 | 88 | 3.475 | 7.4975 | 590 | 12 | 20 | 16
活塞杆氮化C线 | 25300 | B | 244 | 13.7 | 88 | 3.475 | 7.5 | 588.25 | 12 | 20 | 16
活塞杆氮化C线 | 25298 | O | 367.32 | 14.4 | 100 | 3.475 | 7.5 | 589.25 | 12 | 20 | 16
活塞杆氮化C线 | 25296 | B | 242.86 | 13.7 | 92 | 3.475 | 7.4975 | 590.5 | 12 | 20 | 16
活塞杆氮化C线 | 25290 | C | 269.54 | 15.1 | 88 | 3.475 | 7.505 | 587 | 12 | 20 | 16
活塞杆氮化C线 | 25287 | O | 321.41 | 14.6 | 100 | 3.475 | 7.5075 | 592.5 | 12 | 20 | 16
活塞杆氮化C线 | 25286 | O | 367.32 | 14.7 | 100 | 3.475 | 7.4725 | 587 | 12 | 20 | 16
活塞杆氮化C线 | 25285 | B | 273.61 | 15.7 | 96 | 3.475 | 7.505 | 590.5 | 12 | 20 | 16
活塞杆氮化C线 | 25283 | B | 237.78 | 14 | 88 | 3.8 | 7.5025 | 588.5 | 12 | 20 | 16
活塞杆氮化C线 | 25281 | B | 250.5 | 15.6 | 88 | 3.8 | 7.5 | 588.5 | 12 | 20 | 16
活塞杆氮化C线 | 25280 | M | 84.24 | 15.7 | 80 | 3.8 | 7.5 | 589 | 12 | 20 | 16
活塞杆氮化C线 | 25231 | A | 381.71 | 11.3 | 60 | 4.125 | 7.25 | 583.5 | 7 | 12 | 9.5
活塞杆氮化C线 | 25209 | A | 360.58 | 13.5 | 60 | 4 | 7.25 | 582.3333 | 7 | 12 | 9.5
活塞杆氮化C线 | 25180 | A | 256.66 | 9.5 | 60 | 4 | 7.7475 | 582 | 7 | 12 | 9.5
活塞杆氮化C线 | 25179 | M | 69.74 | 14.1 | 92 | 4 | 7.75 | 585.75 | 12 | 20 | 16
活塞杆氮化C线 | 25177 | B | 438.79 | 14.7 | 108 | 4 | 7.75 | 586.5 | 12 | 20 | 16
活塞杆氮化C线 | 25164 | M | 65.09 | 15.3 | 100 | 4.25 | 7.75 | 587 | 12 | 20 | 16
活塞杆氮化C线 | 25161 | B | 292.25 | 14.8 | 96 | 4.25 | 7.25 | 587 | 12 | 20 | 16
活塞杆氮化C线 | 25160 | C | 169.42 | 14.8 | 92 | 4.25 | 7.25 | 588.25 | 12 | 20 | 16
活塞杆氮化C线 | 25159 | B | 431.53 | 14.8 | 108 | 4.25 | 7.2475 | 584.5 | 12 | 20 | 16
活塞杆氮化C线 | 25157 | C | 289.83 | 14.3 | 96 | 4.625 | 7.2475 | 586.25 | 12 | 20 | 16
活塞杆氮化C线 | 25156 | C | 188.83 | 14.2 | 92 | 4.625 | 7.245 | 589 | 12 | 20 | 16
活塞杆氮化C线 | 25155 | B | 370.08 | 14.8 | 104 | 4.625 | 7.2475 | 588 | 12 | 20 | 16
活塞杆氮化C线 | 25154 | B | 346.65 | 14.2 | 104 | 4.625 | 7.25 | 585 | 12 | 20 | 16
活塞杆氮化C线 | 25153 | M | 56.16 | 14.2 | 92 | 4.625 | 7.2475 | 588.25 | 12 | 20 | 16
活塞杆氮化C线 | 25152 | B | 343.35 | 14.3 | 104 | 4.625 | 7.255 | 588.75 | 12 | 20 | 16
活塞杆氮化C线 | 25151 | B | 394.79 | 14.3 | 104 | 4.625 | 7.2525 | 588 | 12 | 20 | 16
活塞杆氮化C线 | 25150 | B | 360.22 | 15.2 | 104 | 4.625 | 7.25 | 589.75 | 12 | 20 | 16
活塞杆氮化C线 | 25149 | B | 363.52 | 15 | 104 | 4.625 | 7.25 | 587 | 12 | 20 | 16
活塞杆氮化C线 | 25148 | B | 308.37 | 14.8 | 104 | 4.625 | 7.25 | 586.5 | 12 | 20 | 16
活塞杆氮化C线 | 25146 | B | 285.36 | 15.4 | 96 | 4.625 | 7.25 | 588.5 | 12 | 20 | 16
活塞杆氮化C线 | 25145 | B | 285.1 | 14.4 | 96 | 4.625 | 7.25 | 588.25 | 12 | 20 | 16
活塞杆氮化C线 | 25143 | B | 407.49 | 15.6 | 108 | 4.625 | 7.245 | 586.75 | 12 | 20 | 16
活塞杆氮化C线 | 25142 | B | 372.16 | 14.8 | 104 | 4.625 | 7.25 | 588 | 12 | 20 | 16
活塞杆氮化C线 | 25141 | D | 231.1 | 14.4 | 96 | 4.625 | 7.2525 | 588.25 | 12 | 20 | 16
活塞杆氮化C线 | 25140 | C | 338.49 | 14.7 | 104 | 4.625 | 7.2525 | 588.5 | 12 | 20 | 16
活塞杆氮化C线 | 25138 | C | 340.64 | 14.8 | 104 | 4.625 | 7.2525 | 586.75 | 12 | 20 | 16
活塞杆氮化C线 | 25137 | C | 187.62 | 15.1 | 92 | 4.625 | 7.255 | 582.75 | 12 | 20 | 16
活塞杆氮化C线 | 25136 | C | 189.36 | 15.6 | 92 | 4.625 | 7.25 | 585.75 | 12 | 20 | 16
活塞杆氮化C线 | 25135 | M | 84.24 | 15.9 | 92 | 4.625 | 7.25 | 591.5 | 12 | 20 | 16
活塞杆氮化C线 | 25134 | M | 84.24 | 15.5 | 92 | 4.625 | 7.2525 | 584 | 12 | 20 | 16
活塞杆氮化C线 | 25133 | C | 189.36 | 14.7 | 92 | 4.625 | 7.255 | 588.25 | 12 | 20 | 16
活塞杆氮化C线 | 25132 | O | 362.02 | 16.4 | 108 | 4.625 | 7.2525 | 587.25 | 12 | 20 | 16
活塞杆氮化C线 | 25131 | C | 339.64 | 16.1 | 108 | 4.625 | 7.255 | 588.75 | 12 | 20 | 16
活塞杆氮化C线 | 25130 | C | 355.92 | 15.9 | 108 | 4.625 | 7.2575 | 588.5 | 12 | 20 | 16
活塞杆氮化C线 | 25129 | O | 322.14 | 16.3 | 108 | 4.625 | 7.25 | 587.25 | 12 | 20 | 16
活塞杆氮化C线 | 25128 | O | 322.14 | 16.4 | 108 | 4.625 | 7.2425 | 588.25 | 12 | 20 | 16
活塞杆氮化C线 | 25127 | C | 202.01 | 14.4 | 96 | 4.625 | 7.2525 | 588.5 | 12 | 20 | 16
活塞杆氮化C线 | 25126 | B | 347.24 | 15.5 | 104 | 4.625 | 7.245 | 591.25 | 12 | 20 | 16
活塞杆氮化C线 | 25125 | C | 366.79 | 15.4 | 104 | 4.625 | 7.2525 | 589.5 | 12 | 20 | 16
活塞杆氮化C线 | 25120 | C | 252.28 | 15.6 | 96 | 4.625 | 6.7525 | 589 | 12 | 20 | 16
活塞杆氮化C线 | 25119 | O | 340.55 | 15.5 | 108 | 4.875 | 6.75 | 589.25 | 12 | 20 | 16
活塞杆氮化C线 | 25118 | C | 189.04 | 15 | 92 | 4.875 | 6.76 | 588.25 | 12 | 20 | 16
活塞杆氮化C线 | 25117 | C | 189.36 | 14.9 | 92 | 4.875 | 6.7525 | 586.5 | 12 | 20 | 16
活塞杆氮化C线 | 25116 | O | 339.32 | 15.6 | 108 | 4.875 | 6.75 | 587.75 | 12 | 20 | 16
活塞杆氮化C线 | 25114 | O | 368.16 | 15.2 | 108 | 4.875 | 6.7425 | 586.5 | 12 | 20 | 16
活塞杆氮化C线 | 25113 | B | 299.4 | 14.1 | 96 | 4.875 | 6.7525 | 588 | 12 | 20 | 16
活塞杆氮化C线 | 25112 | M | 52.6 | 14.8 | 92 | 4.875 | 6.7525 | 589.25 | 12 | 20 | 16
活塞杆氮化C线 | 25111 | B | 322.2 | 14.8 | 104 | 4.875 | 6.7525 | 586 | 12 | 20 | 16
活塞杆氮化C线 | 25110 | O | 367.55 | 15.1 | 108 | 4.875 | 6.75 | 589.75 | 12 | 20 | 16
活塞杆氮化C线 | 25109 | B | 355.5 | 14.9 | 104 | 4.875 | 6.7475 | 586.75 | 12 | 20 | 16
活塞杆氮化C线 | 25108 | B | 316.62 | 14.9 | 104 | 4.875 | 6.7525 | 588 | 12 | 20 | 16
活塞杆氮化C线 | 25107 | B | 245.62 | 15.1 | 96 | 4.875 | 6.75 | 591.5 | 12 | 20 | 16
活塞杆氮化C线 | 25105 | B | 247.54 | 14.6 | 96 | 4.875 | 6.75 | 591.5 | 12 | 20 | 16
活塞杆氮化C线 | 25104 | B | 351.59 | 14.2 | 96 | 4.875 | 6.75 | 586.75 | 12 | 20 | 16
活塞杆氮化C线 | 25103 | B | 362.51 | 15 | 96 | 4.875 | 6.75 | 588.5 | 12 | 20 | 16
活塞杆氮化C线 | 25102 | B | 387.99 | 14.7 | 96 | 4.875 | 6.75 | 585.75 | 12 | 20 | 16
活塞杆氮化C线 | 25045 | A | 399.35 | 11.5 | 64 | 5.075 | 5.75 | 582.75 | 7 | 12 | 9.5
活塞杆氮化C线 | 25018 | A | 449.09 | 7.6 | 60 | 4.875 | 6.666667 | 580.5 | 7 | 12 | 9.5
活塞杆氮化C线 | 24973 | A | 290.92 | 11.9 | 60 | 5 | 6.666667 | 587.5 | 7 | 12 | 9.5
活塞杆氮化C线 | 24972 | A | 382.62 | 10.9 | 60 | 5 | 6.666667 | 584 | 7 | 12 | 9.5
活塞杆氮化C线 | 24971 | J | 337.32 | 11.8 | 60 | 5 | 6.666667 | 586.75 | 4 | 7 | 5.5
活塞杆氮化C线 | 24966 | B | 164.67 | 13.9 | 100 | 5.25 | 7.5025 | 588.25 | 12 | 20 | 16
活塞杆氮化C线 | 24954 | B | 440.62 | 14.5 | 116 | 5.25 | 6.4925 | 588.5 | 12 | 20 | 16
活塞杆氮化C线 | 24946 | B | 321.77 | 13.6 | 112 | 5.5 | 5.7075 | 587.75 | 12 | 20 | 16
活塞杆氮化C线 | 24945 | M | 87.3 | 13.4 | 100 | 5.5 | 5.6875 | 587.5 | 12 | 20 | 16
活塞杆氮化C线 | 24944 | C | 422.2 | 12.9 | 116 | 5.5 | 5.905 | 586.25 | 12 | 20 | 16
活塞杆氮化C线 | 24942 | B | 472.49 | 14.2 | 116 | 5.5 | 5.8575 | 589 | 12 | 20 | 16
活塞杆氮化C线 | 24941 | M | 88.43 | 14.2 | 100 | 5.5 | 5.8475 | 587.25 | 12 | 20 | 16
活塞杆氮化C线 | 24932 | D | 227.47 | 15 | 104 | 5.375 | 5.82 | 588.5 | 12 | 20 | 16
活塞杆氮化C线 | 24923 | B | 426.11 | 13.6 | 112 | 5.375 | 5.6875 | 589.25 | 12 | 20 | 16
活塞杆氮化C线 | 24922 | B | 410.22 | 14.4 | 112 | 5.375 | 5.8225 | 588.75 | 12 | 20 | 16
活塞杆氮化C线 | 24921 | D | 74 | 14.5 | 96 | 5.7 | 5.8625 | 588.25 | 12 | 20 | 16
活塞杆氮化C线 | 24920 | B | 514.27 | 14.2 | 124 | 5.7 | 5.9825 | 586.5 | 12 | 20 | 16
活塞杆氮化C线 | 24919 | B | 521.9 | 14.4 | 124 | 5.7 | 5.92 | 589.25 | 12 | 20 | 16
活塞杆氮化C线 | 24918 | B | 525.41 | 14.2 | 124 | 5.7 | 5.85 | 581.75 | 12 | 20 | 16
活塞杆氮化C线 | 24915 | C | 286.87 | 14.8 | 96 | 5.7 | 5.6375 | 589.5 | 12 | 20 | 16
活塞杆氮化C线 | 24911 | M | 82.23 | 14.7 | 92 | 5.7 | 5.7375 | 590.25 | 12 | 20 | 16
活塞杆氮化C线 | 24910 | B | 198.25 | 14.8 | 30 | 5.7 | 5.7075 | 584.5 | 12 | 20 | 16
活塞杆氮化C线 | 24909 | M | 17.55 | 12.9 | 88 | 5.7 | 5.52 | 587.5 | 12 | 20 | 16
活塞杆氮化C线 | 24907 | D | 519.64 | 14.2 | 116 | 5.7 | 5.7975 | 587.75 | 12 | 20 | 16
活塞杆氮化C线 | 24904 | D | 230.33 | 13 | 92 | 5.375 | 5.7925 | 588.75 | 12 | 20 | 16
活塞杆氮化C线 | 24902 | B | 356.85 | 14.3 | 100 | 5.375 | 5.6825 | 585.25 | 12 | 20 | 16
活塞杆氮化C线 | 24898 | C | 380.85 | 13.5 | 100 | 5.375 | 5.7275 | 586.25 | 12 | 20 | 16
活塞杆氮化C线 | 24896 | C | 189.1 | 14.7 | 88 | 5.375 | 5.75 | 586.5 | 12 | 20 | 16
活塞杆氮化C线 | 24893 | M | 105.49 | 14.8 | 88 | 5.375 | 5.5675 | 587.75 | 12 | 20 | 16
活塞杆氮化C线 | 24889 | D | 142.62 | 14.8 | 88 | 5.5 | 5.4925 | 587.75 | 12 | 20 | 16
活塞杆氮化C线 | 24888 | D | 134.98 | 13.1 | 84 | 5.5 | 5.5175 | 587 | 12 | 20 | 16
活塞杆氮化C线 | 24886 | D | 164.77 | 14.2 | 84 | 5.5 | 5.535 | 588.5 | 12 | 20 | 16
活塞杆氮化C线 | 24872 | M | 299.3 | 12.5 | 84 | 5.5 | 5.4825 | 583 | 12 | 20 | 16
活塞杆氮化C线 | 24870 | M | 263.76 | 14 | 84 | 5.5 | 5.53 | 586.75 | 12 | 20 | 16
活塞杆氮化C线 | 24868 | M | 118.34 | 14.5 | 80 | 5.5 | 5.4625 | 586 | 12 | 20 | 16
活塞杆氮化C线 | 24862 | B | 526 | 13.5 | 100 | 5.25 | 5.6675 | 581.25 | 12 | 20 | 16
活塞杆氮化C线 | 24834 | B | 319.41 | 13.6 | 84 | 5.7 | 4.995 | 587.25 | 12 | 20 | 16
活塞杆氮化C线 | 24821 | A | 400.72 | 9.4 | 60 | 5.7 | 5 | 584.5 | 7 | 12 | 9.5
活塞杆氮化C线 | 24795 | A | 438.33 | 11 | 60 | 5.375 | 5 | 583.25 | 7 | 12 | 9.5
活塞杆氮化C线 | 24757 | A | 383.06 | 10.5 | 60 | 5.325 | 3.765 | 582.5 | 7 | 12 | 9.5
活塞杆氮化C线 | 24756 | A | 342.9 | 11.4 | 60 | 5.325 | 4.7225 | 587.5 | 7 | 12 | 9.5
活塞杆氮化C线 | 24738 | A | 353.56 | 10.3 | 60 | 4.425 | 8 | 578.5 | 7 | 12 | 9.5
活塞杆氮化C线 | 24736 | B | 324.63 | 14 | 100 | 4.425 | 7.9975 | 586.5 | 12 | 20 | 16
活塞杆氮化C线 | 24735 | B | 382.77 | 14.1 | 100 | 4.425 | 7.9975 | 591.75 | 12 | 20 | 16
活塞杆氮化C线 | 24734 | B | 466.39 | 14.8 | 104 | 4.425 | 7.9975 | 590 | 12 | 20 | 16
活塞杆氮化C线 | 24733 | C | 491.31 | 14.9 | 104 | 5.25 | 8 | 585.25 | 12 | 20 | 16
活塞杆氮化C线 | 24732 | B | 374.37 | 14.8 | 100 | 5.25 | 8.0025 | 588.75 | 12 | 20 | 16
活塞杆氮化C线 | 24731 | B | 380.67 | 14.6 | 100 | 5.25 | 8.0025 | 586.25 | 12 | 20 | 16
活塞杆氮化C线 | 24730 | B | 311.29 | 14.2 | 100 | 5.25 | 8 | 590 | 12 | 20 | 16
活塞杆氮化C线 | 24727 | C | 435.68 | 14.6 | 104 | 5.25 | 8 | 587.75 | 12 | 20 | 16
活塞杆氮化C线 | 24726 | C | 442.44 | 15 | 104 | 5.25 | 8.005 | 588 | 12 | 20 | 16
活塞杆氮化C线 | 24725 | B | 332.55 | 14.6 | 100 | 5.25 | 7.9975 | 587.5 | 12 | 20 | 16
活塞杆氮化C线 | 24724 | M | 218.92 | 14.3 | 104 | 5.25 | 7.9975 | 587.5 | 12 | 20 | 16
活塞杆氮化C线 | 24723 | B | 522.34 | 15.4 | 116 | 5.075 | 7 | 586 | 12 | 20 | 16
活塞杆氮化C线 | 24722 | B | 501.49 | 15.8 | 116 | 5.075 | 7.0025 | 588 | 12 | 20 | 16
活塞杆氮化C线 | 24721 | M | 275.44 | 14.2 | 92 | 5.075 | 7.0025 | 590.5 | 12 | 20 | 16
活塞杆氮化C线 | 24720 | C | 137.08 | 15.3 | 92 | 5.075 | 7 | 587.75 | 12 | 20 | 16
活塞杆氮化C线 | 24719 | B | 400.87 | 14.2 | 104 | 5.075 | 7 | 589.5 | 12 | 20 | 16
活塞杆氮化C线 | 24717 | B | 392.83 | 14.2 | 100 | 5.075 | 7 | 588 | 12 | 20 | 16
活塞杆氮化C线 | 24716 | B | 246.06 | 14 | 96 | 5.075 | 7.0025 | 589.75 | 12 | 20 | 16
活塞杆氮化C线 | 24715 | B | 243.63 | 14.4 | 96 | 5.075 | 7 | 588 | 12 | 20 | 16
活塞杆氮化C线 | 24714 | B | 324.26 | 14.3 | 100 | 5.075 | 7 | 588.75 | 12 | 20 | 16
活塞杆氮化C线 | 24713 | B | 392.2 | 15.1 | 100 | 5.075 | 7 | 589.75 | 12 | 20 | 16
活塞杆氮化C线 | 24709 | C | 169.2 | 14.7 | 92 | 5.075 | 7 | 587.5 | 12 | 20 | 16
活塞杆氮化C线 | 24708 | C | 418.21 | 15 | 104 | 5.075 | 7.005 | 587.75 | 12 | 20 | 16
活塞杆氮化C线 | 24707 | B | 385.86 | 14.4 | 100 | 5.075 | 7 | 588 | 12 | 20 | 16
活塞杆氮化C线 | 24705 | B | 331.14 | 13.9 | 100 | 5.075 | 7 | 585.5 | 12 | 20 | 16
活塞杆氮化C线 | 24704 | B | 334.6 | 14.3 | 96 | 5.075 | 6.5 | 588 | 12 | 20 | 16
活塞杆氮化C线 | 24703 | B | 350.42 | 14.1 | 96 | 4.5 | 6 | 588.5 | 12 | 20 | 16
活塞杆氮化C线 | 24701 | C | 466.73 | 14.4 | 100 | 4.5 | 6.5 | 588.25 | 12 | 20 | 16
活塞杆氮化C线 | 24700 | B | 453.94 | 14.1 | 100 | 4.5 | 6.5 | 580.75 | 12 | 20 | 16
活塞杆氮化C线 | 24699 | C | 468.6 | 13.5 | 100 | 4.5 | 6.5 | 585 | 12 | 20 | 16
活塞杆氮化C线 | 24698 | M | 262.8 | 14.7 | 88 | 4.5 | 6.5025 | 588.5 | 12 | 20 | 16
活塞杆氮化C线 | 24697 | M | 212.27 | 14.2 | 84 | 4.5 | 6.5 | 585.25 | 12 | 20 | 16
活塞杆氮化C线 | 24696 | B | 316.56 | 13.4 | 92 | 4.5 | 6.5025 | 587.75 | 12 | 20 | 16
活塞杆氮化C线 | 24695 | B | 301.08 | 14.5 | 92 | 4.5 | 6.4975 | 586 | 12 | 20 | 16
活塞杆氮化C线 | 24694 | B | 323.96 | 13 | 92 | 4.5 | 6.505 | 585 | 12 | 20 | 16
活塞杆氮化C线 | 24693 | M | 84.97 | 13.7 | 80 | 4.5 | 6.4975 | 586 | 12 | 20 | 16
活塞杆氮化C线 | 24688 | O | 327.53 | 15.2 | 96 | 4.3 | 6.495 | 586 | 12 | 20 | 16
活塞杆氮化C线 | 24687 | B | 504.1 | 15.8 | 108 | 4.3 | 7.015 | 585.75 | 12 | 20 | 16
活塞杆氮化C线 | 24686 | B | 521.09 | 15.5 | 108 | 4.3 | 6.5 | 587.25 | 12 | 20 | 16
活塞杆氮化C线 | 24684 | C | 526.95 | 15.3 | 108 | 4.3 | 6.5 | 586.25 | 12 | 20 | 16
活塞杆氮化C线 | 24677 | B | 368.24 | 14.9 | 96 | 4.3 | 6.4975 | 586.5 | 12 | 20 | 16
活塞杆氮化C线 | 24676 | B | 415.26 | 14.6 | 96 | 4.3 | 6.5 | 586.75 | 12 | 20 | 16
活塞杆氮化C线 | 24675 | B | 331.02 | 13.4 | 92 | 4.3 | 6.505 | 585.5 | 12 | 20 | 16
活塞杆氮化C线 | 24674 | B | 326.84 | 14.2 | 92 | 4.3 | 6.666667 | 589.5 | 12 | 20 | 16
活塞杆氮化C线 | 24673 | B | 306.87 | 13.3 | 92 | 4.3 | 6.495 | 584.75 | 12 | 20 | 16
活塞杆氮化C线 | 24672 | M | 211.47 | 15.3 | 84 | 4.3 | 6.5025 | 591.25 | 12 | 20 | 16
活塞杆氮化C线 | 24670 | B | 303.9 | 14.7 | 92 | 4.3 | 6.5 | 586.75 | 12 | 20 | 16
活塞杆氮化C线 | 24669 | B | 324.43 | 14.1 | 88 | 4.3 | 6.5 | 589.5 | 12 | 20 | 16
活塞杆氮化C线 | 24666 | O | 364.26 | 15.3 | 92 | 4.3 | 6.5 | 587.5 | 12 | 20 | 16
活塞杆氮化C线 | 24665 | B | 308.02 | 13.6 | 88 | 4.3 | 6.5 | 586.75 | 12 | 20 | 16
活塞杆氮化C线 | 24664 | M | 177.06 | 12.2 | 76 | 4.3 | 6.5 | 583.75 | 12 | 20 | 16
活塞杆氮化C线 | 24663 | D | 316.09 | 14.3 | 88 | 4.3 | 6.5 | 587.75 | 12 | 20 | 16
活塞杆氮化C线 | 24662 | B | 358.18 | 14.2 | 88 | 4.5 | 6.5 | 588.25 | 12 | 20 | 16
活塞杆氮化C线 | 24661 | B | 309.73 | 14.2 | 88 | 4.5 | 6.5 | 587 | 12 | 20 | 16
活塞杆氮化C线 | 24660 | B | 408.93 | 14.2 | 88 | 4.5 | 6.495 | 588.5 | 12 | 20 | 16
活塞杆氮化C线 | 24659 | B | 321.17 | 13.2 | 84 | 4.5 | 5.5 | 586.5 | 12 | 20 | 16
活塞杆氮化C线 | 24658 | M | 158.06 | 12.6 | 72 | 4.5 | 5.5025 | 587.75 | 12 | 20 | 16
活塞杆氮化C线 | 24657 | B | 303.24 | 14.4 | 84 | 4.5 | 5.495 | 586.5 | 12 | 20 | 16
活塞杆氮化C线 | 24656 | B | 415.59 | 13.1 | 88 | 4.5 | 5.5025 | 587.25 | 12 | 20 | 16
活塞杆氮化C线 | 24655 | C | 421.35 | 13.7 | 88 | 4.5 | 5.495 | 586.75 | 12 | 20 | 16
活塞杆氮化C线 | 24654 | M | 123.49 | 12.2 | 72 | 4.5 | 5.5 | 586.75 | 12 | 20 | 16
活塞杆氮化C线 | 24653 | B | 286.89 | 13.4 | 76 | 4.5 | 5.5 | 584.25 | 12 | 20 | 16
活塞杆氮化C线 | 24652 | B | 341.76 | 13.2 | 84 | 4.5 | 5.5 | 587.5 | 12 | 20 | 16
活塞杆氮化C线 | 24651 | D | 309.43 | 14.1 | 84 | 4.5 | 5.5025 | 588 | 12 | 20 | 16
活塞杆氮化C线 | 24649 | D | 338.8 | 14.2 | 84 | 4.5 | 5.4975 | 588 | 12 | 20 | 16
活塞杆氮化C线 | 24644 | C | 327.06 | 14.9 | 84 | 4.125 | 5.5 | 584 | 12 | 20 | 16
活塞杆氮化C线 | 24643 | D | 159.12 | 14.6 | 72 | 4.125 | 5.495 | 587.5 | 12 | 20 | 16
活塞杆氮化C线 | 24642 | B | 422.46 | 15.7 | 88 | 4.125 | 5.5 | 585.5 | 12 | 20 | 16
活塞杆氮化C线 | 24641 | O | 333.65 | 16.8 | 88 | 4.125 | 5.5 | 589.5 | 12 | 20 | 16
活塞杆氮化C线 | 24640 | B | 418.79 | 14.5 | 88 | 4.125 | 5.5 | 587.25 | 12 | 20 | 16
活塞杆氮化C线 | 24639 | B | 439.88 | 14.8 | 88 | 4.125 | 5.5 | 585.75 | 12 | 20 | 16
活塞杆氮化C线 | 24638 | O | 367.32 | 15 | 84 | 4.125 | 5.4975 | 585.25 | 12 | 20 | 16
活塞杆氮化C线 | 24635 | B | 384.57 | 14.3 | 80 | 4.125 | 5.5 | 588.75 | 12 | 20 | 16
活塞杆氮化C线 | 24634 | M | 230.33 | 14.5 | 72 | 4.125 | 5.5 | 587 | 12 | 20 | 16
活塞杆氮化C线 | 24633 | B | 404.57 | 14 | 84 | 4.125 | 5.5 | 587.75 | 12 | 20 | 16
活塞杆氮化C线 | 24582 | A | 375.1 | 11.4 | 60 | 4.875 | 5 | 583.25 | 7 | 12 | 9.5
活塞杆氮化C线 | 24559 | A | 430.79 | 13 | 60 | 5 | 6.2475 | 585.75 | 7 | 12 | 9.5
活塞杆氮化C线 | 24532 | A | 339.66 | 11.1 | 60 | 4.675 | 6.9975 | 582.5 | 7 | 12 | 9.5
活塞杆氮化C线 | 24531 | B | 394.26 | 14.3 | 96 | 4.675 | 6.9975 | 584.25 | 12 | 20 | 16
活塞杆氮化C线 | 24530 | C | 391.8 | 14.5 | 96 | 3.875 | 6.4975 | 585.5 | 12 | 20 | 16
活塞杆氮化C线 | 24529 | B | 329.41 | 14.7 | 96 | 3.875 | 6.5 | 588.5 | 12 | 20 | 16
活塞杆氮化C线 | 24528 | M | 124.86 | 13 | 84 | 3.875 | 6.5025 | 584 | 12 | 20 | 16
活塞杆氮化C线 | 24527 | C | 321.03 | 13.5 | 96 | 3.875 | 6.5 | 588 | 12 | 20 | 16
活塞杆氮化C线 | 24526 | B | 370.92 | 15.6 | 96 | 3.875 | 6.5 | 589.75 | 12 | 20 | 16
活塞杆氮化C线 | 24524 | B | 375.02 | 14.2 | 96 | 3.875 | 6.5025 | 588.25 | 12 | 20 | 16
活塞杆氮化C线 | 24523 | M | 82.8 | 13.3 | 84 | 3.875 | 6.495 | 586.75 | 12 | 20 | 16
活塞杆氮化C线 | 24522 | B | 337.18 | 14.6 | 92 | 3.875 | 6.495 | 587.25 | 12 | 20 | 16
活塞杆氮化C线 | 24521 | B | 464.14 | 13 | 96 | 3.875 | 6.5 | 587.25 | 12 | 20 | 16
活塞杆氮化C线 | 24520 | M | 190.98 | 12.3 | 80 | 3.875 | 6 | 584.25 | 12 | 20 | 16
活塞杆氮化C线 | 24519 | B | 482.19 | 13.1 | 96 | 3.625 | 5.995 | 587 | 12 | 20 | 16
活塞杆氮化C线 | 24518 | D | 455.72 | 13.1 | 96 | 3.625 | 6 | 582.5 | 12 | 20 | 16
活塞杆氮化C线 | 24517 | B | 262.44 | 14.1 | 84 | 3.625 | 6 | 590.5 | 12 | 20 | 16
活塞杆氮化C线 | 24516 | D | 322.64 | 12.6 | 92 | 3.625 | 6 | 586.5 | 12 | 20 | 16
活塞杆氮化C线 | 24515 | M | 100.37 | 13.6 | 80 | 3.625 | 6 | 587.75 | 12 | 20 | 16
活塞杆氮化C线 | 24513 | D | 436.32 | 14.9 | 100 | 3.625 | 6 | 589.25 | 12 | 20 | 16
活塞杆氮化C线 | 24512 | B | 371.65 | 13.3 | 92 | 3.625 | 6 | 585 | 12 | 20 | 16
活塞杆氮化C线 | 24511 | O | 322.14 | 15.3 | 100 | 3.625 | 6.0025 | 588.25 | 12 | 20 | 16
活塞杆氮化C线 | 24510 | B | 304.13 | 13.4 | 92 | 3.625 | 5.995 | 587.5 | 12 | 20 | 16
活塞杆氮化C线 | 24509 | B | 462.24 | 14.4 | 96 | 3.625 | 6 | 589.25 | 12 | 20 | 16
活塞杆氮化C线 | 24508 | B | 415.73 | 15.1 | 92 | 3.625 | 6 | 587 | 12 | 20 | 16
活塞杆氮化C线 | 24507 | B | 300.84 | 14.6 | 88 | 3.625 | 6 | 588.25 | 12 | 20 | 16
活塞杆氮化C线 | 24506 | B | 292.68 | 13.5 | 80 | 3.625 | 6.005 | 587.5 | 12 | 20 | 16
活塞杆氮化C线 | 24505 | B | 326.53 | 13.7 | 88 | 3.625 | 6 | 584.75 | 12 | 20 | 16
活塞杆氮化C线 | 24504 | C | 167 | 12.9 | 76 | 3.625 | 6 | 587.5 | 12 | 20 | 16
活塞杆氮化C线 | 24503 | M | 196.4 | 12.4 | 76 | 3.625 | 6 | 587 | 12 | 20 | 16
活塞杆氮化C线 | 24502 | B | 318.48 | 14.1 | 88 | 3.625 | 6 | 585.75 | 12 | 20 | 16
活塞杆氮化C线 | 24500 | O | 367.32 | 15.9 | 92 | 3.625 | 6.005 | 586.25 | 12 | 20 | 16
活塞杆氮化C线 | 24499 | O | 367.32 | 16 | 92 | 3.625 | 6 | 586.25 | 12 | 20 | 16
活塞杆氮化C线 | 24498 | C | 340.17 | 13 | 88 | 3.625 | 5.9975 | 586.25 | 12 | 20 | 16
活塞杆氮化C线 | 24497 | C | 165.99 | 14.3 | 76 | 3.625 | 6.005 | 587.5 | 12 | 20 | 16
活塞杆氮化C线 | 24496 | C | 165.34 | 14.3 | 76 | 3.625 | 6 | 588.25 | 12 | 20 | 16
活塞杆氮化C线 | 24489 | D | 280.94 | 15.1 | 80 | 4 | 5 | 591.25 | 12 | 20 | 16
活塞杆氮化C线 | 24448 | A | 450.51 | 10.5 | 60 | 3.875 | 5.0025 | 578.5 | 7 | 12 | 9.5
活塞杆氮化C线 | 24389 | J | 359.6 | 11.8 | 60 | 4.9 | 4.7525 | 587.75 | 4 | 7 | 5.5
活塞杆氮化C线 | 24328 | A | 371.92 | 12 | 64 | 5 | 5.4975 | 584.75 | 7 | 12 | 9.5
活塞杆氮化C线 | 24327 | B | 282.4 | 13.9 | 92 | 5 | 5.4925 | 588.5 | 12 | 20 | 16
活塞杆氮化C线 | 24326 | B | 318.72 | 14.7 | 100 | 5 | 5.505 | 588.5 | 12 | 20 | 16
活塞杆氮化C线 | 24325 | B | 332.29 | 14 | 100 | 4.75 | 5.5075 | 586.5 | 12 | 20 | 16
活塞杆氮化C线 | 24324 | B | 372.35 | 14.1 | 100 | 4.75 | 5.4975 | 590.75 | 12 | 20 | 16
活塞杆氮化C线 | 24317 | M | 82.8 | 15 | 88 | 4.75 | 5.5 | 587.75 | 12 | 20 | 16
活塞杆氮化C线 | 24316 | O | 365.09 | 15.4 | 104 | 4.75 | 5.5 | 590.5 | 12 | 20 | 16
活塞杆氮化C线 | 24315 | O | 322.14 | 16.4 | 104 | 4.75 | 5.5025 | 588.25 | 12 | 20 | 16
活塞杆氮化C线 | 24314 | B | 331.76 | 15.6 | 100 | 4.75 | 5.5 | 590 | 12 | 20 | 16
活塞杆氮化C线 | 24305 | O | 368.16 | 15 | 104 | 4.375 | 4.625 | 588.75 | 12 | 20 | 16
活塞杆氮化C线 | 24304 | O | 357.73 | 14.8 | 104 | 4.375 | 4.625 | 588.25 | 12 | 20 | 16
活塞杆氮化C线 | 24303 | O | 368.16 | 15.3 | 104 | 4.375 | 4.6275 | 587.5 | 12 | 20 | 16
活塞杆氮化C线 | 24302 | B | 335.52 | 15.3 | 100 | 4.375 | 4.625 | 587.5 | 12 | 20 | 16
活塞杆氮化C线 | 24301 | B | 335.52 | 15.1 | 100 | 4.375 | 4.625 | 586 | 12 | 20 | 16
活塞杆氮化C线 | 24297 | O | 112.23 | 16.8 | 39 | 4.375 | 4.625 | 576.6667 | 12 | 20 | 16
活塞杆氮化C线 | 24296 | B | 343.59 | 14.8 | 100 | 4.375 | 4.625 | 587.5 | 12 | 20 | 16
活塞杆氮化C线 | 24295 | O | 368.16 | 15.2 | 104 | 4.375 | 4.6225 | 587 | 12 | 20 | 16
活塞杆氮化C线 | 24294 | M | 95.9 | 14.3 | 88 | 4.375 | 4.625 | 587.25 | 12 | 20 | 16
活塞杆氮化C线 | 24293 | B | 345.9 | 14.3 | 100 | 4.375 | 4.625 | 589.25 | 12 | 20 | 16
活塞杆氮化C线 | 24291 | B | 329.74 | 14.3 | 100 | 4.375 | 4.625 | 588.25 | 12 | 20 | 16
活塞杆氮化C线 | 24290 | B | 378.49 | 15.3 | 100 | 4.375 | 4.6225 | 587.25 | 12 | 20 | 16
活塞杆氮化C线 | 24289 | M | 160.92 | 14.4 | 88 | 4.375 | 4.625 | 587 | 12 | 20 | 16
活塞杆氮化C线 | 24288 | M | 104.81 | 15 | 88 | 4.375 | 4.625 | 591 | 12 | 20 | 16
活塞杆氮化C线 | 24286 | O | 322.14 | 15.8 | 104 | 4.375 | 4.625 | 591.75 | 12 | 20 | 16
活塞杆氮化C线 | 24285 | O | 322.14 | 14.9 | 104 | 4.375 | 4.6275 | 586 | 12 | 20 | 16
活塞杆氮化C线 | 24281 | B | 341.92 | 14.9 | 100 | 4.375 | 4.63 | 588.75 | 12 | 20 | 16
活塞杆氮化C线 | 24279 | B | 436.83 | 14.5 | 104 | 4.375 | 4.6225 | 584 | 12 | 20 | 16
活塞杆氮化C线 | 24278 | B | 352.95 | 15 | 100 | 4.375 | 4.625 | 591.25 | 12 | 20 | 16
活塞杆氮化C线 | 24277 | M | 180.33 | 14.4 | 88 | 4.375 | 4.6275 | 586 | 12 | 20 | 16
活塞杆氮化C线 | 24276 | O | 322.14 | 16.6 | 104 | 4.375 | 4.6225 | 588.25 | 12 | 20 | 16
活塞杆氮化C线 | 24275 | B | 401.55 | 13.8 | 104 | 4.375 | 4.625 | 588.75 | 12 | 20 | 16
活塞杆氮化C线 | 24274 | B | 389.53 | 13.5 | 100 | 4.375 | 4.6275 | 588.75 | 12 | 20 | 16
活塞杆氮化C线 | 24273 | C | 524.66 | 14.5 | 116 | 4.375 | 4.6225 | 588.25 | 12 | 20 | 16
活塞杆氮化C线 | 24272 | B | 309.22 | 14.8 | 100 | 4.375 | 4.625 | 588.25 | 12 | 20 | 16
活塞杆氮化C线 | 24271 | B | 334.8 | 15.7 | 100 | 4.375 | 4.6275 | 588.75 | 12 | 20 | 16
活塞杆氮化C线 | 24270 | O | 92.29 | 15.5 | 92 | 4.375 | 4.63 | 584.75 | 12 | 20 | 16
活塞杆氮化C线 | 24269 | C | 346.76 | 14.1 | 100 | 4.375 | 4.625 | 588.25 | 12 | 20 | 16
活塞杆氮化C线 | 24268 | B | 350.66 | 15 | 100 | 4.75 | 4.625 | 589 | 12 | 20 | 16
活塞杆氮化C线 | 24267 | O | 326.44 | 15 | 104 | 4.75 | 4.6225 | 588.75 | 12 | 20 | 16
活塞杆氮化C线 | 24266 | O | 368.16 | 15.7 | 104 | 4.75 | 4.625 | 588.5 | 12 | 20 | 16
活塞杆氮化C线 | 24265 | O | 368.16 | 14.7 | 104 | 4.75 | 4.6275 | 589.5 | 12 | 20 | 16
活塞杆氮化C线 | 24264 | O | 368.16 | 15.2 | 104 | 4.75 | 4.625 | 587.25 | 12 | 20 | 16
活塞杆氮化C线 | 24263 | B | 300.56 | 15.4 | 100 | 4.75 | 4.6225 | 589 | 12 | 20 | 16
活塞杆氮化C线 | 24262 | O | 360.8 | 14.9 | 104 | 4.75 | 4.6225 | 586.5 | 12 | 20 | 16
活塞杆氮化C线 | 24261 | O | 368.16 | 15 | 104 | 4.75 | 4.625 | 589 | 12 | 20 | 16
活塞杆氮化C线 | 24260 | O | 368.16 | 16.1 | 104 | 4.75 | 4.6275 | 587.75 | 12 | 20 | 16
活塞杆氮化C线 | 24259 | M | 309.75 | 13.7 | 88 | 4.75 | 4.625 | 590 | 12 | 20 | 16
活塞杆氮化C线 | 24258 | B | 386.44 | 14.7 | 100 | 4.75 | 4.625 | 585.25 | 12 | 20 | 16
活塞杆氮化C线 | 24257 | B | 296.58 | 14.2 | 92 | 4.75 | 4.625 | 589.25 | 12 | 20 | 16
活塞杆氮化C线 | 24256 | B | 286.14 | 14.4 | 92 | 4.75 | 4.6275 | 589.25 | 12 | 20 | 16
活塞杆氮化C线 | 24254 | B | 285.54 | 14.1 | 92 | 4.75 | 4.6225 | 589.25 | 12 | 20 | 16
活塞杆氮化C线 | 24253 | M | 180.28 | 14.4 | 88 | 4.75 | 4.6225 | 588.25 | 12 | 20 | 16
活塞杆氮化C线 | 24203 | A | 431.56 | 11.4 | 64 | 5.45 | 4.656667 | 580.75 | 7 | 12 | 9.5
活塞杆氮化C线 | 24172 | A | 353.46 | 11.7 | 60 | 6.225 | 4.666667 | 581.75 | 7 | 12 | 9.5
活塞杆氮化C线 | 24154 | A | 405.92 | 12.1 | 60 | 6.225 | 4.67 | 583.25 | 7 | 12 | 9.5