## Sheet1
产线标识 | 挂编号 | 产品类型 | 挂重量 | 渗氮层厚度(μm) | 实际时长 | 平均加盐量 | 通气量 | 平均温度 | 渗层厚度下限 | 渗层厚度上限 | 渗氮层基准中值(um)
活塞杆氮化A线 | 28502 | B | 404.55 | 15.8 | 100 | 2.25 | 6.995 | 583.75 | 12 | 20 | 16
活塞杆氮化A线 | 28495 | B | 490.2 | 16.6 | 100 | 2.5 | 6.995 | 583.75 | 12 | 20 | 16
活塞杆氮化A线 | 28494 | O | 441.43 | 16.8 | 104 | 2.5 | 6.995 | 583.75 | 12 | 20 | 16
活塞杆氮化A线 | 28493 | O | 357.47 | 16.9 | 100 | 2.5 | 6.995 | 583.75 | 12 | 20 | 16
活塞杆氮化A线 | 28491 | D | 210.6 | 15.9 | 88 | 2.5 | 6.995 | 583.75 | 12 | 20 | 16
活塞杆氮化A线 | 28490 | D | 206.1 | 15.9 | 88 | 2.5 | 6.995 | 583.75 | 12 | 20 | 16
活塞杆氮化A线 | 28489 | D | 210.6 | 16 | 88 | 2.5 | 6.995 | 583.75 | 12 | 20 | 16
活塞杆氮化A线 | 28488 | M | 98.56 | 15 | 80 | 2.5 | 6.995 | 583.75 | 12 | 20 | 16
活塞杆氮化A线 | 28487 | M | 130.65 | 15.5 | 84 | 2.5 | 6.995 | 583.75 | 12 | 20 | 16
活塞杆氮化A线 | 28486 | B | 396 | 15.6 | 92 | 2.5 | 6.995 | 583.75 | 12 | 20 | 16
活塞杆氮化A线 | 28485 | B | 488.11 | 14.3 | 96 | 2.5 | 6.995 | 583.75 | 12 | 20 | 16
活塞杆氮化A线 | 28484 | O | 368.16 | 15.5 | 96 | 2.5 | 6.995 | 583.75 | 12 | 20 | 16
活塞杆氮化A线 | 28483 | M | 199.18 | 13.6 | 80 | 2.5 | 6.995 | 583.75 | 12 | 20 | 16
活塞杆氮化A线 | 28482 | O | 368.16 | 15 | 96 | 2.5 | 6.995 | 583.75 | 12 | 20 | 16
活塞杆氮化A线 | 28481 | B | 331.29 | 15.8 | 92 | 2.5 | 6.995 | 583.75 | 12 | 20 | 16
活塞杆氮化A线 | 28480 | B | 419.7 | 15.1 | 96 | 2.5 | 6.995 | 583.75 | 12 | 20 | 16
活塞杆氮化A线 | 28479 | O | 347.91 | 16.3 | 96 | 2.5 | 6.995 | 583.75 | 12 | 20 | 16
活塞杆氮化A线 | 28478 | B | 327.27 | 15.8 | 92 | 2.5 | 6.995 | 583.75 | 12 | 20 | 16
活塞杆氮化A线 | 28476 | B | 345.22 | 15.5 | 92 | 2.5 | 6.995 | 583.75 | 12 | 20 | 16
活塞杆氮化A线 | 28475 | B | 245.34 | 15.2 | 84 | 2.5 | 6.995 | 583.75 | 12 | 20 | 16
活塞杆氮化A线 | 28474 | B | 399.15 | 15 | 92 | 2.5 | 6.995 | 583.75 | 12 | 20 | 16
活塞杆氮化A线 | 28473 | B | 304.23 | 15 | 92 | 2.5 | 6.995 | 583.75 | 12 | 20 | 16
活塞杆氮化A线 | 28472 | O | 221.64 | 15.6 | 88 | 2.5 | 6.995 | 583.75 | 12 | 20 | 16
活塞杆氮化A线 | 28471 | D | 210.6 | 15.6 | 84 | 2.5 | 6.995 | 583.75 | 12 | 20 | 16
活塞杆氮化A线 | 28470 | B | 229.14 | 15.1 | 84 | 2.5 | 6.995 | 583.75 | 12 | 20 | 16
活塞杆氮化A线 | 28469 | O | 340.55 | 16.2 | 96 | 2 | 6.995 | 583.75 | 12 | 20 | 16
活塞杆氮化A线 | 28468 | B | 497.22 | 15.4 | 96 | 2 | 6.995 | 583.75 | 12 | 20 | 16
活塞杆氮化A线 | 28466 | B | 320.22 | 15.6 | 92 | 2 | 6.995 | 583.75 | 12 | 20 | 16
活塞杆氮化A线 | 28465 | D | 227.46 | 15 | 84 | 2 | 6.995 | 583.75 | 12 | 20 | 16
活塞杆氮化A线 | 28464 | M | 82.32 | 15.5 | 80 | 2 | 6.995 | 583.75 | 12 | 20 | 16
活塞杆氮化A线 | 28463 | M | 81.95 | 16.1 | 80 | 2 | 6.995 | 583.75 | 12 | 20 | 16
活塞杆氮化A线 | 28462 | M | 85.86 | 15.1 | 80 | 2 | 6.995 | 583.75 | 12 | 20 | 16
活塞杆氮化A线 | 28461 | M | 82.55 | 15.5 | 80 | 2 | 6.995 | 583.75 | 12 | 20 | 16
活塞杆氮化A线 | 28460 | C | 316.54 | 16.9 | 92 | 2 | 6.995 | 583.75 | 12 | 20 | 16
活塞杆氮化A线 | 28459 | O | 347.91 | 16.1 | 96 | 2 | 6.995 | 583.75 | 12 | 20 | 16
活塞杆氮化A线 | 28458 | O | 335.03 | 16.9 | 96 | 2 | 6.995 | 583.75 | 12 | 20 | 16
活塞杆氮化A线 | 28457 | O | 368.16 | 15.6 | 96 | 2 | 6.995 | 583.75 | 12 | 20 | 16
活塞杆氮化A线 | 28456 | O | 348.95 | 15.1 | 92 | 2 | 6.995 | 583.75 | 12 | 20 | 16
活塞杆氮化A线 | 28455 | C | 303.46 | 16.6 | 88 | 2 | 6.995 | 583.75 | 12 | 20 | 16
活塞杆氮化A线 | 28454 | B | 373.17 | 14.9 | 88 | 2 | 6.995 | 583.75 | 12 | 20 | 16
活塞杆氮化A线 | 28453 | B | 495.84 | 15.3 | 92 | 2 | 6.995 | 583.75 | 12 | 20 | 16
活塞杆氮化A线 | 28451 | O | 359.57 | 15.6 | 92 | 2 | 6.995 | 583.75 | 12 | 20 | 16
活塞杆氮化A线 | 28450 | O | 334.87 | 15.4 | 92 | 2 | 6.995 | 583.75 | 12 | 20 | 16
活塞杆氮化A线 | 28449 | B | 431.46 | 14 | 92 | 2.125 | 6.995 | 583.75 | 12 | 20 | 16
活塞杆氮化A线 | 28448 | B | 325.51 | 14.3 | 88 | 2.125 | 6.995 | 583.75 | 12 | 20 | 16
活塞杆氮化A线 | 28447 | O | 291.01 | 15.3 | 92 | 2.125 | 6.995 | 583.75 | 12 | 20 | 16
活塞杆氮化A线 | 28446 | O | 368.16 | 14.2 | 92 | 2.125 | 6.995 | 583.75 | 12 | 20 | 16
活塞杆氮化A线 | 28445 | B | 250.55 | 15 | 80 | 2.125 | 6.995 | 583.75 | 12 | 20 | 16
活塞杆氮化A线 | 28444 | B | 292.04 | 15.1 | 80 | 2.125 | 6.995 | 583.75 | 12 | 20 | 16
活塞杆氮化A线 | 28443 | O | 365.09 | 16.2 | 92 | 2.125 | 6.995 | 583.75 | 12 | 20 | 16
活塞杆氮化A线 | 28442 | B | 336.15 | 14.6 | 88 | 2.125 | 6.995 | 583.75 | 12 | 20 | 16
活塞杆氮化A线 | 28441 | O | 267.7 | 16.5 | 92 | 2.125 | 6.995 | 583.75 | 12 | 20 | 16
活塞杆氮化A线 | 28433 | B | 388.05 | 15.3 | 88 | 2.125 | 6.995 | 583.75 | 12 | 20 | 16
活塞杆氮化A线 | 28432 | B | 302.82 | 15 | 88 | 2.125 | 6.995 | 583.75 | 12 | 20 | 16
活塞杆氮化A线 | 28431 | B | 359.83 | 15.9 | 88 | 2.125 | 6.995 | 583.75 | 12 | 20 | 16
活塞杆氮化A线 | 28430 | B | 395.91 | 15.6 | 88 | 2.125 | 6.995 | 583.75 | 12 | 20 | 16
活塞杆氮化A线 | 28429 | B | 279.62 | 15.7 | 80 | 2.125 | 6.995 | 583.75 | 12 | 20 | 16
活塞杆氮化A线 | 28428 | C | 310.22 | 15.6 | 88 | 2.125 | 6.995 | 583.75 | 12 | 20 | 16
活塞杆氮化A线 | 28427 | B | 334.79 | 16.4 | 88 | 2.125 | 6.995 | 583.75 | 12 | 20 | 16
活塞杆氮化A线 | 28426 | C | 324.84 | 15.5 | 88 | 2.125 | 6.995 | 583.75 | 12 | 20 | 16
活塞杆氮化A线 | 28425 | C | 300.24 | 16.3 | 88 | 2.125 | 6.995 | 583.75 | 12 | 20 | 16
活塞杆氮化A线 | 28424 | B | 287.1 | 15.1 | 80 | 2.125 | 6.995 | 583.75 | 12 | 20 | 16
活塞杆氮化A线 | 28423 | O | 297.27 | 15.8 | 84 | 2.125 | 6.995 | 583.75 | 12 | 20 | 16
活塞杆氮化A线 | 28422 | O | 309.17 | 16 | 92 | 2.125 | 6.995 | 583.75 | 12 | 20 | 16
活塞杆氮化A线 | 28421 | M | 45.06 | 15.6 | 76 | 2.125 | 6.995 | 583.75 | 12 | 20 | 16
活塞杆氮化A线 | 28420 | B | 285.41 | 15.6 | 76 | 2.125 | 6.995 | 583.75 | 12 | 20 | 16
活塞杆氮化A线 | 28419 | O | 365.09 | 16.1 | 88 | 2.125 | 6.995 | 583.75 | 12 | 20 | 16
活塞杆氮化A线 | 28418 | O | 308.65 | 16.5 | 88 | 2.125 | 6.995 | 583.75 | 12 | 20 | 16
活塞杆氮化A线 | 28417 | B | 207.35 | 15.4 | 76 | 2.125 | 6.995 | 583.75 | 12 | 20 | 16
活塞杆氮化A线 | 28416 | M | 203.78 | 15.2 | 76 | 2.125 | 6.995 | 583.75 | 12 | 20 | 16
活塞杆氮化A线 | 28415 | M | 165.53 | 15.5 | 72 | 2.125 | 6.995 | 583.75 | 12 | 20 | 16
活塞杆氮化A线 | 28414 | C | 278.68 | 14.1 | 76 | 2.125 | 6.995 | 583.75 | 12 | 20 | 16
活塞杆氮化A线 | 28413 | B | 361.5 | 16.1 | 88 | 2.125 | 6.995 | 583.75 | 12 | 20 | 16
活塞杆氮化A线 | 28412 | O | 363.86 | 15.8 | 96 | 2.125 | 6.995 | 583.75 | 12 | 20 | 16
活塞杆氮化A线 | 28411 | C | 348.11 | 17.2 | 92 | 2.125 | 6.995 | 583.75 | 12 | 20 | 16
活塞杆氮化A线 | 28410 | B | 361.5 | 15.8 | 92 | 2.125 | 6.995 | 583.75 | 12 | 20 | 16
活塞杆氮化A线 | 28409 | O | 336.87 | 16.9 | 96 | 2.125 | 6.995 | 583.75 | 12 | 20 | 16
活塞杆氮化A线 | 28408 | C | 351.6 | 16.9 | 92 | 2.125 | 6.995 | 583.75 | 12 | 20 | 16
活塞杆氮化A线 | 28407 | B | 316.36 | 16.3 | 92 | 2.125 | 6.995 | 583.75 | 12 | 20 | 16
活塞杆氮化A线 | 28405 | B | 248.4 | 18.6 | 88 | 2.125 | 6.995 | 583.75 | 12 | 20 | 16
活塞杆氮化A线 | 28403 | B | 315.7 | 18.8 | 96 | 2.125 | 6.995 | 583.75 | 12 | 20 | 16
活塞杆氮化A线 | 28402 | B | 333.56 | 19 | 96 | 2.125 | 6.995 | 583.75 | 12 | 20 | 16
活塞杆氮化A线 | 28401 | B | 342.37 | 18.7 | 96 | 2.125 | 6.995 | 583.75 | 12 | 20 | 16
活塞杆氮化A线 | 28400 | O | 368.16 | 20.1 | 100 | 2.125 | 6.995 | 583.75 | 12 | 20 | 16
活塞杆氮化A线 | 28399 | O | 368.16 | 16.8 | 100 | 2.125 | 6.995 | 583.75 | 12 | 20 | 16
活塞杆氮化A线 | 28398 | O | 346.07 | 16.7 | 100 | 2.125 | 6.995 | 583.75 | 12 | 20 | 16
活塞杆氮化A线 | 28397 | C | 647.3 | 16.5 | 112 | 2.125 | 6.995 | 583.75 | 12 | 20 | 16
活塞杆氮化A线 | 28396 | C | 616.21 | 16.8 | 112 | 2.125 | 6.995 | 583.75 | 12 | 20 | 16
活塞杆氮化A线 | 28395 | B | 531.78 | 15.5 | 112 | 2.125 | 6.995 | 583.75 | 12 | 20 | 16
活塞杆氮化A线 | 28394 | B | 321.96 | 14.3 | 96 | 2.125 | 6.995 | 583.75 | 12 | 20 | 16
活塞杆氮化A线 | 28393 | C | 561.74 | 15.8 | 112 | 2.125 | 6.995 | 583.75 | 12 | 20 | 16
活塞杆氮化A线 | 28382 | B | 335.74 | 13.1 | 76 | 2.125 | 6.995 | 583.75 | 12 | 20 | 16
活塞杆氮化A线 | 28374 | A | 307.8 | 11.8 | 60 | 2.125 | 6.995 | 583.75 | 7 | 12 | 9.5
活塞杆氮化A线 | 28331 | A | 396.72 | 11.7 | 60 | 2.375 | 6.995 | 583.75 | 7 | 12 | 9.5
活塞杆氮化A线 | 28319 | A | 425.21 | 11.8 | 60 | 2.5 | 6.995 | 583.75 | 7 | 12 | 9.5
活塞杆氮化A线 | 28264 | O | 366.71 | 17.4 | 100 | 2.375 | 6.995 | 583.75 | 12 | 20 | 16
活塞杆氮化A线 | 28263 | O | 320.91 | 17.3 | 100 | 2.375 | 6.995 | 583.75 | 12 | 20 | 16
活塞杆氮化A线 | 28262 | B | 411.18 | 16.6 | 100 | 2.375 | 6.995 | 583.75 | 12 | 20 | 16
活塞杆氮化A线 | 28261 | O | 368.16 | 17 | 100 | 2.375 | 6.995 | 583.75 | 12 | 20 | 16
活塞杆氮化A线 | 28260 | M | 180.63 | 14.3 | 84 | 2.375 | 6.995 | 583.75 | 12 | 20 | 16
活塞杆氮化A线 | 28259 | O | 355.89 | 17.1 | 100 | 2.375 | 6.995 | 583.75 | 12 | 20 | 16
活塞杆氮化A线 | 28258 | B | 435.69 | 15.6 | 100 | 2.375 | 6.995 | 583.75 | 12 | 20 | 16
活塞杆氮化A线 | 28257 | C | 408.24 | 15.9 | 100 | 2.375 | 6.995 | 583.75 | 12 | 20 | 16
活塞杆氮化A线 | 28250 | B | 330 | 15.7 | 92 | 2.375 | 6.995 | 583.75 | 12 | 20 | 16
活塞杆氮化A线 | 28249 | O | 368.16 | 15.7 | 96 | 2.375 | 6.995 | 583.75 | 12 | 20 | 16
活塞杆氮化A线 | 28248 | M | 180.68 | 14.5 | 80 | 2.375 | 6.995 | 583.75 | 12 | 20 | 16
活塞杆氮化A线 | 28247 | C | 355.35 | 15 | 92 | 2.375 | 6.995 | 583.75 | 12 | 20 | 16
活塞杆氮化A线 | 28246 | C | 298.22 | 14.5 | 84 | 2.375 | 6.995 | 583.75 | 12 | 20 | 16
活塞杆氮化A线 | 28245 | B | 442.89 | 13.7 | 96 | 2.375 | 6.995 | 583.75 | 12 | 20 | 16
活塞杆氮化A线 | 28244 | C | 169.72 | 14.6 | 80 | 2.25 | 6.995 | 583.75 | 12 | 20 | 16
活塞杆氮化A线 | 28243 | C | 489.36 | 15.3 | 96 | 2.25 | 6.995 | 583.75 | 12 | 20 | 16
活塞杆氮化A线 | 28241 | C | 286.96 | 14.8 | 84 | 2.25 | 6.995 | 583.75 | 12 | 20 | 16
活塞杆氮化A线 | 28240 | O | 347.12 | 16.2 | 96 | 2.25 | 6.995 | 583.75 | 12 | 20 | 16
活塞杆氮化A线 | 28239 | O | 367.32 | 16.2 | 96 | 2.25 | 6.995 | 583.75 | 12 | 20 | 16
活塞杆氮化A线 | 28238 | B | 400.93 | 15.4 | 96 | 2.25 | 6.995 | 583.75 | 12 | 20 | 16
活塞杆氮化A线 | 28237 | B | 406.26 | 15.6 | 96 | 2.25 | 6.995 | 583.75 | 12 | 20 | 16
活塞杆氮化A线 | 28236 | O | 367.32 | 16.1 | 96 | 2.25 | 6.995 | 583.75 | 12 | 20 | 16
活塞杆氮化A线 | 28235 | O | 367.32 | 16.3 | 96 | 2.25 | 6.995 | 583.75 | 12 | 20 | 16
活塞杆氮化A线 | 28234 | B | 411.57 | 15.1 | 96 | 2.25 | 6.995 | 583.75 | 12 | 20 | 16
活塞杆氮化A线 | 28233 | B | 318.62 | 15.5 | 92 | 2.25 | 6.995 | 583.75 | 12 | 20 | 16
活塞杆氮化A线 | 28232 | B | 379.41 | 15.3 | 92 | 2.25 | 6.995 | 583.75 | 12 | 20 | 16
活塞杆氮化A线 | 28226 | M | 180.33 | 13.2 | 76 | 2.25 | 6.995 | 583.75 | 12 | 20 | 16
活塞杆氮化A线 | 28225 | M | 143.24 | 13.1 | 76 | 2.25 | 6.995 | 583.75 | 12 | 20 | 16
活塞杆氮化A线 | 28224 | B | 394.12 | 14.5 | 88 | 2.25 | 6.995 | 583.75 | 12 | 20 | 16
活塞杆氮化A线 | 28223 | O | 355.69 | 15.3 | 92 | 2.25 | 6.995 | 583.75 | 12 | 20 | 16
活塞杆氮化A线 | 28222 | B | 310.6 | 14.8 | 88 | 2.25 | 6.995 | 583.75 | 12 | 20 | 16
活塞杆氮化A线 | 28221 | M | 213.03 | 14.6 | 80 | 2.25 | 6.995 | 583.75 | 12 | 20 | 16
活塞杆氮化A线 | 28220 | O | 357.52 | 16.6 | 92 | 2.25 | 6.995 | 583.75 | 12 | 20 | 16
活塞杆氮化A线 | 28219 | O | 367.32 | 16.9 | 92 | 2.25 | 6.995 | 583.75 | 12 | 20 | 16
活塞杆氮化A线 | 28218 | B | 400.48 | 15.6 | 92 | 2.25 | 6.995 | 583.75 | 12 | 20 | 16
活塞杆氮化A线 | 28217 | B | 408.95 | 15.3 | 92 | 2.375 | 6.995 | 583.75 | 12 | 20 | 16
活塞杆氮化A线 | 28216 | O | 325.82 | 15 | 92 | 2.375 | 6.995 | 583.75 | 12 | 20 | 16
活塞杆氮化A线 | 28215 | M | 208.26 | 14.3 | 80 | 2.375 | 6.995 | 583.75 | 12 | 20 | 16
活塞杆氮化A线 | 28213 | O | 356.5 | 16.1 | 92 | 2.375 | 6.995 | 583.75 | 12 | 20 | 16
活塞杆氮化A线 | 28212 | B | 358.26 | 14.7 | 88 | 2.375 | 6.995 | 583.75 | 12 | 20 | 16
活塞杆氮化A线 | 28211 | O | 368.16 | 15.8 | 92 | 2.375 | 6.995 | 583.75 | 12 | 20 | 16
活塞杆氮化A线 | 28210 | M | 110.34 | 14.4 | 76 | 2.375 | 6.995 | 583.75 | 12 | 20 | 16
活塞杆氮化A线 | 28209 | M | 156.6 | 14.4 | 76 | 2.375 | 6.995 | 583.75 | 12 | 20 | 16
活塞杆氮化A线 | 28208 | B | 319.64 | 15.2 | 88 | 2.375 | 6.995 | 583.75 | 12 | 20 | 16
活塞杆氮化A线 | 28207 | B | 309 | 15.6 | 88 | 2.375 | 7 | 583.75 | 12 | 20 | 16
活塞杆氮化A线 | 28206 | B | 391.3 | 15.2 | 88 | 2.375 | 7 | 583.75 | 12 | 20 | 16
活塞杆氮化A线 | 28205 | B | 319.38 | 15.8 | 88 | 2.375 | 7.02 | 583.75 | 12 | 20 | 16
活塞杆氮化A线 | 28204 | B | 267.63 | 15.8 | 80 | 2.375 | 7.02 | 583.75 | 12 | 20 | 16
活塞杆氮化A线 | 28203 | B | 270.18 | 15.6 | 80 | 2.375 | 7 | 583.75 | 12 | 20 | 16
活塞杆氮化A线 | 28202 | B | 286.02 | 15.5 | 80 | 2.375 | 7 | 583.75 | 12 | 20 | 16
活塞杆氮化A线 | 28201 | B | 422.1 | 15.5 | 92 | 2.375 | 7 | 583.75 | 12 | 20 | 16
活塞杆氮化A线 | 28200 | B | 216 | 15.4 | 80 | 2.375 | 7 | 583.75 | 12 | 20 | 16
活塞杆氮化A线 | 28199 | M | 85.68 | 15.2 | 76 | 2.375 | 7 | 583.75 | 12 | 20 | 16
活塞杆氮化A线 | 28197 | C | 332.84 | 15.1 | 84 | 2.375 | 7 | 583.75 | 12 | 20 | 16
活塞杆氮化A线 | 28195 | O | 295.68 | 14.3 | 80 | 2.375 | 7 | 583.75 | 12 | 20 | 16
活塞杆氮化A线 | 28193 | O | 346.68 | 15.3 | 88 | 2.375 | 7 | 583.75 | 12 | 20 | 16
活塞杆氮化A线 | 28192 | O | 367.97 | 14.7 | 88 | 2.375 | 7 | 583.75 | 12 | 20 | 16
活塞杆氮化A线 | 28191 | O | 271.29 | 15.5 | 80 | 2.375 | 7 | 583.75 | 12 | 20 | 16
活塞杆氮化A线 | 28189 | B | 339.75 | 15.7 | 84 | 2.375 | 7 | 583.75 | 12 | 20 | 16
活塞杆氮化A线 | 28188 | B | 339.75 | 15.7 | 84 | 2.375 | 7 | 583.75 | 12 | 20 | 16
活塞杆氮化A线 | 28187 | B | 309 | 15.2 | 84 | 2.375 | 7 | 583.75 | 12 | 20 | 16
活塞杆氮化A线 | 28186 | B | 339.75 | 15.8 | 84 | 2.375 | 7 | 583.75 | 12 | 20 | 16
活塞杆氮化A线 | 28185 | C | 228.59 | 15.5 | 76 | 2.375 | 7 | 583.75 | 12 | 20 | 16
活塞杆氮化A线 | 28184 | C | 228.07 | 16.1 | 76 | 2.375 | 7 | 583.75 | 12 | 20 | 16
活塞杆氮化A线 | 28183 | M | 85.66 | 15.6 | 72 | 2.375 | 7 | 583.75 | 12 | 20 | 16
活塞杆氮化A线 | 28182 | O | 368.16 | 15.8 | 88 | 2.375 | 7 | 583.75 | 12 | 20 | 16
活塞杆氮化A线 | 28181 | O | 420.54 | 15.3 | 92 | 2.375 | 7 | 583.75 | 12 | 20 | 16
活塞杆氮化A线 | 28180 | B | 229.72 | 15.8 | 76 | 2.375 | 7 | 583.75 | 12 | 20 | 16
活塞杆氮化A线 | 28179 | B | 298.27 | 16.1 | 76 | 2.375 | 7 | 583.75 | 12 | 20 | 16
活塞杆氮化A线 | 28178 | O | 368.16 | 15.7 | 88 | 2.375 | 7 | 583.75 | 12 | 20 | 16
活塞杆氮化A线 | 28177 | M | 85.54 | 15.2 | 72 | 2.5 | 7 | 583.75 | 12 | 20 | 16
活塞杆氮化A线 | 28176 | C | 373.27 | 15.9 | 84 | 2.5 | 7 | 583.75 | 12 | 20 | 16
活塞杆氮化A线 | 28175 | B | 401.1 | 16 | 88 | 2.5 | 7 | 583.75 | 12 | 20 | 16
活塞杆氮化A线 | 28174 | O | 392.5 | 15.9 | 88 | 2.5 | 7 | 583.75 | 12 | 20 | 16
活塞杆氮化A线 | 28173 | O | 368.16 | 16.7 | 88 | 2.5 | 7 | 583.75 | 12 | 20 | 16
活塞杆氮化A线 | 28172 | B | 407.46 | 15.5 | 88 | 2.5 | 7 | 583.75 | 12 | 20 | 16
活塞杆氮化A线 | 28171 | M | 85.68 | 15.7 | 72 | 2.5 | 7 | 583.75 | 12 | 20 | 16
活塞杆氮化A线 | 28170 | M | 79.56 | 15.3 | 72 | 2.5 | 7 | 583.75 | 12 | 20 | 16
活塞杆氮化A线 | 28169 | M | 79.98 | 15.9 | 72 | 2.5 | 7 | 583.75 | 12 | 20 | 16
活塞杆氮化A线 | 28168 | B | 246.03 | 14.7 | 76 | 2.5 | 7 | 583.75 | 12 | 20 | 16
活塞杆氮化A线 | 28167 | O | 368.16 | 16.2 | 88 | 2.5 | 7 | 583.75 | 12 | 20 | 16
活塞杆氮化A线 | 28166 | B | 390.52 | 14.5 | 84 | 2.5 | 7 | 583.75 | 12 | 20 | 16
活塞杆氮化A线 | 28165 | O | 368.16 | 16.3 | 88 | 2.5 | 7 | 583.75 | 12 | 20 | 16
活塞杆氮化A线 | 28164 | B | 361.5 | 14.6 | 84 | 2.5 | 7 | 583.75 | 12 | 20 | 16
活塞杆氮化A线 | 28163 | B | 247.68 | 14.1 | 76 | 2.5 | 7 | 583.75 | 12 | 20 | 16
活塞杆氮化A线 | 28158 | B | 493.2 | 15.4 | 88 | 2.625 | 7 | 583.75 | 12 | 20 | 16
活塞杆氮化A线 | 28157 | B | 476.55 | 15.3 | 88 | 2.625 | 7 | 583.75 | 12 | 20 | 16
活塞杆氮化A线 | 28156 | O | 183.38 | 16.6 | 76 | 2.625 | 7 | 583.75 | 12 | 20 | 16
活塞杆氮化A线 | 28155 | B | 409.81 | 14.9 | 88 | 2.625 | 7 | 583.75 | 12 | 20 | 16
活塞杆氮化A线 | 28154 | O | 276.46 | 16.8 | 80 | 2.625 | 7 | 583.75 | 12 | 20 | 16
活塞杆氮化A线 | 28153 | B | 183.93 | 14.7 | 72 | 2.625 | 7 | 583.75 | 12 | 20 | 16
活塞杆氮化A线 | 28152 | B | 122.44 | 15.8 | 72 | 2.625 | 7 | 583.75 | 12 | 20 | 16
活塞杆氮化A线 | 28150 | B | 123.12 | 15.6 | 72 | 2.625 | 7 | 583.75 | 12 | 20 | 16
活塞杆氮化A线 | 28149 | M | 84.6 | 14.8 | 72 | 2.625 | 7 | 583.75 | 12 | 20 | 16
活塞杆氮化A线 | 28148 | M | 55.33 | 15.2 | 76 | 2.625 | 7 | 583.75 | 12 | 20 | 16
活塞杆氮化A线 | 28147 | B | 334.39 | 15.8 | 84 | 2.625 | 7 | 583.75 | 12 | 20 | 16
活塞杆氮化A线 | 28146 | O | 412.5 | 16.8 | 96 | 2.625 | 7 | 583.75 | 12 | 20 | 16
活塞杆氮化A线 | 28145 | O | 410.31 | 16.9 | 92 | 2.625 | 7 | 583.75 | 12 | 20 | 16
活塞杆氮化A线 | 28144 | B | 388.59 | 15.4 | 84 | 2.625 | 7 | 583.75 | 12 | 20 | 16
活塞杆氮化A线 | 28143 | B | 332.4 | 14.8 | 84 | 2.625 | 7 | 583.75 | 12 | 20 | 16
活塞杆氮化A线 | 28141 | M | 84.6 | 14.4 | 72 | 2.625 | 7 | 583.75 | 12 | 20 | 16
活塞杆氮化A线 | 28124 | C | 284.37 | 14.5 | 76 | 2.625 | 7 | 583.75 | 12 | 20 | 16
活塞杆氮化A线 | 28066 | B | 378.9 | 14.1 | 88 | 1.75 | 7 | 583.75 | 12 | 20 | 16
活塞杆氮化A线 | 28065 | O | 360.8 | 15.1 | 92 | 1.75 | 7 | 583.75 | 12 | 20 | 16
活塞杆氮化A线 | 28064 | C | 361.31 | 15.6 | 88 | 1.75 | 7 | 583.75 | 12 | 20 | 16
活塞杆氮化A线 | 28063 | B | 461.87 | 15.4 | 92 | 1.75 | 7 | 583.75 | 12 | 20 | 16
活塞杆氮化A线 | 28062 | B | 441.6 | 13.3 | 92 | 1.75 | 7 | 583.75 | 12 | 20 | 16
活塞杆氮化A线 | 28057 | B | 408.24 | 16 | 92 | 1.75 | 7 | 583.75 | 12 | 20 | 16
活塞杆氮化A线 | 28056 | B | 277.2 | 14.9 | 80 | 1.75 | 7 | 583.75 | 12 | 20 | 16
活塞杆氮化A线 | 28055 | B | 277.2 | 16.3 | 80 | 1.75 | 7 | 583.75 | 12 | 20 | 16
活塞杆氮化A线 | 28054 | C | 340.95 | 16.3 | 88 | 1.75 | 7 | 583.75 | 12 | 20 | 16
活塞杆氮化A线 | 28046 | B | 514.06 | 14.9 | 100 | 1.625 | 7 | 583.75 | 12 | 20 | 16
活塞杆氮化A线 | 28045 | O | 325.21 | 15.3 | 88 | 1.625 | 7 | 583.75 | 12 | 20 | 16
活塞杆氮化A线 | 28044 | O | 274.89 | 15.6 | 80 | 1.625 | 7 | 583.75 | 12 | 20 | 16
活塞杆氮化A线 | 28043 | O | 337.32 | 15.8 | 88 | 1.625 | 7 | 583.75 | 12 | 20 | 16
活塞杆氮化A线 | 28042 | O | 362.02 | 16 | 88 | 1.625 | 7 | 583.75 | 12 | 20 | 16
活塞杆氮化A线 | 28041 | B | 454.44 | 14.6 | 88 | 1.625 | 7 | 583.75 | 12 | 20 | 16
活塞杆氮化A线 | 28040 | B | 321.75 | 13.6 | 84 | 1.625 | 7 | 583.75 | 12 | 20 | 16
活塞杆氮化A线 | 28039 | B | 330 | 13.9 | 84 | 1.625 | 7 | 583.75 | 12 | 20 | 16
活塞杆氮化A线 | 28038 | B | 445.79 | 14.2 | 88 | 1.625 | 7 | 583.75 | 12 | 20 | 16
活塞杆氮化A线 | 28037 | B | 431.02 | 15.3 | 88 | 1.625 | 7 | 583.75 | 12 | 20 | 16
活塞杆氮化A线 | 28036 | M | 83.51 | 14.8 | 72 | 1.625 | 7 | 583.75 | 12 | 20 | 16
活塞杆氮化A线 | 28035 | M | 189.63 | 14.2 | 72 | 1.625 | 7 | 583.75 | 12 | 20 | 16
活塞杆氮化A线 | 28034 | B | 261.23 | 15.6 | 76 | 1.625 | 7 | 583.75 | 12 | 20 | 16
活塞杆氮化A线 | 28033 | M | 166.68 | 14.8 | 72 | 1.625 | 7 | 583.75 | 12 | 20 | 16
活塞杆氮化A线 | 28032 | M | 139.01 | 14.6 | 72 | 1.625 | 7 | 583.75 | 12 | 20 | 16
活塞杆氮化A线 | 28031 | M | 118.08 | 13.5 | 72 | 1.625 | 7 | 583.75 | 12 | 20 | 16
活塞杆氮化A线 | 28030 | C | 307.58 | 16.6 | 84 | 1.625 | 7 | 583.75 | 12 | 20 | 16
活塞杆氮化A线 | 28029 | O | 350.98 | 15.8 | 88 | 1.625 | 7 | 583.75 | 12 | 20 | 16
活塞杆氮化A线 | 28028 | C | 457.51 | 14.3 | 88 | 1.625 | 7 | 583.75 | 12 | 20 | 16
活塞杆氮化A线 | 28027 | O | 360.18 | 15.2 | 88 | 1.625 | 7 | 583.75 | 12 | 20 | 16
活塞杆氮化A线 | 28026 | B | 358.73 | 15.4 | 84 | 1.625 | 7 | 583.75 | 12 | 20 | 16
活塞杆氮化A线 | 28025 | M | 178.17 | 14.8 | 72 | 1.625 | 7 | 583.75 | 12 | 20 | 16
活塞杆氮化A线 | 28024 | B | 355.46 | 16.4 | 84 | 1.625 | 7 | 583.75 | 12 | 20 | 16
活塞杆氮化A线 | 28023 | O | 360.8 | 15.2 | 88 | 1.625 | 7 | 583.75 | 12 | 20 | 16
活塞杆氮化A线 | 28022 | B | 342.74 | 14.8 | 84 | 1.625 | 7 | 583.75 | 12 | 20 | 16
活塞杆氮化A线 | 28021 | B | 448.45 | 15.3 | 88 | 1.625 | 7 | 583.75 | 12 | 20 | 16
活塞杆氮化A线 | 28020 | O | 368.16 | 14.7 | 88 | 1.625 | 7 | 583.75 | 12 | 20 | 16
活塞杆氮化A线 | 28019 | B | 398.18 | 15.4 | 84 | 1.625 | 7 | 583.75 | 12 | 20 | 16
活塞杆氮化A线 | 28018 | O | 359.57 | 15.6 | 88 | 1.625 | 7 | 583.75 | 12 | 20 | 16
活塞杆氮化A线 | 28017 | B | 452.61 | 15.8 | 88 | 1.625 | 7 | 583.75 | 12 | 20 | 16
活塞杆氮化A线 | 28016 | B | 441.36 | 15.1 | 88 | 1.625 | 7 | 583.75 | 12 | 20 | 16
活塞杆氮化A线 | 28015 | B | 359.28 | 15.2 | 84 | 1.625 | 7 | 583.75 | 12 | 20 | 16
活塞杆氮化A线 | 28014 | C | 431.67 | 14.6 | 88 | 1.625 | 7 | 583.75 | 12 | 20 | 16
活塞杆氮化A线 | 28012 | C | 604.31 | 14.1 | 100 | 1.625 | 7 | 583.75 | 12 | 20 | 16
活塞杆氮化A线 | 28011 | B | 529.89 | 15.3 | 100 | 1.625 | 7 | 583.75 | 12 | 20 | 16
活塞杆氮化A线 | 28010 | C | 323.64 | 14.6 | 84 | 1.625 | 7 | 583.75 | 12 | 20 | 16
活塞杆氮化A线 | 28009 | B | 456.69 | 14.2 | 88 | 1.625 | 7 | 583.75 | 12 | 20 | 16
活塞杆氮化A线 | 28008 | C | 375.52 | 15.3 | 84 | 1.625 | 7 | 583.75 | 12 | 20 | 16
活塞杆氮化A线 | 28007 | M | 104.26 | 14.5 | 72 | 1.625 | 6.99 | 583.75 | 12 | 20 | 16
活塞杆氮化A线 | 28006 | C | 173.04 | 15.1 | 72 | 1.625 | 6.99 | 583.75 | 12 | 20 | 16
活塞杆氮化A线 | 28005 | O | 368.16 | 16.4 | 88 | 1.875 | 6.99 | 583.75 | 12 | 20 | 16
活塞杆氮化A线 | 28003 | C | 430.08 | 12.4 | 84 | 1.875 | 6.99 | 583.75 | 12 | 20 | 16
活塞杆氮化A线 | 28002 | C | 435.3 | 12.2 | 84 | 1.875 | 6.99 | 583.75 | 12 | 20 | 16
活塞杆氮化A线 | 28000 | B | 229.38 | 15.9 | 72 | 1.875 | 6.99 | 583.75 | 12 | 20 | 16
活塞杆氮化A线 | 27999 | M | 117.85 | 13.7 | 68 | 1.875 | 6.99 | 583.75 | 12 | 20 | 16
活塞杆氮化A线 | 27998 | M | 82.8 | 13.9 | 68 | 1.875 | 6.99 | 583.75 | 12 | 20 | 16
活塞杆氮化A线 | 27997 | M | 178.92 | 14 | 68 | 1.875 | 6.99 | 583.75 | 12 | 20 | 16
活塞杆氮化A线 | 27996 | M | 187.89 | 15 | 64 | 1.875 | 6.99 | 583.75 | 12 | 20 | 16
活塞杆氮化A线 | 27995 | B | 321.33 | 15.7 | 76 | 1.875 | 6.99 | 583.75 | 12 | 20 | 16
活塞杆氮化A线 | 27992 | B | 550.22 | 14.3 | 92 | 1.875 | 6.99 | 583.75 | 12 | 20 | 16
活塞杆氮化A线 | 27991 | O | 368.16 | 15.4 | 80 | 1.875 | 6.99 | 583.75 | 12 | 20 | 16
活塞杆氮化A线 | 27990 | O | 350.37 | 15 | 80 | 1.875 | 6.99 | 583.75 | 12 | 20 | 16
活塞杆氮化A线 | 27989 | O | 360.8 | 14.5 | 80 | 1.875 | 6.99 | 583.75 | 12 | 20 | 16
活塞杆氮化A线 | 27988 | O | 368.16 | 15.4 | 80 | 1.875 | 6.99 | 583.75 | 12 | 20 | 16
活塞杆氮化A线 | 27987 | C | 229.36 | 14.3 | 68 | 1.875 | 6.99 | 583.75 | 12 | 20 | 16
活塞杆氮化A线 | 27986 | B | 484.65 | 14.6 | 80 | 1.875 | 6.99 | 583.75 | 12 | 20 | 16
活塞杆氮化A线 | 27985 | B | 498.91 | 14.4 | 80 | 1.875 | 6.99 | 583.75 | 12 | 20 | 16
活塞杆氮化A线 | 27982 | C | 189.1 | 15 | 64 | 1.875 | 6.99 | 583.75 | 12 | 20 | 16
活塞杆氮化A线 | 27981 | B | 297.57 | 14.3 | 68 | 1.875 | 6.99 | 583.75 | 12 | 20 | 16
活塞杆氮化A线 | 27977 | C | 252.11 | 15 | 68 | 1.875 | 6.99 | 583.75 | 12 | 20 | 16
活塞杆氮化A线 | 27975 | O | 360.8 | 15.6 | 80 | 1.875 | 6.99 | 583.75 | 12 | 20 | 16
活塞杆氮化A线 | 27974 | B | 349.46 | 14.7 | 76 | 1.875 | 6.99 | 583.75 | 12 | 20 | 16
活塞杆氮化A线 | 27972 | C | 412.29 | 14 | 80 | 2 | 6.99 | 583.75 | 12 | 20 | 16
活塞杆氮化A线 | 27959 | C | 323.64 | 13.4 | 68 | 2 | 6.99 | 583.75 | 12 | 20 | 16
活塞杆氮化A线 | 27836 | M | 84.94 | 15.8 | 72 | 1.625 | 10 | 583.75 | 12 | 20 | 16
活塞杆氮化A线 | 27835 | M | 85.06 | 15.6 | 72 | 1.625 | 9.9975 | 583.75 | 12 | 20 | 16
活塞杆氮化A线 | 27814 | O | 335.03 | 15.1 | 84 | 2.125 | 9 | 583.75 | 12 | 20 | 16
活塞杆氮化A线 | 27813 | O | 298.21 | 15.5 | 80 | 2.125 | 9 | 583.75 | 12 | 20 | 16
活塞杆氮化A线 | 27812 | O | 322.14 | 15.3 | 84 | 2.125 | 9 | 583.75 | 12 | 20 | 16
活塞杆氮化A线 | 27811 | O | 360.8 | 14.7 | 84 | 2.125 | 9 | 583.75 | 12 | 20 | 16
活塞杆氮化A线 | 27810 | C | 443.48 | 14.2 | 84 | 2.125 | 9 | 583.75 | 12 | 20 | 16
活塞杆氮化A线 | 27809 | B | 441.41 | 14.6 | 84 | 2.125 | 9 | 583.75 | 12 | 20 | 16
活塞杆氮化A线 | 27808 | O | 335.03 | 16.5 | 84 | 2.125 | 9 | 583.75 | 12 | 20 | 16
活塞杆氮化A线 | 27807 | D | 229.11 | 14.8 | 72 | 2.125 | 8.9975 | 583.75 | 12 | 20 | 16
活塞杆氮化A线 | 27806 | O | 367.55 | 16.1 | 80 | 2.125 | 9 | 583.75 | 12 | 20 | 16
活塞杆氮化A线 | 27805 | C | 410.94 | 14.3 | 80 | 2.125 | 9 | 583.75 | 12 | 20 | 16
活塞杆氮化A线 | 27802 | C | 260.49 | 13.1 | 68 | 2.125 | 9 | 583.75 | 12 | 20 | 16
活塞杆氮化A线 | 27801 | M | 83.94 | 13 | 64 | 2.125 | 9 | 583.75 | 12 | 20 | 16
活塞杆氮化A线 | 27799 | B | 399.95 | 14.2 | 76 | 2.125 | 9 | 583.75 | 12 | 20 | 16
活塞杆氮化A线 | 27798 | B | 410.63 | 14.9 | 80 | 2.125 | 9 | 583.75 | 12 | 20 | 16
活塞杆氮化A线 | 27797 | O | 294.95 | 14.9 | 68 | 2.125 | 9 | 583.75 | 12 | 20 | 16
活塞杆氮化A线 | 27796 | C | 202.65 | 14.2 | 64 | 2.125 | 9 | 583.75 | 12 | 20 | 16
活塞杆氮化A线 | 27795 | C | 173.93 | 13.2 | 60 | 2.125 | 9 | 583.75 | 12 | 20 | 16
活塞杆氮化A线 | 27794 | O | 368.16 | 15.4 | 76 | 2.125 | 9.0025 | 583.75 | 12 | 20 | 16
活塞杆氮化A线 | 27792 | C | 406.4 | 14.3 | 76 | 2.125 | 9 | 583.75 | 12 | 20 | 16
活塞杆氮化A线 | 27791 | B | 476.1 | 13.3 | 76 | 2.125 | 9 | 583.75 | 12 | 20 | 16
活塞杆氮化A线 | 27784 | C | 440.36 | 14.9 | 76 | 2.375 | 8.9975 | 583.75 | 12 | 20 | 16
活塞杆氮化A线 | 27783 | O | 365.71 | 16.1 | 76 | 2.375 | 8.9975 | 583.75 | 12 | 20 | 16
活塞杆氮化A线 | 27782 | B | 288.05 | 15.6 | 64 | 2.375 | 8.9975 | 583.75 | 12 | 20 | 16
活塞杆氮化A线 | 27781 | D | 151.22 | 15.8 | 60 | 2.375 | 9.0125 | 583.75 | 12 | 20 | 16
活塞杆氮化A线 | 27780 | B | 143.5 | 16 | 60 | 2.375 | 9.0025 | 583.75 | 12 | 20 | 16
活塞杆氮化A线 | 27779 | M | 56.02 | 14.6 | 60 | 2.375 | 9.0025 | 583.75 | 12 | 20 | 16
活塞杆氮化A线 | 27778 | M | 59.52 | 15.9 | 60 | 2.375 | 9.0025 | 583.75 | 12 | 20 | 16
活塞杆氮化A线 | 27777 | O | 368.16 | 16.1 | 76 | 2.375 | 9.005 | 583.75 | 12 | 20 | 16
活塞杆氮化A线 | 27776 | O | 335.03 | 16.4 | 76 | 2.375 | 8.9975 | 583.75 | 12 | 20 | 16
活塞杆氮化A线 | 27775 | O | 366.32 | 15.8 | 76 | 2.375 | 9 | 583.75 | 12 | 20 | 16
活塞杆氮化A线 | 27774 | D | 363.23 | 14.6 | 72 | 2.375 | 9 | 583.75 | 12 | 20 | 16
活塞杆氮化A线 | 27773 | C | 445.72 | 14.9 | 76 | 2.375 | 9.0025 | 583.75 | 12 | 20 | 16
活塞杆氮化A线 | 27772 | C | 540.09 | 15.1 | 88 | 2.375 | 9.0025 | 583.75 | 12 | 20 | 16
活塞杆氮化A线 | 27771 | B | 580.44 | 15.7 | 88 | 2.375 | 9 | 583.75 | 12 | 20 | 16
活塞杆氮化A线 | 27770 | B | 459.71 | 14.5 | 76 | 2.375 | 9 | 583.75 | 12 | 20 | 16
活塞杆氮化A线 | 27769 | B | 324.88 | 15.9 | 72 | 2.375 | 9 | 583.75 | 12 | 20 | 16
活塞杆氮化A线 | 27768 | B | 329.3 | 16 | 72 | 2.375 | 9.0025 | 583.75 | 12 | 20 | 16
活塞杆氮化A线 | 27767 | O | 260.8 | 15.6 | 68 | 2.375 | 8.9975 | 583.75 | 12 | 20 | 16
活塞杆氮化A线 | 27765 | O | 368.16 | 15.6 | 76 | 2.375 | 9.0025 | 583.75 | 12 | 20 | 16
活塞杆氮化A线 | 27764 | C | 288.56 | 15.8 | 64 | 2.375 | 9 | 583.75 | 12 | 20 | 16
活塞杆氮化A线 | 27763 | M | 84.1 | 15 | 60 | 2.125 | 9.0025 | 583.75 | 12 | 20 | 16
活塞杆氮化A线 | 27762 | B | 495.95 | 15 | 84 | 2.125 | 8.995 | 583.75 | 12 | 20 | 16
活塞杆氮化A线 | 27761 | B | 500.32 | 15 | 88 | 2.125 | 9.005 | 583.75 | 12 | 20 | 16
活塞杆氮化A线 | 27760 | B | 387.69 | 14.3 | 72 | 2.125 | 9 | 583.75 | 12 | 20 | 16
活塞杆氮化A线 | 27759 | M | 134.63 | 16 | 60 | 2.125 | 9.0025 | 583.75 | 12 | 20 | 16
活塞杆氮化A线 | 27758 | C | 281.77 | 13 | 64 | 2.125 | 9.0075 | 583.75 | 12 | 20 | 16
活塞杆氮化A线 | 27757 | C | 307.46 | 16 | 72 | 2.125 | 8.9975 | 583.75 | 12 | 20 | 16
活塞杆氮化A线 | 27756 | B | 320.93 | 14.6 | 72 | 2.125 | 9 | 583.75 | 12 | 20 | 16
活塞杆氮化A线 | 27755 | B | 448.9 | 15.3 | 76 | 2.125 | 8.9925 | 583.75 | 12 | 20 | 16
活塞杆氮化A线 | 27754 | O | 309.25 | 16 | 76 | 2.125 | 9.0025 | 583.75 | 12 | 20 | 16
活塞杆氮化A线 | 27753 | B | 318.06 | 15 | 72 | 2.125 | 9 | 583.75 | 12 | 20 | 16
活塞杆氮化A线 | 27752 | C | 237.3 | 15.3 | 64 | 2.125 | 9 | 583.75 | 12 | 20 | 16
活塞杆氮化A线 | 27751 | B | 431.93 | 15.1 | 76 | 2.125 | 9 | 583.75 | 12 | 20 | 16
活塞杆氮化A线 | 27750 | C | 304.5 | 14.9 | 72 | 2.125 | 8.5025 | 583.75 | 12 | 20 | 16
活塞杆氮化A线 | 27749 | C | 385.35 | 15.9 | 72 | 2.125 | 8.5 | 583.75 | 12 | 20 | 16
活塞杆氮化A线 | 27748 | D | 420.53 | 14 | 76 | 2.125 | 8.5 | 583.75 | 12 | 20 | 16
活塞杆氮化A线 | 27746 | M | 79.92 | 14.8 | 60 | 2.125 | 8.5 | 583.75 | 12 | 20 | 16
活塞杆氮化A线 | 27745 | D | 454.48 | 15.6 | 84 | 2.125 | 8.5 | 583.75 | 12 | 20 | 16
活塞杆氮化A线 | 27743 | B | 423.96 | 15.3 | 76 | 2.25 | 8.5025 | 583.75 | 12 | 20 | 16
活塞杆氮化A线 | 27742 | B | 253.59 | 13.7 | 64 | 2.25 | 8.5 | 583.75 | 12 | 20 | 16
活塞杆氮化A线 | 27741 | C | 122.79 | 15 | 60 | 2.25 | 8.5 | 583.75 | 12 | 20 | 16
活塞杆氮化A线 | 27740 | B | 302.37 | 15.7 | 72 | 2.25 | 8.4975 | 583.75 | 12 | 20 | 16
活塞杆氮化A线 | 27739 | D | 580.26 | 14.2 | 88 | 2.25 | 8.5 | 583.75 | 12 | 20 | 16
活塞杆氮化A线 | 27738 | B | 410.4 | 15 | 76 | 2.25 | 8.5 | 583.75 | 12 | 20 | 16
活塞杆氮化A线 | 27737 | B | 491.29 | 14.9 | 76 | 2.25 | 8.4975 | 583.75 | 12 | 20 | 16
活塞杆氮化A线 | 27736 | B | 390.96 | 15.4 | 72 | 2.25 | 8.5 | 583.75 | 12 | 20 | 16
活塞杆氮化A线 | 27735 | B | 310.56 | 15.2 | 72 | 2.25 | 8.5 | 583.75 | 12 | 20 | 16
活塞杆氮化A线 | 27732 | B | 497.58 | 14.8 | 76 | 2.25 | 8.5 | 583.75 | 12 | 20 | 16
活塞杆氮化A线 | 27731 | C | 455.51 | 15.3 | 76 | 2.25 | 8.5 | 583.75 | 12 | 20 | 16
活塞杆氮化A线 | 27721 | B | 328.9 | 15.5 | 72 | 2.25 | 8.4975 | 583.75 | 12 | 20 | 16
活塞杆氮化A线 | 27670 | J | 359.1 | 11.6 | 60 | 3.325 | 8.4975 | 583.75 | 4 | 7 | 5.5
活塞杆氮化A线 | 27642 | M | 211.29 | 15 | 92 | 3.075 | 11.71 | 583.75 | 12 | 20 | 16
活塞杆氮化A线 | 27641 | M | 97.71 | 14.2 | 96 | 3.075 | 11.75 | 583.75 | 12 | 20 | 16
活塞杆氮化A线 | 27640 | B | 248.14 | 14.1 | 92 | 3.075 | 11.7825 | 583.75 | 12 | 20 | 16
活塞杆氮化A线 | 27639 | B | 282.4 | 13.8 | 92 | 3.075 | 11.75 | 583.75 | 12 | 20 | 16
活塞杆氮化A线 | 27638 | B | 440.67 | 14.5 | 104 | 3.075 | 11.7525 | 583.75 | 12 | 20 | 16
活塞杆氮化A线 | 27637 | B | 492.05 | 15 | 104 | 3.075 | 11.75 | 583.75 | 12 | 20 | 16
活塞杆氮化A线 | 27636 | B | 358.6 | 15.3 | 104 | 3.075 | 11.7475 | 583.75 | 12 | 20 | 16
活塞杆氮化A线 | 27635 | B | 496.62 | 14.7 | 104 | 3.075 | 11.75 | 583.75 | 12 | 20 | 16
活塞杆氮化A线 | 27634 | O | 355.89 | 16.5 | 104 | 3.075 | 11.755 | 583.75 | 12 | 20 | 16
活塞杆氮化A线 | 27633 | B | 434.88 | 14.8 | 104 | 3.075 | 11.745 | 583.75 | 12 | 20 | 16
活塞杆氮化A线 | 27632 | B | 340.88 | 15.1 | 100 | 3.075 | 11.7525 | 583.75 | 12 | 20 | 16
活塞杆氮化A线 | 27631 | C | 410.63 | 15.1 | 104 | 3.075 | 11.75 | 583.75 | 12 | 20 | 16
活塞杆氮化A线 | 27630 | B | 471.9 | 14.3 | 104 | 3.075 | 11.75 | 583.75 | 12 | 20 | 16
活塞杆氮化A线 | 27629 | B | 318.52 | 15.5 | 100 | 3.075 | 11.755 | 583.75 | 12 | 20 | 16
活塞杆氮化A线 | 27628 | C | 476.42 | 14 | 104 | 3.075 | 11.7425 | 583.75 | 12 | 20 | 16
活塞杆氮化A线 | 27626 | C | 490.88 | 13.9 | 104 | 3.075 | 11.7575 | 583.75 | 12 | 20 | 16
活塞杆氮化A线 | 27625 | O | 269.98 | 14.8 | 96 | 3.075 | 11.72 | 583.75 | 12 | 20 | 16
活塞杆氮化A线 | 27624 | B | 341.41 | 14.6 | 100 | 3.075 | 11.7525 | 583.75 | 12 | 20 | 16
活塞杆氮化A线 | 27621 | O | 349.75 | 15.1 | 104 | 2.5 | 11.7525 | 583.75 | 12 | 20 | 16
活塞杆氮化A线 | 27620 | O | 357.73 | 15.8 | 104 | 2.5 | 11.745 | 583.75 | 12 | 20 | 16
活塞杆氮化A线 | 27619 | M | 200.16 | 15.1 | 92 | 2.5 | 11.75 | 583.75 | 12 | 20 | 16
活塞杆氮化A线 | 27618 | M | 180.93 | 15.2 | 88 | 2.5 | 11.75 | 583.75 | 12 | 20 | 16
活塞杆氮化A线 | 27617 | M | 82.8 | 15 | 88 | 2.5 | 11.7425 | 583.75 | 12 | 20 | 16
活塞杆氮化A线 | 27616 | M | 82.8 | 15.3 | 88 | 2.5 | 11.7475 | 583.75 | 12 | 20 | 16
活塞杆氮化A线 | 27615 | O | 347.91 | 16.6 | 104 | 2.5 | 11.75 | 583.75 | 12 | 20 | 16
活塞杆氮化A线 | 27614 | O | 368.16 | 15.4 | 104 | 2.5 | 11.75 | 583.75 | 12 | 20 | 16
活塞杆氮化A线 | 27613 | B | 429.15 | 15.1 | 104 | 2.5 | 11.7525 | 583.75 | 12 | 20 | 16
活塞杆氮化A线 | 27611 | O | 368.16 | 15 | 104 | 2.5 | 11.7475 | 583.75 | 12 | 20 | 16
活塞杆氮化A线 | 27610 | B | 366.98 | 14.5 | 100 | 2.5 | 11.75 | 583.75 | 12 | 20 | 16
活塞杆氮化A线 | 27609 | B | 360.35 | 14.2 | 100 | 2.5 | 11.25 | 583.75 | 12 | 20 | 16
活塞杆氮化A线 | 27599 | O | 367.32 | 14.5 | 104 | 2 | 11.25 | 583.75 | 12 | 20 | 16
活塞杆氮化A线 | 27598 | O | 367.32 | 14.4 | 104 | 2 | 10.7225 | 583.75 | 12 | 20 | 16
活塞杆氮化A线 | 27597 | M | 99.54 | 14.2 | 88 | 2 | 10.7075 | 583.75 | 12 | 20 | 16
活塞杆氮化A线 | 27596 | M | 85.32 | 14.1 | 88 | 2 | 10.745 | 583.75 | 12 | 20 | 16
活塞杆氮化A线 | 27594 | C | 453.81 | 14 | 104 | 2 | 10.7275 | 583.75 | 12 | 20 | 16
活塞杆氮化A线 | 27593 | C | 463.47 | 13.5 | 104 | 2 | 10.765 | 583.75 | 12 | 20 | 16
活塞杆氮化A线 | 27592 | C | 441.21 | 15.5 | 104 | 2 | 10.74 | 583.75 | 12 | 20 | 16
活塞杆氮化A线 | 27591 | B | 417.6 | 15.2 | 104 | 2 | 10.7475 | 583.75 | 12 | 20 | 16
活塞杆氮化A线 | 27590 | B | 397.19 | 16 | 100 | 2 | 10.7325 | 583.75 | 12 | 20 | 16
活塞杆氮化A线 | 27589 | M | 105.44 | 14.9 | 92 | 2 | 10.775 | 583.75 | 12 | 20 | 16
活塞杆氮化A线 | 27587 | B | 401.1 | 14.7 | 104 | 2 | 10.7075 | 583.75 | 12 | 20 | 16
活塞杆氮化A线 | 27586 | C | 381.87 | 15.1 | 100 | 2 | 10.7225 | 583.75 | 12 | 20 | 16
活塞杆氮化A线 | 27584 | B | 327.96 | 15 | 100 | 2.125 | 10.7725 | 583.75 | 12 | 20 | 16
活塞杆氮化A线 | 27583 | B | 317.57 | 16.2 | 100 | 2.125 | 10.7825 | 583.75 | 12 | 20 | 16
活塞杆氮化A线 | 27582 | B | 416.91 | 15.3 | 104 | 2.125 | 10.7575 | 583.75 | 12 | 20 | 16
活塞杆氮化A线 | 27581 | M | 180.17 | 15.2 | 88 | 2.125 | 10.7525 | 583.75 | 12 | 20 | 16
活塞杆氮化A线 | 27580 | B | 370.39 | 15.9 | 100 | 2.125 | 10.715 | 583.75 | 12 | 20 | 16
活塞杆氮化A线 | 27578 | O | 367.32 | 16.3 | 104 | 2.125 | 10.7575 | 583.75 | 12 | 20 | 16
活塞杆氮化A线 | 27577 | B | 384.48 | 16.6 | 100 | 2.125 | 10.7175 | 583.75 | 12 | 20 | 16
活塞杆氮化A线 | 27576 | C | 224.16 | 15.8 | 92 | 2.125 | 10.76 | 583.75 | 12 | 20 | 16
活塞杆氮化A线 | 27575 | B | 236.8 | 15 | 92 | 2.125 | 10.7625 | 583.75 | 12 | 20 | 16
活塞杆氮化A线 | 27574 | O | 262.02 | 16.5 | 96 | 2.125 | 10.7475 | 583.75 | 12 | 20 | 16
活塞杆氮化A线 | 27573 | M | 290.88 | 14 | 92 | 2.125 | 10.805 | 583.75 | 12 | 20 | 16
活塞杆氮化A线 | 27572 | B | 263.71 | 14.9 | 92 | 2.125 | 10.1175 | 583.75 | 12 | 20 | 16
活塞杆氮化A线 | 27571 | C | 428.85 | 15.2 | 104 | 2.125 | 10.09 | 583.75 | 12 | 20 | 16
活塞杆氮化A线 | 27569 | B | 376.06 | 14.5 | 100 | 2 | 10.1725 | 583.75 | 12 | 20 | 16
活塞杆氮化A线 | 27568 | D | 433.05 | 14.5 | 104 | 2 | 10.2125 | 583.75 | 12 | 20 | 16
活塞杆氮化A线 | 27566 | B | 524.24 | 15.8 | 116 | 2 | 10.1925 | 583.75 | 12 | 20 | 16
活塞杆氮化A线 | 27565 | C | 440.72 | 14.2 | 104 | 2 | 10.225 | 583.75 | 12 | 20 | 16
活塞杆氮化A线 | 27562 | C | 440.6 | 15 | 104 | 2 | 10.135 | 583.75 | 12 | 20 | 16
活塞杆氮化A线 | 27561 | M | 260.18 | 16 | 92 | 2 | 10.14 | 583.75 | 12 | 20 | 16
活塞杆氮化A线 | 27560 | C | 438.02 | 15.5 | 104 | 2 | 10.14 | 583.75 | 12 | 20 | 16
活塞杆氮化A线 | 27559 | B | 333.15 | 16.8 | 100 | 2 | 10.115 | 583.75 | 12 | 20 | 16
活塞杆氮化A线 | 27558 | B | 317.7 | 15.5 | 100 | 2 | 10.14 | 583.75 | 12 | 20 | 16
活塞杆氮化A线 | 27557 | M | 211.14 | 15.7 | 92 | 2 | 10.1175 | 583.75 | 12 | 20 | 16
活塞杆氮化A线 | 27556 | M | 85.32 | 16.2 | 88 | 2 | 10.16 | 583.75 | 12 | 20 | 16
活塞杆氮化A线 | 27555 | M | 123.12 | 15.4 | 88 | 2 | 10.15 | 583.75 | 12 | 20 | 16
活塞杆氮化A线 | 27554 | M | 168.88 | 14.9 | 88 | 2 | 10.125 | 583.75 | 12 | 20 | 16
活塞杆氮化A线 | 27553 | B | 286.07 | 14.5 | 92 | 2 | 10.1325 | 583.75 | 12 | 20 | 16
活塞杆氮化A线 | 27552 | B | 521.41 | 14.8 | 116 | 2 | 10.14 | 583.75 | 12 | 20 | 16
活塞杆氮化A线 | 27551 | D | 433.05 | 14.7 | 104 | 2 | 10.1725 | 583.75 | 12 | 20 | 16
活塞杆氮化A线 | 27550 | D | 433.05 | 14.4 | 104 | 2 | 10.1675 | 583.75 | 12 | 20 | 16
活塞杆氮化A线 | 27549 | B | 288.99 | 15.3 | 92 | 2 | 10.16 | 583.75 | 12 | 20 | 16
活塞杆氮化A线 | 27548 | C | 256.11 | 15.8 | 92 | 2 | 10.155 | 583.75 | 12 | 20 | 16
活塞杆氮化A线 | 27547 | C | 288.5 | 15.2 | 92 | 2 | 10.1625 | 583.75 | 12 | 20 | 16
活塞杆氮化A线 | 27546 | O | 367.32 | 15.6 | 104 | 2 | 10.19 | 583.75 | 12 | 20 | 16
活塞杆氮化A线 | 27545 | B | 314.57 | 15.7 | 100 | 2 | 10.2475 | 583.75 | 12 | 20 | 16
活塞杆氮化A线 | 27543 | O | 265.69 | 15.9 | 96 | 2 | 10.2275 | 583.75 | 12 | 20 | 16
活塞杆氮化A线 | 27541 | B | 418.67 | 15.7 | 104 | 2 | 10.2325 | 583.75 | 12 | 20 | 16
活塞杆氮化A线 | 27540 | B | 324.27 | 15.5 | 100 | 2 | 10.2675 | 583.75 | 12 | 20 | 16
活塞杆氮化A线 | 27539 | M | 219.56 | 16.6 | 96 | 2 | 10.2525 | 583.75 | 12 | 20 | 16
活塞杆氮化A线 | 27538 | B | 251.68 | 15.4 | 92 | 2 | 8.5825 | 583.75 | 12 | 20 | 16
活塞杆氮化A线 | 27537 | C | 381.43 | 15.6 | 100 | 2 | 8.6125 | 583.75 | 12 | 20 | 16
活塞杆氮化A线 | 27536 | B | 392.07 | 16.3 | 100 | 2 | 8.175 | 583.75 | 12 | 20 | 16
活塞杆氮化A线 | 27535 | B | 316.91 | 16.7 | 100 | 2 | 9.5175 | 583.75 | 12 | 20 | 16
活塞杆氮化A线 | 27534 | C | 430.99 | 15 | 104 | 2 | 9.9075 | 583.75 | 12 | 20 | 16
活塞杆氮化A线 | 27533 | C | 390.78 | 15.5 | 100 | 2 | 9.77 | 583.75 | 12 | 20 | 16
活塞杆氮化A线 | 27532 | C | 299.52 | 14.5 | 92 | 2 | 9.3975 | 583.75 | 12 | 20 | 16
活塞杆氮化A线 | 27531 | B | 286.14 | 15.4 | 92 | 2 | 9.5275 | 583.75 | 12 | 20 | 16
活塞杆氮化A线 | 27530 | B | 254.52 | 15.7 | 92 | 2 | 9.5025 | 583.75 | 12 | 20 | 16
活塞杆氮化A线 | 27528 | B | 342.6 | 15 | 100 | 2 | 9.1375 | 583.75 | 12 | 20 | 16
活塞杆氮化A线 | 27525 | B | 246.65 | 15 | 92 | 2 | 9.1025 | 583.75 | 12 | 20 | 16
活塞杆氮化A线 | 27524 | O | 360.8 | 14.8 | 100 | 2 | 9.1 | 583.75 | 12 | 20 | 16
活塞杆氮化A线 | 27523 | O | 368.16 | 15.5 | 100 | 2 | 9.185 | 583.75 | 12 | 20 | 16
活塞杆氮化A线 | 27522 | C | 442.19 | 15.1 | 100 | 2 | 9.175 | 583.75 | 12 | 20 | 16
活塞杆氮化A线 | 27521 | B | 530.29 | 16.3 | 112 | 2 | 9.18 | 583.75 | 12 | 20 | 16
活塞杆氮化A线 | 27520 | B | 386.81 | 13.7 | 96 | 2 | 9.0075 | 583.75 | 12 | 20 | 16
活塞杆氮化A线 | 27519 | B | 329.08 | 14.7 | 96 | 2 | 9.1 | 583.75 | 12 | 20 | 16
活塞杆氮化A线 | 27519 | B | 329.08 | 14.7 | 96 | 2 | 9.1 | 583.75 | 12 | 20 | 16
活塞杆氮化A线 | 27518 | O | 358.34 | 15 | 100 | 2 | 9.0225 | 583.75 | 12 | 20 | 16
活塞杆氮化A线 | 27517 | M | 221.4 | 15 | 88 | 2 | 9.15 | 583.75 | 12 | 20 | 16
活塞杆氮化A线 | 27516 | M | 198.26 | 14.1 | 84 | 2 | 9.065 | 583.75 | 12 | 20 | 16
活塞杆氮化A线 | 27515 | B | 340.59 | 14.2 | 96 | 2 | 9.27 | 583.75 | 12 | 20 | 16
活塞杆氮化A线 | 27514 | C | 319.73 | 15 | 96 | 2 | 9.3075 | 583.75 | 12 | 20 | 16
活塞杆氮化A线 | 27513 | M | 82.8 | 14.5 | 84 | 2 | 9.2775 | 583.75 | 12 | 20 | 16
活塞杆氮化A线 | 27512 | M | 168.48 | 14.7 | 84 | 2 | 9.3175 | 583.75 | 12 | 20 | 16
活塞杆氮化A线 | 27510 | C | 442.19 | 14.4 | 96 | 2 | 9.3825 | 583.75 | 12 | 20 | 16
活塞杆氮化A线 | 27509 | O | 322.14 | 14.1 | 96 | 2 | 9.4075 | 583.75 | 12 | 20 | 16
活塞杆氮化A线 | 27508 | C | 326.34 | 15.6 | 92 | 2 | 9.125 | 583.75 | 12 | 20 | 16
活塞杆氮化A线 | 27507 | O | 368.16 | 14 | 96 | 2 | 9.09 | 583.75 | 12 | 20 | 16
活塞杆氮化A线 | 27506 | B | 349.96 | 15.8 | 96 | 2.25 | 9.26 | 583.75 | 12 | 20 | 16
活塞杆氮化A线 | 27505 | C | 258.77 | 13.6 | 84 | 2.25 | 9.2275 | 583.75 | 12 | 20 | 16
活塞杆氮化A线 | 27504 | M | 179.57 | 14.9 | 80 | 2.25 | 9.355 | 583.75 | 12 | 20 | 16
活塞杆氮化A线 | 27503 | C | 264.17 | 14.2 | 84 | 2.25 | 9.4125 | 583.75 | 12 | 20 | 16
活塞杆氮化A线 | 27502 | O | 322.14 | 15.4 | 96 | 2.25 | 9.38 | 583.75 | 12 | 20 | 16
活塞杆氮化A线 | 27501 | C | 322.44 | 15.7 | 92 | 2.25 | 9.3975 | 583.75 | 12 | 20 | 16
活塞杆氮化A线 | 27500 | B | 325.79 | 15.6 | 92 | 2.25 | 9.425 | 583.75 | 12 | 20 | 16
活塞杆氮化A线 | 27499 | M | 88.69 | 15.2 | 80 | 2.25 | 9.4425 | 583.75 | 12 | 20 | 16
活塞杆氮化A线 | 27498 | O | 368.16 | 15.4 | 96 | 2.25 | 9.46 | 583.75 | 12 | 20 | 16
活塞杆氮化A线 | 27497 | C | 324.6 | 16.3 | 92 | 2.25 | 9.47 | 583.75 | 12 | 20 | 16
活塞杆氮化A线 | 27496 | B | 324.9 | 15.4 | 92 | 2.25 | 9.515 | 583.75 | 12 | 20 | 16
活塞杆氮化A线 | 27495 | B | 340.92 | 15.1 | 92 | 2.25 | 9.45 | 583.75 | 12 | 20 | 16
活塞杆氮化A线 | 27494 | C | 293.52 | 14.9 | 84 | 2.25 | 8.7125 | 583.75 | 12 | 20 | 16
活塞杆氮化A线 | 27493 | C | 320.16 | 16.7 | 92 | 2.25 | 7.9975 | 583.75 | 12 | 20 | 16
活塞杆氮化A线 | 27492 | B | 323.4 | 15.8 | 92 | 2.25 | 8.1 | 583.75 | 12 | 20 | 16
活塞杆氮化A线 | 27491 | B | 345.73 | 15.7 | 92 | 2.25 | 8.1475 | 583.75 | 12 | 20 | 16
活塞杆氮化A线 | 27490 | C | 313.88 | 15.1 | 92 | 2.25 | 8.235 | 583.75 | 12 | 20 | 16
活塞杆氮化A线 | 27489 | B | 380.52 | 14.8 | 92 | 3.25 | 8.1825 | 583.75 | 12 | 20 | 16
活塞杆氮化A线 | 27488 | B | 262.22 | 15.2 | 84 | 3.25 | 8.2825 | 583.75 | 12 | 20 | 16
活塞杆氮化A线 | 27487 | C | 493.74 | 14.7 | 96 | 3.25 | 8.2275 | 583.75 | 12 | 20 | 16
活塞杆氮化A线 | 27485 | O | 390.76 | 15.5 | 96 | 3.25 | 8.1225 | 583.75 | 12 | 20 | 16
活塞杆氮化A线 | 27484 | B | 501.65 | 15.2 | 108 | 3.25 | 8.1075 | 583.75 | 12 | 20 | 16
活塞杆氮化A线 | 27483 | C | 543.22 | 15.8 | 108 | 3.25 | 8.1425 | 583.75 | 12 | 20 | 16
活塞杆氮化A线 | 27482 | B | 414.94 | 14.4 | 92 | 3.25 | 8.1275 | 583.75 | 12 | 20 | 16
活塞杆氮化A线 | 27481 | B | 420.93 | 14.8 | 92 | 3.25 | 8.15 | 583.75 | 12 | 20 | 16
活塞杆氮化A线 | 27480 | O | 365.09 | 14.3 | 92 | 3.25 | 8.17 | 583.75 | 12 | 20 | 16
活塞杆氮化A线 | 27479 | O | 368.16 | 14.9 | 92 | 3.25 | 8.175 | 583.75 | 12 | 20 | 16
活塞杆氮化A线 | 27478 | O | 368.16 | 14.7 | 92 | 3.25 | 8.2175 | 583.75 | 12 | 20 | 16
活塞杆氮化A线 | 27475 | M | 85.32 | 13.5 | 76 | 3.25 | 8.145 | 583.75 | 12 | 20 | 16
活塞杆氮化A线 | 27474 | B | 535.32 | 14.1 | 104 | 3.25 | 8.195 | 583.75 | 12 | 20 | 16
活塞杆氮化A线 | 27472 | C | 343.56 | 14.2 | 88 | 3.25 | 8.3025 | 583.75 | 12 | 20 | 16
活塞杆氮化A线 | 27471 | M | 241.56 | 15.2 | 80 | 3.25 | 8.2925 | 583.75 | 12 | 20 | 16
活塞杆氮化A线 | 27470 | D | 210.53 | 14 | 80 | 3.25 | 8.3575 | 583.75 | 12 | 20 | 16
活塞杆氮化A线 | 27469 | D | 292.5 | 14.8 | 80 | 3.25 | 8.4225 | 583.75 | 12 | 20 | 16
活塞杆氮化A线 | 27468 | B | 296.68 | 14.3 | 80 | 3.25 | 8.4525 | 583.75 | 12 | 20 | 16
活塞杆氮化A线 | 27467 | B | 426.18 | 14.9 | 92 | 3.25 | 8.4775 | 583.75 | 12 | 20 | 16
活塞杆氮化A线 | 27466 | O | 300.66 | 14.2 | 92 | 3.25 | 8.505 | 583.75 | 12 | 20 | 16
活塞杆氮化A线 | 27463 | D | 376.56 | 16 | 88 | 3.25 | 8.5 | 583.75 | 12 | 20 | 16
活塞杆氮化A线 | 27462 | D | 236.39 | 16.7 | 80 | 3.25 | 8.5 | 583.75 | 12 | 20 | 16
活塞杆氮化A线 | 27461 | D | 224.23 | 14.7 | 80 | 3.25 | 8.4975 | 583.75 | 12 | 20 | 16
活塞杆氮化A线 | 27458 | D | 334.75 | 14.6 | 88 | 3.25 | 8.5025 | 583.75 | 12 | 20 | 16
活塞杆氮化A线 | 27457 | B | 431.85 | 14.1 | 92 | 3.25 | 8.5 | 583.75 | 12 | 20 | 16
活塞杆氮化A线 | 27456 | B | 383.47 | 14.3 | 88 | 3.25 | 8.5025 | 583.75 | 12 | 20 | 16
活塞杆氮化A线 | 27455 | B | 359.28 | 14.3 | 88 | 3.25 | 8.495 | 583.75 | 12 | 20 | 16
活塞杆氮化A线 | 27454 | B | 262.14 | 15.2 | 84 | 3.25 | 8.4925 | 583.75 | 12 | 20 | 16
活塞杆氮化A线 | 27449 | B | 278.54 | 15.9 | 88 | 3.25 | 8 | 583.75 | 12 | 20 | 16
活塞杆氮化A线 | 27448 | B | 396.13 | 15.6 | 88 | 3.25 | 8 | 583.75 | 12 | 20 | 16
活塞杆氮化A线 | 27447 | B | 390.3 | 15.4 | 88 | 3.25 | 8.01 | 583.75 | 12 | 20 | 16
活塞杆氮化A线 | 27446 | B | 397.42 | 14.3 | 88 | 3.25 | 8.0025 | 583.75 | 12 | 20 | 16
活塞杆氮化A线 | 27445 | M | 306.95 | 14.2 | 84 | 3.25 | 8 | 583.75 | 12 | 20 | 16
活塞杆氮化A线 | 27444 | B | 382.27 | 15.5 | 88 | 4.025 | 8.0025 | 583.75 | 12 | 20 | 16
活塞杆氮化A线 | 27443 | D | 455.9 | 14 | 92 | 4.025 | 7.9975 | 583.75 | 12 | 20 | 16
活塞杆氮化A线 | 27442 | B | 475.55 | 14.4 | 92 | 4.025 | 8 | 583.75 | 12 | 20 | 16
活塞杆氮化A线 | 27441 | B | 473.21 | 13.7 | 92 | 4.025 | 7.9975 | 583.75 | 12 | 20 | 16
活塞杆氮化A线 | 27440 | B | 490.54 | 15.7 | 92 | 4.025 | 8 | 583.75 | 12 | 20 | 16
活塞杆氮化A线 | 27439 | B | 328.2 | 15.7 | 88 | 4.025 | 8 | 583.75 | 12 | 20 | 16
活塞杆氮化A线 | 27438 | O | 368.16 | 15.6 | 92 | 4.025 | 7.995 | 583.75 | 12 | 20 | 16
活塞杆氮化A线 | 27437 | O | 368.16 | 15.1 | 92 | 4.025 | 8 | 583.75 | 12 | 20 | 16
活塞杆氮化A线 | 27436 | O | 352.82 | 15 | 92 | 4.025 | 7.9975 | 583.75 | 12 | 20 | 16
活塞杆氮化A线 | 27435 | O | 356.5 | 15.9 | 92 | 4.025 | 7.9975 | 583.75 | 12 | 20 | 16
活塞杆氮化A线 | 27434 | M | 177.72 | 16 | 76 | 4.025 | 8 | 583.75 | 12 | 20 | 16
活塞杆氮化A线 | 27432 | M | 87.53 | 15.8 | 72 | 4.025 | 8 | 583.75 | 12 | 20 | 16
活塞杆氮化A线 | 27431 | B | 218.88 | 15.2 | 76 | 4.025 | 8 | 583.75 | 12 | 20 | 16
活塞杆氮化A线 | 27430 | B | 268.24 | 14 | 76 | 4.025 | 8.0025 | 583.75 | 12 | 20 | 16
活塞杆氮化A线 | 27429 | O | 368.16 | 15.8 | 88 | 4.025 | 8 | 583.75 | 12 | 20 | 16
活塞杆氮化A线 | 27428 | O | 368.16 | 15.3 | 88 | 4.025 | 8.0025 | 583.75 | 12 | 20 | 16
活塞杆氮化A线 | 27427 | O | 314.78 | 15.2 | 88 | 4.025 | 8 | 583.75 | 12 | 20 | 16
活塞杆氮化A线 | 27426 | D | 355.28 | 15.1 | 84 | 4.025 | 8 | 583.75 | 12 | 20 | 16
活塞杆氮化A线 | 27425 | B | 461.85 | 14.3 | 88 | 4.025 | 7.9975 | 583.75 | 12 | 20 | 16
活塞杆氮化A线 | 27419 | M | 197.28 | 15.4 | 72 | 3.9 | 7.995 | 583.75 | 12 | 20 | 16
活塞杆氮化A线 | 27413 | B | 261.97 | 16.4 | 84 | 3.9 | 7.9975 | 583.75 | 12 | 20 | 16
活塞杆氮化A线 | 27412 | O | 300.66 | 16.6 | 88 | 3.9 | 8.0025 | 583.75 | 12 | 20 | 16
活塞杆氮化A线 | 27411 | M | 86.47 | 16 | 72 | 3.9 | 7.995 | 583.75 | 12 | 20 | 16
活塞杆氮化A线 | 27410 | B | 296.06 | 14.8 | 76 | 3.9 | 8 | 583.75 | 12 | 20 | 16
活塞杆氮化A线 | 27409 | B | 382.89 | 15.8 | 84 | 3.9 | 8 | 583.75 | 12 | 20 | 16
活塞杆氮化A线 | 27408 | O | 368.16 | 16.8 | 88 | 3.9 | 8.0025 | 583.75 | 12 | 20 | 16
活塞杆氮化A线 | 27406 | O | 357.73 | 16 | 88 | 4.6 | 7.9975 | 583.75 | 12 | 20 | 16
活塞杆氮化A线 | 27405 | O | 368.16 | 15.8 | 88 | 4.6 | 8.005 | 583.75 | 12 | 20 | 16
活塞杆氮化A线 | 27404 | O | 343 | 15.2 | 88 | 4.6 | 8 | 583.75 | 12 | 20 | 16
活塞杆氮化A线 | 27403 | O | 368.16 | 15.3 | 88 | 4.6 | 8 | 583.75 | 12 | 20 | 16
活塞杆氮化A线 | 27402 | C | 323.46 | 14.5 | 84 | 4.6 | 8 | 583.75 | 12 | 20 | 16
活塞杆氮化A线 | 27401 | M | 86.3 | 14.3 | 72 | 4.6 | 8 | 583.75 | 12 | 20 | 16
活塞杆氮化A线 | 27399 | O | 322.14 | 14.3 | 84 | 4.6 | 8 | 583.75 | 12 | 20 | 16
活塞杆氮化A线 | 27398 | B | 329.32 | 13.7 | 80 | 4.6 | 8 | 583.75 | 12 | 20 | 16
活塞杆氮化A线 | 27397 | B | 376.05 | 13.6 | 80 | 4.6 | 8 | 583.75 | 12 | 20 | 16
活塞杆氮化A线 | 27396 | B | 340.59 | 14.4 | 80 | 4.6 | 7.9975 | 583.75 | 12 | 20 | 16
活塞杆氮化A线 | 27395 | C | 312.75 | 14.3 | 80 | 4.6 | 7.9975 | 583.75 | 12 | 20 | 16
活塞杆氮化A线 | 27394 | O | 358.96 | 14.5 | 84 | 4.6 | 8.0025 | 583.75 | 12 | 20 | 16
活塞杆氮化A线 | 27393 | O | 368.16 | 14.4 | 84 | 4.6 | 8 | 583.75 | 12 | 20 | 16
活塞杆氮化A线 | 27392 | M | 98.38 | 14.8 | 64 | 4.6 | 7.9975 | 583.75 | 12 | 20 | 16
活塞杆氮化A线 | 27391 | M | 84.77 | 13.6 | 64 | 4.6 | 8 | 583.75 | 12 | 20 | 16
活塞杆氮化A线 | 27390 | O | 347.91 | 16.1 | 84 | 4.6 | 8 | 583.75 | 12 | 20 | 16
活塞杆氮化A线 | 27389 | O | 368.16 | 16.8 | 84 | 4.6 | 8 | 583.75 | 12 | 20 | 16
活塞杆氮化A线 | 27388 | O | 368.16 | 16 | 84 | 4.6 | 8 | 583.75 | 12 | 20 | 16
活塞杆氮化A线 | 27387 | C | 474.85 | 14 | 84 | 4.6 | 8 | 583.75 | 12 | 20 | 16
活塞杆氮化A线 | 27386 | B | 307.02 | 14.4 | 76 | 4.6 | 8.0025 | 583.75 | 12 | 20 | 16
活塞杆氮化A线 | 27385 | B | 302.8 | 13.8 | 76 | 4.6 | 8.0025 | 583.75 | 12 | 20 | 16
活塞杆氮化A线 | 27384 | B | 298.07 | 15.7 | 72 | 4.6 | 7.9975 | 583.75 | 12 | 20 | 16
活塞杆氮化A线 | 27383 | C | 283.01 | 14.8 | 72 | 4.6 | 8 | 583.75 | 12 | 20 | 16
活塞杆氮化A线 | 27382 | C | 318.43 | 14.3 | 76 | 4.6 | 8.0025 | 583.75 | 12 | 20 | 16
活塞杆氮化A线 | 27381 | B | 325.25 | 14.3 | 76 | 4.6 | 8 | 583.75 | 12 | 20 | 16
活塞杆氮化A线 | 27366 | C | 323.19 | 15.1 | 76 | 4.025 | 8 | 583.75 | 12 | 20 | 16
活塞杆氮化A线 | 27357 | A | 335.16 | 11.5 | 60 | 4.025 | 8.8225 | 583.75 | 7 | 12 | 9.5
活塞杆氮化A线 | 27356 | O | 314.78 | 15.4 | 104 | 1.85 | 10.2475 | 583.75 | 12 | 20 | 16
活塞杆氮化A线 | 27355 | O | 333.8 | 14.9 | 104 | 1.85 | 10.25 | 583.75 | 12 | 20 | 16
活塞杆氮化A线 | 27354 | B | 320.05 | 15 | 100 | 1.85 | 10.25 | 583.75 | 12 | 20 | 16
活塞杆氮化A线 | 27353 | B | 411.99 | 14.3 | 104 | 1.85 | 10.25 | 583.75 | 12 | 20 | 16
活塞杆氮化A线 | 27352 | B | 318.9 | 14.5 | 100 | 1.85 | 10.25 | 583.75 | 12 | 20 | 16
活塞杆氮化A线 | 27351 | B | 427.42 | 14.2 | 104 | 1.85 | 10.245 | 583.75 | 12 | 20 | 16
活塞杆氮化A线 | 27350 | B | 326.52 | 15.5 | 100 | 1.85 | 10.25 | 583.75 | 12 | 20 | 16
活塞杆氮化A线 | 27349 | B | 326.52 | 15 | 100 | 1.85 | 10.25 | 583.75 | 12 | 20 | 16
活塞杆氮化A线 | 27348 | M | 83.85 | 13.3 | 88 | 1.85 | 10.25 | 583.75 | 12 | 20 | 16
活塞杆氮化A线 | 27347 | B | 318.9 | 14.4 | 100 | 1.85 | 10.25 | 583.75 | 12 | 20 | 16
活塞杆氮化A线 | 27346 | B | 326.9 | 14.9 | 100 | 1.85 | 10.25 | 583.75 | 12 | 20 | 16
活塞杆氮化A线 | 27345 | O | 309.25 | 14.8 | 104 | 1.85 | 10.25 | 583.75 | 12 | 20 | 16
活塞杆氮化A线 | 27344 | M | 173.98 | 13.5 | 88 | 1.85 | 10.25 | 583.75 | 12 | 20 | 16
活塞杆氮化A线 | 27341 | B | 305.08 | 15.3 | 100 | 1.85 | 10.2475 | 583.75 | 12 | 20 | 16
活塞杆氮化A线 | 27340 | B | 298.49 | 14.7 | 92 | 1.85 | 10.25 | 583.75 | 12 | 20 | 16
活塞杆氮化A线 | 27339 | B | 231.84 | 14.4 | 92 | 1.85 | 10.25 | 583.75 | 12 | 20 | 16
活塞杆氮化A线 | 27338 | O | 368.16 | 15.3 | 104 | 1.85 | 10.25 | 583.75 | 12 | 20 | 16
活塞杆氮化A线 | 27336 | B | 358.38 | 15.7 | 100 | 1.85 | 10.25 | 583.75 | 12 | 20 | 16
活塞杆氮化A线 | 27334 | O | 163.46 | 16.8 | 92 | 1.85 | 10.25 | 583.75 | 12 | 20 | 16
活塞杆氮化A线 | 27331 | B | 426.28 | 15.2 | 104 | 1.85 | 10.2525 | 583.75 | 12 | 20 | 16
活塞杆氮化A线 | 27330 | B | 344.22 | 15.1 | 100 | 1.85 | 10.2475 | 583.75 | 12 | 20 | 16
活塞杆氮化A线 | 27329 | B | 292.68 | 15.1 | 92 | 1.85 | 10.25 | 583.75 | 12 | 20 | 16
活塞杆氮化A线 | 27327 | B | 406.8 | 15.3 | 104 | 1.85 | 10.25 | 583.75 | 12 | 20 | 16
活塞杆氮化A线 | 27326 | O | 357.73 | 16 | 104 | 1.725 | 10.25 | 583.75 | 12 | 20 | 16
活塞杆氮化A线 | 27325 | B | 527.76 | 14.8 | 116 | 1.725 | 10.25 | 583.75 | 12 | 20 | 16
活塞杆氮化A线 | 27324 | O | 329.56 | 16.5 | 104 | 1.725 | 10.25 | 583.75 | 12 | 20 | 16
活塞杆氮化A线 | 27323 | B | 516.42 | 15.8 | 116 | 1.725 | 10.25 | 583.75 | 12 | 20 | 16
活塞杆氮化A线 | 27322 | B | 376.33 | 14.6 | 100 | 1.725 | 10.25 | 583.75 | 12 | 20 | 16
活塞杆氮化A线 | 27317 | B | 398.17 | 13.1 | 96 | 1.725 | 10.2475 | 583.75 | 12 | 20 | 16
活塞杆氮化A线 | 27315 | B | 407.64 | 13.2 | 100 | 1.725 | 10.2525 | 583.75 | 12 | 20 | 16
活塞杆氮化A线 | 27314 | B | 330 | 15.7 | 96 | 1.725 | 10.25 | 583.75 | 12 | 20 | 16
活塞杆氮化A线 | 27313 | B | 318.9 | 15.2 | 96 | 1.725 | 10.25 | 583.75 | 12 | 20 | 16
活塞杆氮化A线 | 27312 | B | 316.75 | 15.6 | 96 | 1.725 | 10.25 | 583.75 | 12 | 20 | 16
活塞杆氮化A线 | 27311 | C | 203.02 | 16 | 96 | 1.725 | 10.25 | 583.75 | 12 | 20 | 16
活塞杆氮化A线 | 27310 | B | 318.9 | 15.3 | 96 | 1.725 | 10.25 | 583.75 | 12 | 20 | 16
活塞杆氮化A线 | 27309 | O | 350.28 | 15.5 | 100 | 1.725 | 10.2475 | 583.75 | 12 | 20 | 16
活塞杆氮化A线 | 27308 | C | 147.84 | 15.2 | 84 | 1.725 | 10.25 | 583.75 | 12 | 20 | 16
活塞杆氮化A线 | 27306 | B | 282.23 | 15.1 | 84 | 1.725 | 10.25 | 583.75 | 12 | 20 | 16
活塞杆氮化A线 | 27305 | B | 247.68 | 14.8 | 84 | 1.725 | 10.25 | 583.75 | 12 | 20 | 16
活塞杆氮化A线 | 27304 | O | 516.52 | 18.2 | 112 | 1.725 | 10.25 | 583.75 | 12 | 20 | 16
活塞杆氮化A线 | 27304 | O | 516.52 | 18.2 | 112 | 1.725 | 10.25 | 583.75 | 12 | 20 | 16
活塞杆氮化A线 | 27302 | C | 148.92 | 14.8 | 80 | 1.725 | 10.25 | 583.75 | 12 | 20 | 16
活塞杆氮化A线 | 27301 | C | 131.48 | 14.6 | 80 | 1.725 | 10.2425 | 583.75 | 12 | 20 | 16
活塞杆氮化A线 | 27300 | B | 318.9 | 15.3 | 92 | 1.725 | 10.25 | 583.75 | 12 | 20 | 16
活塞杆氮化A线 | 27299 | B | 318.9 | 15.6 | 92 | 1.725 | 10.25 | 583.75 | 12 | 20 | 16
活塞杆氮化A线 | 27296 | O | 347.91 | 16.7 | 96 | 1.725 | 10.25 | 583.75 | 12 | 20 | 16
活塞杆氮化A线 | 27294 | B | 306.68 | 15.7 | 92 | 1.725 | 10.2475 | 583.75 | 12 | 20 | 16
活塞杆氮化A线 | 27292 | B | 278.22 | 15.2 | 84 | 1.725 | 9.25 | 583.75 | 12 | 20 | 16
活塞杆氮化A线 | 27291 | B | 401.96 | 15 | 96 | 1.725 | 9.25 | 583.75 | 12 | 20 | 16
活塞杆氮化A线 | 27290 | O | 356.5 | 15.8 | 96 | 1.725 | 9.25 | 583.75 | 12 | 20 | 16
活塞杆氮化A线 | 27289 | B | 410.22 | 14.6 | 96 | 1.725 | 9.2525 | 583.75 | 12 | 20 | 16
活塞杆氮化A线 | 27286 | B | 502.4 | 15.5 | 108 | 1.6 | 9.25 | 583.75 | 12 | 20 | 16
活塞杆氮化A线 | 27285 | O | 357.12 | 15.4 | 96 | 1.6 | 9.25 | 583.75 | 12 | 20 | 16
活塞杆氮化A线 | 27284 | B | 527.76 | 14.6 | 108 | 1.6 | 9.25 | 583.75 | 12 | 20 | 16
活塞杆氮化A线 | 27283 | B | 260.54 | 14.2 | 84 | 1.6 | 9.25 | 583.75 | 12 | 20 | 16
活塞杆氮化A线 | 27282 | B | 270.54 | 14.8 | 84 | 1.6 | 9.25 | 583.75 | 12 | 20 | 16
活塞杆氮化A线 | 27281 | B | 261.86 | 14.4 | 84 | 1.6 | 9.2475 | 583.75 | 12 | 20 | 16
活塞杆氮化A线 | 27280 | O | 365.09 | 15.5 | 96 | 1.6 | 9.2475 | 583.75 | 12 | 20 | 16
活塞杆氮化A线 | 27279 | B | 247.68 | 15 | 84 | 1.6 | 9.25 | 583.75 | 12 | 20 | 16
活塞杆氮化A线 | 27278 | O | 345.46 | 14.8 | 96 | 1.6 | 9.2525 | 583.75 | 12 | 20 | 16
活塞杆氮化A线 | 27277 | O | 368.16 | 15.9 | 92 | 1.6 | 9.25 | 583.75 | 12 | 20 | 16
活塞杆氮化A线 | 27276 | B | 247.68 | 14 | 80 | 1.6 | 9.25 | 583.75 | 12 | 20 | 16
活塞杆氮化A线 | 27275 | B | 281.78 | 13.8 | 80 | 1.6 | 9.25 | 583.75 | 12 | 20 | 16
活塞杆氮化A线 | 27274 | B | 495.44 | 14.4 | 92 | 1.6 | 9.2475 | 583.75 | 12 | 20 | 16
活塞杆氮化A线 | 27272 | D | 150.42 | 13.9 | 76 | 1.6 | 9.25 | 583.75 | 12 | 20 | 16
活塞杆氮化A线 | 27271 | D | 145.5 | 13.4 | 76 | 1.6 | 9.2475 | 583.75 | 12 | 20 | 16
活塞杆氮化A线 | 27270 | B | 378.54 | 13.6 | 88 | 1.6 | 9.25 | 583.75 | 12 | 20 | 16
活塞杆氮化A线 | 27269 | B | 318.79 | 13.8 | 88 | 1.6 | 9.25 | 583.75 | 12 | 20 | 16
活塞杆氮化A线 | 27268 | D | 151.14 | 13.5 | 76 | 1.6 | 9.2475 | 583.75 | 12 | 20 | 16
活塞杆氮化A线 | 27267 | C | 90.52 | 14.6 | 76 | 1.6 | 9.25 | 583.75 | 12 | 20 | 16
活塞杆氮化A线 | 27266 | M | 180.93 | 14.1 | 76 | 1.6 | 9.25 | 583.75 | 12 | 20 | 16
活塞杆氮化A线 | 27265 | M | 134.95 | 14.4 | 76 | 1.6 | 9.245 | 583.75 | 12 | 20 | 16
活塞杆氮化A线 | 27264 | B | 269.97 | 15.1 | 80 | 1.6 | 9.25 | 583.75 | 12 | 20 | 16
活塞杆氮化A线 | 27263 | B | 313.79 | 15.7 | 88 | 1.6 | 9.25 | 583.75 | 12 | 20 | 16
活塞杆氮化A线 | 27262 | B | 433.47 | 13.7 | 92 | 1.6 | 9.25 | 583.75 | 12 | 20 | 16
活塞杆氮化A线 | 27261 | O | 360.8 | 15.6 | 92 | 1.6 | 9.2525 | 583.75 | 12 | 20 | 16
活塞杆氮化A线 | 27260 | O | 355.89 | 15.7 | 92 | 1.6 | 9.25 | 583.75 | 12 | 20 | 16
活塞杆氮化A线 | 27259 | O | 322.14 | 15.3 | 92 | 1.6 | 9.2475 | 583.75 | 12 | 20 | 16
活塞杆氮化A线 | 27258 | B | 414.53 | 14.8 | 92 | 1.6 | 9.25 | 583.75 | 12 | 20 | 16
活塞杆氮化A线 | 27257 | O | 322.14 | 15.7 | 92 | 1.925 | 9.25 | 583.75 | 12 | 20 | 16
活塞杆氮化A线 | 27256 | O | 322.14 | 15.5 | 92 | 1.925 | 9.25 | 583.75 | 12 | 20 | 16
活塞杆氮化A线 | 27255 | O | 366.32 | 14.8 | 92 | 1.925 | 9.25 | 583.75 | 12 | 20 | 16
活塞杆氮化A线 | 27254 | B | 423.33 | 14.5 | 92 | 1.925 | 9.25 | 583.75 | 12 | 20 | 16
活塞杆氮化A线 | 27253 | B | 387.03 | 15.2 | 88 | 1.925 | 9.25 | 583.75 | 12 | 20 | 16
活塞杆氮化A线 | 27246 | B | 327.19 | 14.5 | 84 | 2.125 | 9.25 | 583.75 | 12 | 20 | 16
活塞杆氮化A线 | 27245 | B | 293.68 | 14.5 | 76 | 2.125 | 9.25 | 583.75 | 12 | 20 | 16
活塞杆氮化A线 | 27244 | M | 67.03 | 15 | 72 | 2.125 | 9.25 | 583.75 | 12 | 20 | 16
活塞杆氮化A线 | 27243 | B | 396.85 | 12.6 | 84 | 2.125 | 9.25 | 583.75 | 12 | 20 | 16
活塞杆氮化A线 | 27242 | B | 416.73 | 15.1 | 88 | 2.125 | 9.25 | 583.75 | 12 | 20 | 16
活塞杆氮化A线 | 27241 | B | 526 | 14.8 | 100 | 2.125 | 9.25 | 583.75 | 12 | 20 | 16
活塞杆氮化A线 | 27239 | B | 439.38 | 14.5 | 88 | 2.125 | 9.25 | 583.75 | 12 | 20 | 16
活塞杆氮化A线 | 27238 | B | 438.06 | 14.4 | 88 | 2.125 | 9.25 | 583.75 | 12 | 20 | 16
活塞杆氮化A线 | 27237 | B | 351 | 15.6 | 84 | 2.125 | 9.245 | 583.75 | 12 | 20 | 16
活塞杆氮化A线 | 27236 | M | 223.54 | 15.2 | 76 | 2.125 | 9.25 | 583.75 | 12 | 20 | 16
活塞杆氮化A线 | 27235 | M | 90.08 | 15.4 | 72 | 2.125 | 9.25 | 583.75 | 12 | 20 | 16
活塞杆氮化A线 | 27231 | O | 311.61 | 16 | 88 | 2.125 | 9.25 | 583.75 | 12 | 20 | 16
活塞杆氮化A线 | 27230 | O | 342.39 | 16.1 | 88 | 2.125 | 9.25 | 583.75 | 12 | 20 | 16
活塞杆氮化A线 | 27229 | O | 360.8 | 15.8 | 88 | 2.125 | 9.2525 | 583.75 | 12 | 20 | 16
活塞杆氮化A线 | 27228 | O | 334.26 | 16.8 | 88 | 2.125 | 9.25 | 583.75 | 12 | 20 | 16
活塞杆氮化A线 | 27227 | O | 358.96 | 16.4 | 88 | 2.125 | 9.2525 | 583.75 | 12 | 20 | 16
活塞杆氮化A线 | 27226 | B | 439.38 | 14.6 | 88 | 2.125 | 9.25 | 583.75 | 12 | 20 | 16
活塞杆氮化A线 | 27225 | M | 91.17 | 14.6 | 72 | 2.125 | 9.25 | 583.75 | 12 | 20 | 16
活塞杆氮化A线 | 27224 | B | 413.09 | 15 | 88 | 2.125 | 9.2525 | 583.75 | 12 | 20 | 16
活塞杆氮化A线 | 27223 | B | 307.35 | 15.8 | 84 | 2.125 | 9.2475 | 583.75 | 12 | 20 | 16
活塞杆氮化A线 | 27222 | M | 56.64 | 15.9 | 72 | 2.125 | 9.25 | 583.75 | 12 | 20 | 16
活塞杆氮化A线 | 27221 | B | 366.07 | 16.1 | 84 | 2.125 | 9.2525 | 583.75 | 12 | 20 | 16
活塞杆氮化A线 | 27217 | M | 212.83 | 16.1 | 76 | 2.125 | 8.4925 | 583.75 | 12 | 20 | 16
活塞杆氮化A线 | 27209 | B | 391.2 | 14.1 | 84 | 2.25 | 8.5 | 583.75 | 12 | 20 | 16
活塞杆氮化A线 | 27208 | B | 522.34 | 16.2 | 100 | 2.25 | 8.5 | 583.75 | 12 | 20 | 16
活塞杆氮化A线 | 27207 | B | 301.81 | 15.8 | 84 | 2.25 | 8.5 | 583.75 | 12 | 20 | 16
活塞杆氮化A线 | 27206 | M | 74.16 | 17.7 | 76 | 2.25 | 8.5 | 583.75 | 12 | 20 | 16
活塞杆氮化A线 | 27205 | B | 524.83 | 15.5 | 100 | 2.25 | 8.5 | 583.75 | 12 | 20 | 16
活塞杆氮化A线 | 27204 | B | 525.56 | 14.7 | 100 | 2.25 | 8.4975 | 583.75 | 12 | 20 | 16
活塞杆氮化A线 | 27203 | B | 419.1 | 13.8 | 88 | 2.25 | 8.5 | 583.75 | 12 | 20 | 16
活塞杆氮化A线 | 27202 | M | 177.3 | 17.1 | 76 | 2.25 | 8.5 | 583.75 | 12 | 20 | 16
活塞杆氮化A线 | 27201 | M | 74.16 | 16.3 | 76 | 2.25 | 8.5 | 583.75 | 12 | 20 | 16
活塞杆氮化A线 | 27200 | B | 294.77 | 15.8 | 76 | 2.25 | 8.5 | 583.75 | 12 | 20 | 16
活塞杆氮化A线 | 27199 | B | 295.62 | 14.3 | 76 | 2.25 | 8.495 | 583.75 | 12 | 20 | 16
活塞杆氮化A线 | 27198 | O | 367.32 | 16.1 | 88 | 2.25 | 8.5 | 583.75 | 12 | 20 | 16
活塞杆氮化A线 | 27196 | B | 357.97 | 15.4 | 84 | 2.25 | 8.5 | 583.75 | 12 | 20 | 16
活塞杆氮化A线 | 27195 | B | 315.39 | 15.4 | 84 | 2.25 | 9 | 583.75 | 12 | 20 | 16
活塞杆氮化A线 | 27194 | B | 324.94 | 15.5 | 84 | 2.25 | 8.5 | 583.75 | 12 | 20 | 16
活塞杆氮化A线 | 27193 | B | 318.9 | 16.1 | 84 | 2.25 | 8.5 | 583.75 | 12 | 20 | 16
活塞杆氮化A线 | 27192 | O | 321.41 | 15.8 | 88 | 2.25 | 8.5 | 583.75 | 12 | 20 | 16
活塞杆氮化A线 | 27191 | M | 126.54 | 14.4 | 76 | 2.25 | 8.5 | 583.75 | 12 | 20 | 16
活塞杆氮化A线 | 27190 | O | 347.12 | 15.9 | 88 | 2.25 | 8.5 | 583.75 | 12 | 20 | 16
活塞杆氮化A线 | 27189 | B | 323.35 | 15.3 | 84 | 2.25 | 8.5 | 583.75 | 12 | 20 | 16
活塞杆氮化A线 | 27188 | B | 411.18 | 14.7 | 88 | 2.25 | 8.5 | 583.75 | 12 | 20 | 16
活塞杆氮化A线 | 27187 | O | 347.12 | 16.4 | 88 | 2.25 | 8.5 | 583.75 | 12 | 20 | 16
活塞杆氮化A线 | 27186 | B | 428.88 | 15.3 | 88 | 1.925 | 8.4975 | 583.75 | 12 | 20 | 16
活塞杆氮化A线 | 27184 | O | 318.96 | 15.4 | 88 | 1.925 | 8.5 | 583.75 | 12 | 20 | 16
活塞杆氮化A线 | 27183 | B | 338.53 | 15.4 | 84 | 1.925 | 8.5 | 583.75 | 12 | 20 | 16
活塞杆氮化A线 | 27180 | B | 401.96 | 15.5 | 96 | 1.925 | 8.4975 | 583.75 | 12 | 20 | 16
活塞杆氮化A线 | 27179 | C | 154.11 | 18.3 | 72 | 1.925 | 8.5 | 583.75 | 12 | 20 | 16
活塞杆氮化A线 | 27178 | B | 310.08 | 17 | 84 | 1.925 | 8.5 | 583.75 | 12 | 20 | 16
活塞杆氮化A线 | 27177 | M | 85.32 | 16.7 | 76 | 1.925 | 8.5025 | 583.75 | 12 | 20 | 16
活塞杆氮化A线 | 27174 | O | 367.32 | 16.8 | 88 | 3 | 8 | 583.75 | 12 | 20 | 16
活塞杆氮化A线 | 27173 | B | 320.89 | 15.6 | 84 | 3 | 8 | 583.75 | 12 | 20 | 16
活塞杆氮化A线 | 27172 | B | 204.85 | 16.4 | 84 | 3 | 8.0025 | 583.75 | 12 | 20 | 16
活塞杆氮化A线 | 27171 | B | 243 | 14.1 | 76 | 3 | 8 | 583.75 | 12 | 20 | 16
活塞杆氮化A线 | 27170 | B | 446.64 | 14.8 | 88 | 3 | 8 | 583.75 | 12 | 20 | 16
活塞杆氮化A线 | 27169 | O | 367.32 | 15.5 | 88 | 3 | 8 | 583.75 | 12 | 20 | 16
活塞杆氮化A线 | 27167 | M | 82.8 | 15.9 | 76 | 3 | 8 | 583.75 | 12 | 20 | 16
活塞杆氮化A线 | 27166 | M | 82.8 | 14.5 | 72 | 3 | 8 | 583.75 | 12 | 20 | 16
活塞杆氮化A线 | 27165 | O | 367.32 | 15.5 | 84 | 3 | 8 | 583.75 | 12 | 20 | 16
活塞杆氮化A线 | 27164 | B | 440.45 | 15.6 | 92 | 3 | 8 | 583.75 | 12 | 20 | 16
活塞杆氮化A线 | 27162 | O | 367.32 | 14.7 | 84 | 3 | 8 | 583.75 | 12 | 20 | 16
活塞杆氮化A线 | 27161 | M | 82.8 | 13.5 | 72 | 3 | 8 | 583.75 | 12 | 20 | 16
活塞杆氮化A线 | 27160 | B | 394.25 | 13 | 72 | 3 | 8 | 583.75 | 12 | 20 | 16
活塞杆氮化A线 | 27159 | B | 350.88 | 13.3 | 72 | 3 | 7.995 | 583.75 | 12 | 20 | 16
活塞杆氮化A线 | 27158 | B | 325.26 | 14.1 | 72 | 3 | 8 | 583.75 | 12 | 20 | 16
活塞杆氮化A线 | 27157 | B | 341.24 | 13.7 | 72 | 3 | 8 | 583.75 | 12 | 20 | 16
活塞杆氮化A线 | 27156 | B | 324.32 | 13 | 72 | 3 | 8 | 583.75 | 12 | 20 | 16
活塞杆氮化A线 | 27115 | A | 336.78 | 12 | 60 | 3.875 | 6.4925 | 583.75 | 7 | 12 | 9.5
活塞杆氮化A线 | 27099 | O | 368.16 | 15.7 | 92 | 1.625 | 8.7475 | 583.75 | 12 | 20 | 16
活塞杆氮化A线 | 27098 | D | 235.56 | 14.6 | 80 | 1.625 | 8.75 | 583.75 | 12 | 20 | 16
活塞杆氮化A线 | 27097 | B | 383.62 | 14.2 | 88 | 1.625 | 8.75 | 583.75 | 12 | 20 | 16
活塞杆氮化A线 | 27096 | B | 299.49 | 14.8 | 80 | 1.625 | 8.75 | 583.75 | 12 | 20 | 16
活塞杆氮化A线 | 27094 | B | 581.13 | 15.3 | 104 | 1.625 | 8.75 | 583.75 | 12 | 20 | 16
活塞杆氮化A线 | 27093 | C | 537.06 | 14.7 | 104 | 1.625 | 8.75 | 583.75 | 12 | 20 | 16
活塞杆氮化A线 | 27092 | M | 87 | 14.2 | 76 | 1.625 | 8.755 | 583.75 | 12 | 20 | 16
活塞杆氮化A线 | 27091 | C | 447.84 | 14.5 | 92 | 1.625 | 8.75 | 583.75 | 12 | 20 | 16
活塞杆氮化A线 | 27090 | M | 86.64 | 14.7 | 76 | 1.625 | 8.75 | 583.75 | 12 | 20 | 16
活塞杆氮化A线 | 27089 | B | 330 | 14.8 | 88 | 1.55 | 8.75 | 583.75 | 12 | 20 | 16
活塞杆氮化A线 | 27088 | M | 99.72 | 14.6 | 76 | 1.55 | 8.75 | 583.75 | 12 | 20 | 16
活塞杆氮化A线 | 27087 | B | 338.19 | 15.2 | 88 | 1.55 | 8.75 | 583.75 | 12 | 20 | 16
活塞杆氮化A线 | 27086 | M | 87.12 | 15.2 | 76 | 1.55 | 8.7475 | 583.75 | 12 | 20 | 16
活塞杆氮化A线 | 27085 | B | 206.79 | 15.5 | 80 | 1.55 | 8.755 | 583.75 | 12 | 20 | 16
活塞杆氮化A线 | 27084 | M | 96.18 | 15.2 | 76 | 1.55 | 8.75 | 583.75 | 12 | 20 | 16
活塞杆氮化A线 | 27083 | C | 196.17 | 14.8 | 76 | 1.55 | 8.75 | 583.75 | 12 | 20 | 16
活塞杆氮化A线 | 27082 | D | 151.56 | 16.5 | 76 | 1.55 | 8.75 | 583.75 | 12 | 20 | 16
活塞杆氮化A线 | 27081 | B | 163.64 | 14.9 | 76 | 1.55 | 8.75 | 583.75 | 12 | 20 | 16
活塞杆氮化A线 | 27080 | D | 149.46 | 18.6 | 76 | 1.55 | 8.7475 | 583.75 | 12 | 20 | 16
活塞杆氮化A线 | 27079 | D | 151.56 | 14.3 | 76 | 1.55 | 8.75 | 583.75 | 12 | 20 | 16
活塞杆氮化A线 | 27078 | C | 210.65 | 14.7 | 80 | 1.55 | 8.75 | 583.75 | 12 | 20 | 16
活塞杆氮化A线 | 27075 | C | 374.29 | 15.7 | 88 | 2 | 8.75 | 583.75 | 12 | 20 | 16
活塞杆氮化A线 | 27074 | M | 55.85 | 15.8 | 80 | 2 | 8.75 | 583.75 | 12 | 20 | 16
活塞杆氮化A线 | 27073 | O | 362.02 | 16.1 | 92 | 2 | 8.755 | 583.75 | 12 | 20 | 16
活塞杆氮化A线 | 27071 | B | 174.51 | 15.1 | 76 | 2 | 8.755 | 583.75 | 12 | 20 | 16
活塞杆氮化A线 | 27070 | C | 425.6 | 15.4 | 88 | 2 | 8.75 | 583.75 | 12 | 20 | 16
活塞杆氮化A线 | 27069 | M | 84.1 | 15.7 | 76 | 2 | 8.75 | 583.75 | 12 | 20 | 16
活塞杆氮化A线 | 27068 | M | 84.21 | 15.9 | 76 | 2 | 8.75 | 583.75 | 12 | 20 | 16
活塞杆氮化A线 | 27067 | O | 368.16 | 15.6 | 88 | 2 | 8.75 | 583.75 | 12 | 20 | 16
活塞杆氮化A线 | 27066 | B | 561.99 | 14.1 | 100 | 2 | 8.75 | 583.75 | 12 | 20 | 16
活塞杆氮化A线 | 27065 | B | 287.59 | 13.5 | 76 | 2 | 8.75 | 583.75 | 12 | 20 | 16
活塞杆氮化A线 | 27064 | B | 429.34 | 15.1 | 88 | 2 | 8.75 | 583.75 | 12 | 20 | 16
活塞杆氮化A线 | 27063 | O | 368.16 | 14.5 | 88 | 2 | 8.75 | 583.75 | 12 | 20 | 16
活塞杆氮化A线 | 27062 | B | 216 | 14.9 | 76 | 2 | 8.75 | 583.75 | 12 | 20 | 16
活塞杆氮化A线 | 27061 | B | 247.68 | 15 | 76 | 2 | 8.75 | 583.75 | 12 | 20 | 16
活塞杆氮化A线 | 27060 | B | 379.22 | 14.4 | 84 | 2 | 8.75 | 583.75 | 12 | 20 | 16
活塞杆氮化A线 | 27059 | B | 343.09 | 15 | 84 | 2 | 8.5 | 583.75 | 12 | 20 | 16
活塞杆氮化A线 | 27058 | B | 547.82 | 14.9 | 100 | 2 | 8.666667 | 583.75 | 12 | 20 | 16
活塞杆氮化A线 | 27057 | B | 442.2 | 15.2 | 88 | 2 | 8.75 | 583.75 | 12 | 20 | 16
活塞杆氮化A线 | 27053 | B | 391.8 | 15.9 | 84 | 2 | 9 | 583.75 | 12 | 20 | 16
活塞杆氮化A线 | 27052 | B | 543.93 | 15.1 | 100 | 2 | 8.75 | 583.75 | 12 | 20 | 16
活塞杆氮化A线 | 27051 | B | 450.06 | 14.9 | 88 | 2 | 8.7525 | 583.75 | 12 | 20 | 16
活塞杆氮化A线 | 27050 | B | 192.68 | 14.5 | 72 | 1.875 | 8.75 | 583.75 | 12 | 20 | 16
活塞杆氮化A线 | 27049 | O | 321.41 | 16.7 | 88 | 1.875 | 8.75 | 583.75 | 12 | 20 | 16
活塞杆氮化A线 | 27047 | D | 427.14 | 14.2 | 88 | 1.875 | 8.75 | 583.75 | 12 | 20 | 16
活塞杆氮化A线 | 27046 | D | 426.58 | 13.5 | 88 | 1.875 | 8.75 | 583.75 | 12 | 20 | 16
活塞杆氮化A线 | 27045 | B | 423.94 | 15.8 | 88 | 1.875 | 8.7525 | 583.75 | 12 | 20 | 16
活塞杆氮化A线 | 27044 | O | 367.32 | 15.8 | 88 | 1.875 | 8.75 | 583.75 | 12 | 20 | 16
活塞杆氮化A线 | 27043 | B | 247.68 | 15.7 | 76 | 1.875 | 8.75 | 583.75 | 12 | 20 | 16
活塞杆氮化A线 | 27042 | B | 447.62 | 15.8 | 88 | 1.875 | 8.7525 | 583.75 | 12 | 20 | 16
活塞杆氮化A线 | 27041 | B | 337.15 | 15.7 | 84 | 1.875 | 8.75 | 583.75 | 12 | 20 | 16
活塞杆氮化A线 | 27040 | D | 149.46 | 16.5 | 72 | 1.875 | 8.745 | 583.75 | 12 | 20 | 16
活塞杆氮化A线 | 27039 | D | 149.88 | 16.5 | 72 | 1.875 | 8 | 583.75 | 12 | 20 | 16
活塞杆氮化A线 | 27038 | D | 463.67 | 14.6 | 88 | 1.875 | 8 | 583.75 | 12 | 20 | 16
活塞杆氮化A线 | 27037 | B | 392.4 | 16 | 84 | 1.875 | 8 | 583.75 | 12 | 20 | 16
活塞杆氮化A线 | 27035 | D | 442.62 | 13.7 | 84 | 1.875 | 8 | 583.75 | 12 | 20 | 16
活塞杆氮化A线 | 27034 | O | 334.26 | 16 | 84 | 2.125 | 8 | 583.75 | 12 | 20 | 16
活塞杆氮化A线 | 27033 | O | 364.87 | 14.4 | 84 | 2.125 | 8 | 583.75 | 12 | 20 | 16
活塞杆氮化A线 | 27031 | D | 604.28 | 13.6 | 96 | 2.125 | 8 | 583.75 | 12 | 20 | 16
活塞杆氮化A线 | 27030 | O | 367.32 | 15.7 | 84 | 2.125 | 8 | 583.75 | 12 | 20 | 16
活塞杆氮化A线 | 27029 | B | 489.18 | 14.2 | 84 | 2.125 | 8 | 583.75 | 12 | 20 | 16
活塞杆氮化A线 | 27028 | B | 325.1 | 15.1 | 80 | 2.125 | 8 | 583.75 | 12 | 20 | 16
活塞杆氮化A线 | 27026 | O | 268.14 | 16.1 | 76 | 2.125 | 8 | 583.75 | 12 | 20 | 16
活塞杆氮化A线 | 27025 | B | 452.03 | 14.7 | 84 | 2.125 | 8.0025 | 583.75 | 12 | 20 | 16
活塞杆氮化A线 | 27024 | C | 389.4 | 15.2 | 80 | 2.125 | 8 | 583.75 | 12 | 20 | 16
活塞杆氮化A线 | 27023 | O | 367.32 | 15.9 | 84 | 2.125 | 8 | 583.75 | 12 | 20 | 16
活塞杆氮化A线 | 27022 | D | 546.06 | 15.3 | 96 | 2.125 | 8 | 583.75 | 12 | 20 | 16
活塞杆氮化A线 | 27021 | D | 436.47 | 14.1 | 80 | 2.125 | 8 | 583.75 | 12 | 20 | 16
活塞杆氮化A线 | 27020 | B | 285.26 | 13.1 | 68 | 2.125 | 8 | 583.75 | 12 | 20 | 16
活塞杆氮化A线 | 27019 | O | 347.12 | 15.1 | 80 | 2.125 | 8 | 583.75 | 12 | 20 | 16
活塞杆氮化A线 | 27018 | B | 349.14 | 15 | 76 | 2.125 | 8 | 583.75 | 12 | 20 | 16
活塞杆氮化A线 | 27017 | O | 321.41 | 15 | 80 | 2.125 | 8 | 583.75 | 12 | 20 | 16
活塞杆氮化A线 | 27016 | B | 471.7 | 13.7 | 80 | 2.125 | 8 | 583.75 | 12 | 20 | 16
活塞杆氮化A线 | 27015 | O | 347.12 | 15.3 | 80 | 2.125 | 8 | 583.75 | 12 | 20 | 16
活塞杆氮化A线 | 27014 | B | 404.44 | 13.5 | 76 | 2.125 | 8 | 583.75 | 12 | 20 | 16
活塞杆氮化A线 | 27013 | M | 145.52 | 14 | 68 | 2.125 | 8 | 583.75 | 12 | 20 | 16
活塞杆氮化A线 | 27012 | B | 497.58 | 14 | 80 | 2.125 | 8 | 583.75 | 12 | 20 | 16
活塞杆氮化A线 | 27011 | B | 357.54 | 13.2 | 76 | 2.125 | 8 | 583.75 | 12 | 20 | 16
活塞杆氮化A线 | 27010 | B | 441.84 | 13.6 | 76 | 2.125 | 8 | 583.75 | 12 | 20 | 16
活塞杆氮化A线 | 26991 | B | 346.5 | 14.8 | 72 | 1.675 | 8.0025 | 583.75 | 12 | 20 | 16
活塞杆氮化A线 | 26959 | E | 375.12 | 11.7 | 60 | 3.125 | 4.5875 | 583.75 | 8 | 12 | 10
活塞杆氮化A线 | 26922 | B | 322.94 | 14.8 | 80 | 2.75 | 8.25 | 583.75 | 12 | 20 | 16
活塞杆氮化A线 | 26919 | B | 381.03 | 13.9 | 80 | 2.75 | 8.2475 | 583.75 | 12 | 20 | 16
活塞杆氮化A线 | 26918 | B | 466.12 | 13.8 | 84 | 2.75 | 8.5 | 583.75 | 12 | 20 | 16
活塞杆氮化A线 | 26917 | C | 418 | 13.7 | 84 | 2.75 | 8.1825 | 583.75 | 12 | 20 | 16
活塞杆氮化A线 | 26916 | C | 340.3 | 14.1 | 80 | 2.75 | 8.1575 | 583.75 | 12 | 20 | 16
活塞杆氮化A线 | 26915 | M | 147.6 | 14.2 | 68 | 2.75 | 8.185 | 583.75 | 12 | 20 | 16
活塞杆氮化A线 | 26913 | C | 189.04 | 14.5 | 68 | 2.625 | 8.18 | 583.75 | 12 | 20 | 16
活塞杆氮化A线 | 26912 | M | 247.5 | 14.6 | 72 | 2.625 | 8.1825 | 583.75 | 12 | 20 | 16
活塞杆氮化A线 | 26911 | M | 134.33 | 14.8 | 68 | 2.625 | 8.16 | 583.75 | 12 | 20 | 16
活塞杆氮化A线 | 26910 | C | 241.02 | 15.1 | 72 | 2.625 | 8.1375 | 583.75 | 12 | 20 | 16
活塞杆氮化A线 | 26909 | B | 419.49 | 14.7 | 84 | 2.625 | 8.1475 | 583.75 | 12 | 20 | 16
活塞杆氮化A线 | 26908 | C | 341.97 | 14.6 | 80 | 2.625 | 8.16 | 583.75 | 12 | 20 | 16
活塞杆氮化A线 | 26907 | C | 342.18 | 15.3 | 80 | 2.625 | 8.15 | 583.75 | 12 | 20 | 16
活塞杆氮化A线 | 26906 | C | 230.38 | 14.8 | 72 | 2.625 | 8.1625 | 583.75 | 12 | 20 | 16
活塞杆氮化A线 | 26905 | M | 106.17 | 16 | 72 | 2.625 | 8.135 | 583.75 | 12 | 20 | 16
活塞杆氮化A线 | 26904 | C | 185.15 | 15.5 | 68 | 2.625 | 8.1625 | 583.75 | 12 | 20 | 16
活塞杆氮化A线 | 26903 | C | 259.15 | 15.7 | 76 | 2.625 | 8.1325 | 583.75 | 12 | 20 | 16
活塞杆氮化A线 | 26902 | B | 324.45 | 15.5 | 84 | 2.625 | 8.105 | 583.75 | 12 | 20 | 16
活塞杆氮化A线 | 26901 | B | 418.65 | 16 | 88 | 2.625 | 8.1075 | 583.75 | 12 | 20 | 16
活塞杆氮化A线 | 26900 | B | 346.87 | 16 | 84 | 2.625 | 8.08 | 583.75 | 12 | 20 | 16
活塞杆氮化A线 | 26899 | B | 383.15 | 15.6 | 84 | 2.625 | 7.255 | 583.75 | 12 | 20 | 16
活塞杆氮化A线 | 26898 | C | 188.83 | 15 | 72 | 2.625 | 7.25 | 583.75 | 12 | 20 | 16
活塞杆氮化A线 | 26897 | C | 189.36 | 16.3 | 68 | 2.625 | 7.25 | 583.75 | 12 | 20 | 16
活塞杆氮化A线 | 26896 | C | 188.94 | 15.7 | 68 | 2.625 | 7.25 | 583.75 | 12 | 20 | 16
活塞杆氮化A线 | 26895 | C | 189.25 | 16.8 | 68 | 2.625 | 7.25 | 583.75 | 12 | 20 | 16
活塞杆氮化A线 | 26891 | C | 397.15 | 13.7 | 80 | 2.5 | 7.2525 | 583.75 | 12 | 20 | 16
活塞杆氮化A线 | 26890 | C | 381.56 | 15.6 | 80 | 2.5 | 7.25 | 583.75 | 12 | 20 | 16
活塞杆氮化A线 | 26889 | B | 396.72 | 14.4 | 80 | 2.5 | 7.25 | 583.75 | 12 | 20 | 16
活塞杆氮化A线 | 26888 | O | 334.26 | 16.7 | 84 | 2.5 | 7.25 | 583.75 | 12 | 20 | 16
活塞杆氮化A线 | 26887 | C | 458.52 | 16 | 84 | 2.5 | 7.25 | 583.75 | 12 | 20 | 16
活塞杆氮化A线 | 26886 | C | 402.27 | 16.9 | 84 | 2.5 | 7.25 | 583.75 | 12 | 20 | 16
活塞杆氮化A线 | 26885 | B | 325.12 | 16.6 | 80 | 2.5 | 7.2475 | 583.75 | 12 | 20 | 16
活塞杆氮化A线 | 26882 | C | 495 | 14.2 | 84 | 2.5 | 7.245 | 583.75 | 12 | 20 | 16
活塞杆氮化A线 | 26881 | O | 367.32 | 15.6 | 84 | 2.5 | 7.25 | 583.75 | 12 | 20 | 16
活塞杆氮化A线 | 26880 | O | 350.79 | 15.1 | 84 | 2.5 | 7.25 | 583.75 | 12 | 20 | 16
活塞杆氮化A线 | 26879 | C | 354.4 | 15 | 80 | 2.5 | 7.25 | 583.75 | 12 | 20 | 16
活塞杆氮化A线 | 26878 | M | 115.8 | 14.6 | 68 | 2.5 | 7.25 | 583.75 | 12 | 20 | 16
活塞杆氮化A线 | 26877 | M | 135 | 14.5 | 68 | 2.5 | 7.25 | 583.75 | 12 | 20 | 16
活塞杆氮化A线 | 26876 | B | 329 | 16 | 80 | 2.5 | 7.25 | 583.75 | 12 | 20 | 16
活塞杆氮化A线 | 26875 | C | 314.26 | 15.1 | 80 | 2.5 | 7.25 | 583.75 | 12 | 20 | 16
活塞杆氮化A线 | 26873 | C | 320.58 | 16 | 80 | 2.5 | 7.2525 | 583.75 | 12 | 20 | 16
活塞杆氮化A线 | 26872 | C | 284.94 | 15.4 | 72 | 2.5 | 7.2475 | 583.75 | 12 | 20 | 16
活塞杆氮化A线 | 26871 | C | 227.46 | 16.3 | 76 | 2.5 | 7.25 | 583.75 | 12 | 20 | 16
活塞杆氮化A线 | 26870 | C | 255.78 | 14.3 | 72 | 2.5 | 7.25 | 583.75 | 12 | 20 | 16
活塞杆氮化A线 | 26869 | O | 347.12 | 15.7 | 84 | 2.5 | 7.25 | 583.75 | 12 | 20 | 16
活塞杆氮化A线 | 26868 | O | 367.32 | 16 | 84 | 2.5 | 7.25 | 583.75 | 12 | 20 | 16
活塞杆氮化A线 | 26867 | M | 139.81 | 13.3 | 68 | 2.5 | 7.25 | 583.75 | 12 | 20 | 16
活塞杆氮化A线 | 26866 | C | 188.78 | 15.4 | 68 | 2.5 | 7.25 | 583.75 | 12 | 20 | 16
活塞杆氮化A线 | 26865 | B | 321.86 | 15.6 | 80 | 2.75 | 7.25 | 583.75 | 12 | 20 | 16
活塞杆氮化A线 | 26864 | O | 359.97 | 15.9 | 84 | 2.75 | 7.25 | 583.75 | 12 | 20 | 16
活塞杆氮化A线 | 26863 | O | 364.87 | 15.6 | 84 | 2.75 | 7.2525 | 583.75 | 12 | 20 | 16
活塞杆氮化A线 | 26862 | C | 262.23 | 15.6 | 72 | 2.75 | 7.25 | 583.75 | 12 | 20 | 16
活塞杆氮化A线 | 26861 | C | 189.04 | 14.1 | 68 | 2.75 | 7.25 | 583.75 | 12 | 20 | 16
活塞杆氮化A线 | 26860 | C | 323.64 | 15.9 | 76 | 2.75 | 7.25 | 583.75 | 12 | 20 | 16
活塞杆氮化A线 | 26859 | M | 160.99 | 14.7 | 68 | 2.75 | 7.25 | 583.75 | 12 | 20 | 16
活塞杆氮化A线 | 26858 | C | 469.39 | 14 | 80 | 2.75 | 7 | 583.75 | 12 | 20 | 16
活塞杆氮化A线 | 26857 | C | 343.47 | 13.5 | 76 | 2.75 | 7 | 583.75 | 12 | 20 | 16
活塞杆氮化A线 | 26856 | C | 382.43 | 13.4 | 76 | 2.75 | 7 | 583.75 | 12 | 20 | 16
活塞杆氮化A线 | 26855 | C | 189.36 | 14.5 | 68 | 2.75 | 7 | 583.75 | 12 | 20 | 16
活塞杆氮化A线 | 26854 | C | 189.36 | 15.6 | 68 | 2.75 | 7 | 583.75 | 12 | 20 | 16
活塞杆氮化A线 | 26853 | C | 166.54 | 14.4 | 64 | 2.75 | 7 | 583.75 | 12 | 20 | 16
活塞杆氮化A线 | 26849 | O | 338.55 | 15.9 | 80 | 2.5 | 7 | 583.75 | 12 | 20 | 16
活塞杆氮化A线 | 26848 | C | 442.44 | 14.9 | 80 | 2.5 | 7 | 583.75 | 12 | 20 | 16
活塞杆氮化A线 | 26846 | B | 321.93 | 14.4 | 76 | 2.5 | 7 | 583.75 | 12 | 20 | 16
活塞杆氮化A线 | 26845 | C | 383.04 | 14.3 | 76 | 2.5 | 6.9975 | 583.75 | 12 | 20 | 16
活塞杆氮化A线 | 26844 | C | 299.52 | 14.6 | 68 | 2.5 | 6.9975 | 583.75 | 12 | 20 | 16
活塞杆氮化A线 | 26843 | C | 310.32 | 15.4 | 76 | 2.5 | 7 | 583.75 | 12 | 20 | 16
活塞杆氮化A线 | 26842 | C | 305.85 | 14.8 | 76 | 2.5 | 7.0025 | 583.75 | 12 | 20 | 16
活塞杆氮化A线 | 26841 | O | 321.41 | 15.4 | 80 | 2.5 | 7 | 583.75 | 12 | 20 | 16
活塞杆氮化A线 | 26838 | C | 380.67 | 14.6 | 76 | 2.5 | 7 | 583.75 | 12 | 20 | 16
活塞杆氮化A线 | 26837 | C | 389.67 | 14.9 | 76 | 2.5 | 6.9975 | 583.75 | 12 | 20 | 16
活塞杆氮化A线 | 26836 | O | 340.38 | 15.8 | 80 | 2.5 | 6.9975 | 583.75 | 12 | 20 | 16
活塞杆氮化A线 | 26835 | C | 284.29 | 15 | 68 | 2.5 | 7 | 583.75 | 12 | 20 | 16
活塞杆氮化A线 | 26834 | C | 400.64 | 15.4 | 80 | 2.5 | 7 | 583.75 | 12 | 20 | 16
活塞杆氮化A线 | 26833 | B | 444.28 | 15.2 | 80 | 2.5 | 6.9975 | 583.75 | 12 | 20 | 16
活塞杆氮化A线 | 26832 | M | 180.12 | 14 | 64 | 2.5 | 7 | 583.75 | 12 | 20 | 16
活塞杆氮化A线 | 26831 | M | 196.87 | 14.4 | 64 | 2.5 | 7 | 583.75 | 12 | 20 | 16
活塞杆氮化A线 | 26830 | O | 263.86 | 16.6 | 72 | 2.5 | 7.0025 | 583.75 | 12 | 20 | 16
活塞杆氮化A线 | 26829 | B | 318.25 | 15.7 | 76 | 2.5 | 6.9975 | 583.75 | 12 | 20 | 16
活塞杆氮化A线 | 26828 | B | 355.83 | 15.4 | 76 | 2.5 | 7 | 583.75 | 12 | 20 | 16
活塞杆氮化A线 | 26814 | C | 336.85 | 16.8 | 80 | 3.5 | 7.0025 | 583.75 | 12 | 20 | 16
活塞杆氮化A线 | 26742 | O | 367.32 | 16.1 | 96 | 3.05 | 7.5 | 583.75 | 12 | 20 | 16
活塞杆氮化A线 | 26734 | C | 153.56 | 13.2 | 80 | 2.925 | 7.5 | 583.75 | 12 | 20 | 16
活塞杆氮化A线 | 26733 | C | 272.42 | 13.7 | 84 | 2.925 | 7.5 | 583.75 | 12 | 20 | 16
活塞杆氮化A线 | 26728 | C | 303.68 | 13.8 | 88 | 2.925 | 7.5 | 583.75 | 12 | 20 | 16
活塞杆氮化A线 | 26727 | B | 350.48 | 13.1 | 88 | 2.925 | 7.5 | 583.75 | 12 | 20 | 16
活塞杆氮化A线 | 26726 | C | 193.02 | 13.3 | 76 | 2.925 | 7.5 | 583.75 | 12 | 20 | 16
活塞杆氮化A线 | 26725 | O | 364.26 | 14 | 92 | 2.925 | 7.5 | 583.75 | 12 | 20 | 16
活塞杆氮化A线 | 26724 | O | 359.97 | 13.6 | 92 | 2.925 | 7.5 | 583.75 | 12 | 20 | 16
活塞杆氮化A线 | 26722 | B | 353.13 | 15.1 | 88 | 2.925 | 7.5025 | 583.75 | 12 | 20 | 16
活塞杆氮化A线 | 26721 | M | 247.35 | 13.9 | 80 | 2.925 | 7.5 | 583.75 | 12 | 20 | 16
活塞杆氮化A线 | 26720 | M | 81.32 | 15.4 | 80 | 2.925 | 7.5 | 583.75 | 12 | 20 | 16
活塞杆氮化A线 | 26719 | O | 356.5 | 15.5 | 88 | 2.925 | 7.5 | 583.75 | 12 | 20 | 16
活塞杆氮化A线 | 26718 | B | 456.93 | 14.2 | 88 | 2.925 | 7.4975 | 583.75 | 12 | 20 | 16
活塞杆氮化A线 | 26717 | B | 300.7 | 13.9 | 84 | 2.925 | 7.4975 | 583.75 | 12 | 20 | 16
活塞杆氮化A线 | 26716 | B | 220.01 | 15 | 84 | 2.925 | 7.5025 | 583.75 | 12 | 20 | 16
活塞杆氮化A线 | 26715 | B | 227.38 | 14.8 | 76 | 2.925 | 7.5 | 583.75 | 12 | 20 | 16
活塞杆氮化A线 | 26714 | M | 138.78 | 15.1 | 72 | 2.925 | 7.5 | 583.75 | 12 | 20 | 16
活塞杆氮化A线 | 26713 | B | 247.2 | 14.6 | 76 | 2.925 | 7.5 | 583.75 | 12 | 20 | 16
活塞杆氮化A线 | 26712 | M | 134.63 | 12.6 | 72 | 2.925 | 7.5 | 583.75 | 12 | 20 | 16
活塞杆氮化A线 | 26711 | M | 260.1 | 13.8 | 76 | 2.925 | 7.5 | 583.75 | 12 | 20 | 16
活塞杆氮化A线 | 26710 | O | 368.16 | 15.6 | 88 | 3.125 | 7.5 | 583.75 | 12 | 20 | 16
活塞杆氮化A线 | 26709 | B | 429.8 | 15.4 | 88 | 3.125 | 7.5 | 583.75 | 12 | 20 | 16
活塞杆氮化A线 | 26708 | B | 444.03 | 15.1 | 88 | 3.125 | 7.5025 | 583.75 | 12 | 20 | 16
活塞杆氮化A线 | 26707 | B | 355.2 | 15.2 | 84 | 3.125 | 7.4975 | 583.75 | 12 | 20 | 16
活塞杆氮化A线 | 26706 | B | 439.38 | 15.5 | 88 | 3.125 | 7.5 | 583.75 | 12 | 20 | 16
活塞杆氮化A线 | 26705 | B | 400.71 | 15 | 88 | 3.125 | 7.5 | 583.75 | 12 | 20 | 16
活塞杆氮化A线 | 26704 | C | 403.2 | 16.3 | 88 | 3.125 | 7.5 | 583.75 | 12 | 20 | 16
活塞杆氮化A线 | 26703 | C | 255.27 | 15.5 | 80 | 3.125 | 7.5 | 583.75 | 12 | 20 | 16
活塞杆氮化A线 | 26702 | M | 97.73 | 15.6 | 72 | 3.125 | 7.5 | 583.75 | 12 | 20 | 16
活塞杆氮化A线 | 26701 | M | 163.76 | 15.3 | 72 | 3.125 | 7.5 | 583.75 | 12 | 20 | 16
活塞杆氮化A线 | 26700 | C | 406.41 | 14.9 | 88 | 3.125 | 7.5 | 583.75 | 12 | 20 | 16
活塞杆氮化A线 | 26699 | B | 449.13 | 15.2 | 88 | 3.125 | 7.5 | 583.75 | 12 | 20 | 16
活塞杆氮化A线 | 26698 | B | 351 | 15.4 | 84 | 3.125 | 6.5 | 583.75 | 12 | 20 | 16
活塞杆氮化A线 | 26697 | B | 431.85 | 15.4 | 88 | 3.125 | 6.5 | 583.75 | 12 | 20 | 16
活塞杆氮化A线 | 26696 | B | 354.33 | 15.4 | 84 | 3.125 | 6.5 | 583.75 | 12 | 20 | 16
活塞杆氮化A线 | 26695 | B | 437.91 | 14.9 | 88 | 3.125 | 6.5 | 583.75 | 12 | 20 | 16
活塞杆氮化A线 | 26694 | B | 360.75 | 14.9 | 84 | 3.125 | 6.5 | 583.75 | 12 | 20 | 16
活塞杆氮化A线 | 26693 | C | 370.58 | 15.2 | 84 | 3.125 | 6.5 | 583.75 | 12 | 20 | 16
活塞杆氮化A线 | 26691 | B | 380.35 | 14.8 | 84 | 3.75 | 6.5 | 583.75 | 12 | 20 | 16
活塞杆氮化A线 | 26690 | M | 151.67 | 15 | 72 | 3.75 | 6.5 | 583.75 | 12 | 20 | 16
活塞杆氮化A线 | 26689 | B | 243.35 | 15.4 | 76 | 3.75 | 6.5 | 583.75 | 12 | 20 | 16
活塞杆氮化A线 | 26688 | B | 247.68 | 15.1 | 76 | 3.75 | 6.5 | 583.75 | 12 | 20 | 16
活塞杆氮化A线 | 26687 | M | 246.06 | 15.5 | 76 | 3.75 | 6.5 | 583.75 | 12 | 20 | 16
活塞杆氮化A线 | 26681 | B | 336.88 | 15.4 | 84 | 3.75 | 6.5 | 583.75 | 12 | 20 | 16
活塞杆氮化A线 | 26680 | C | 353.45 | 15 | 84 | 3.75 | 6.5025 | 583.75 | 12 | 20 | 16
活塞杆氮化A线 | 26679 | B | 355.5 | 15.8 | 84 | 3.75 | 6.5 | 583.75 | 12 | 20 | 16
活塞杆氮化A线 | 26678 | B | 349.66 | 15 | 84 | 3.75 | 6.5025 | 583.75 | 12 | 20 | 16
活塞杆氮化A线 | 26677 | B | 283.14 | 15.1 | 76 | 3.75 | 6.5 | 583.75 | 12 | 20 | 16
活塞杆氮化A线 | 26676 | M | 283.46 | 15.4 | 76 | 3.75 | 6.5 | 583.75 | 12 | 20 | 16
活塞杆氮化A线 | 26675 | C | 364.44 | 15.4 | 84 | 3.75 | 6.5 | 583.75 | 12 | 20 | 16
活塞杆氮化A线 | 26671 | M | 84.24 | 15 | 72 | 3.75 | 6.5 | 583.75 | 12 | 20 | 16
活塞杆氮化A线 | 26670 | B | 349.08 | 16.3 | 84 | 3.75 | 6.5 | 583.75 | 12 | 20 | 16
活塞杆氮化A线 | 26669 | O | 322.14 | 16.2 | 88 | 3.75 | 6.5 | 583.75 | 12 | 20 | 16
活塞杆氮化A线 | 26668 | B | 338.99 | 15.2 | 84 | 3.75 | 6.5 | 583.75 | 12 | 20 | 16
活塞杆氮化A线 | 26667 | O | 322.14 | 15.8 | 88 | 3.75 | 6.5 | 583.75 | 12 | 20 | 16
活塞杆氮化A线 | 26666 | B | 362.7 | 17.7 | 84 | 3.75 | 6.5 | 583.75 | 12 | 20 | 16
活塞杆氮化A线 | 26665 | O | 322.14 | 16.7 | 88 | 3.75 | 6.5 | 583.75 | 12 | 20 | 16
活塞杆氮化A线 | 26664 | C | 242.73 | 15.6 | 76 | 3.75 | 6.5 | 583.75 | 12 | 20 | 16
活塞杆氮化A线 | 26663 | C | 477.55 | 16.9 | 92 | 3.75 | 6.5 | 583.75 | 12 | 20 | 16
活塞杆氮化A线 | 26660 | B | 307.98 | 16 | 84 | 3.75 | 6.0025 | 583.75 | 12 | 20 | 16
活塞杆氮化A线 | 26659 | B | 402.83 | 15.6 | 88 | 3.75 | 6 | 583.75 | 12 | 20 | 16
活塞杆氮化A线 | 26657 | B | 388.47 | 15.1 | 84 | 3.75 | 6 | 583.75 | 12 | 20 | 16
活塞杆氮化A线 | 26656 | B | 426.26 | 14.2 | 88 | 3.75 | 6 | 583.75 | 12 | 20 | 16
活塞杆氮化A线 | 26655 | B | 315.72 | 14.6 | 84 | 3.75 | 6 | 583.75 | 12 | 20 | 16
活塞杆氮化A线 | 26654 | B | 323.62 | 14.2 | 84 | 3.75 | 6 | 583.75 | 12 | 20 | 16
活塞杆氮化A线 | 26653 | B | 233.44 | 14.2 | 76 | 3.75 | 6.0025 | 583.75 | 12 | 20 | 16
活塞杆氮化A线 | 26652 | M | 243.8 | 14 | 76 | 3.75 | 6 | 583.75 | 12 | 20 | 16
活塞杆氮化A线 | 26651 | C | 168.36 | 14.3 | 72 | 3.75 | 6 | 583.75 | 12 | 20 | 16
活塞杆氮化A线 | 26650 | B | 240.4 | 13.7 | 72 | 3.75 | 6.0025 | 583.75 | 12 | 20 | 16
活塞杆氮化A线 | 26649 | B | 462.02 | 14.3 | 80 | 3.75 | 6 | 583.75 | 12 | 20 | 16
活塞杆氮化A线 | 26648 | B | 407.33 | 14.4 | 80 | 3.75 | 5.9975 | 583.75 | 12 | 20 | 16
活塞杆氮化A线 | 26647 | C | 437.53 | 13.6 | 80 | 3.75 | 6 | 583.75 | 12 | 20 | 16
活塞杆氮化A线 | 26646 | M | 160.2 | 12.5 | 64 | 3.75 | 6 | 583.75 | 12 | 20 | 16
活塞杆氮化A线 | 26645 | B | 287.67 | 13 | 68 | 3.75 | 6 | 583.75 | 12 | 20 | 16
活塞杆氮化A线 | 26644 | B | 350.88 | 13.3 | 76 | 3.75 | 6 | 583.75 | 12 | 20 | 16
活塞杆氮化A线 | 26643 | O | 275.92 | 13.4 | 76 | 3.75 | 6 | 583.75 | 12 | 20 | 16
活塞杆氮化A线 | 26642 | M | 130.04 | 13.3 | 68 | 3.75 | 6 | 583.75 | 12 | 20 | 16
活塞杆氮化A线 | 26641 | M | 84.06 | 15.6 | 64 | 3.75 | 6 | 583.75 | 12 | 20 | 16
活塞杆氮化A线 | 26639 | M | 102.84 | 14.1 | 64 | 3.75 | 6 | 583.75 | 12 | 20 | 16
活塞杆氮化A线 | 26638 | B | 325.94 | 16.1 | 80 | 3.75 | 6 | 583.75 | 12 | 20 | 16
活塞杆氮化A线 | 26637 | B | 405.3 | 16.6 | 84 | 3.75 | 6 | 583.75 | 12 | 20 | 16
活塞杆氮化A线 | 26636 | B | 485.48 | 15.8 | 84 | 3.75 | 6 | 583.75 | 12 | 20 | 16
活塞杆氮化A线 | 26635 | C | 309.56 | 16.6 | 80 | 3.75 | 6 | 583.75 | 12 | 20 | 16
活塞杆氮化A线 | 26619 | B | 413.69 | 15.8 | 84 | 3.875 | 6 | 583.75 | 12 | 20 | 16
活塞杆氮化A线 | 26546 | B | 332.29 | 13 | 96 | 2.8 | 7 | 583.75 | 12 | 20 | 16
活塞杆氮化A线 | 26545 | O | 58.11 | 16 | 92 | 2.8 | 6.9975 | 583.75 | 12 | 20 | 16
活塞杆氮化A线 | 26544 | M | 292.77 | 12.9 | 84 | 2.8 | 7 | 583.75 | 12 | 20 | 16
活塞杆氮化A线 | 26543 | M | 285.93 | 13.3 | 84 | 2.8 | 7 | 583.75 | 12 | 20 | 16
活塞杆氮化A线 | 26542 | M | 125.08 | 13.4 | 80 | 2.8 | 7 | 583.75 | 12 | 20 | 16
活塞杆氮化A线 | 26541 | O | 330.73 | 13.3 | 96 | 2.8 | 7 | 583.75 | 12 | 20 | 16
活塞杆氮化A线 | 26540 | B | 373.13 | 13.5 | 92 | 2.8 | 6.9975 | 583.75 | 12 | 20 | 16
活塞杆氮化A线 | 26539 | O | 360.8 | 13.2 | 96 | 2.925 | 7 | 583.75 | 12 | 20 | 16
活塞杆氮化A线 | 26538 | O | 360.8 | 14 | 96 | 2.925 | 7 | 583.75 | 12 | 20 | 16
活塞杆氮化A线 | 26537 | C | 395.65 | 14.1 | 92 | 2.925 | 7.0025 | 583.75 | 12 | 20 | 16
活塞杆氮化A线 | 26529 | B | 381.32 | 14.2 | 92 | 2.925 | 7 | 583.75 | 12 | 20 | 16
活塞杆氮化A线 | 26528 | B | 280.38 | 14.1 | 84 | 2.925 | 7 | 583.75 | 12 | 20 | 16
活塞杆氮化A线 | 26527 | C | 259.63 | 13.9 | 84 | 2.925 | 7 | 583.75 | 12 | 20 | 16
活塞杆氮化A线 | 26526 | B | 297.28 | 14.1 | 84 | 2.925 | 5.9975 | 583.75 | 12 | 20 | 16
活塞杆氮化A线 | 26525 | B | 527.03 | 14.2 | 108 | 2.925 | 6.0025 | 583.75 | 12 | 20 | 16
活塞杆氮化A线 | 26524 | B | 297.82 | 13 | 84 | 2.925 | 6 | 583.75 | 12 | 20 | 16
活塞杆氮化A线 | 26523 | C | 317.61 | 14.8 | 92 | 2.925 | 6.0025 | 583.75 | 12 | 20 | 16
活塞杆氮化A线 | 26522 | B | 431.73 | 13 | 88 | 2.925 | 6 | 583.75 | 12 | 20 | 16
活塞杆氮化A线 | 26519 | C | 189.36 | 12.1 | 72 | 3.575 | 6 | 583.75 | 12 | 20 | 16
活塞杆氮化A线 | 26518 | C | 189.2 | 12 | 72 | 3.575 | 5.9975 | 583.75 | 12 | 20 | 16
活塞杆氮化A线 | 26517 | C | 189.36 | 12.5 | 72 | 3.575 | 6 | 583.75 | 12 | 20 | 16
活塞杆氮化A线 | 26516 | O | 368.16 | 14.3 | 88 | 3.575 | 5.9975 | 583.75 | 12 | 20 | 16
活塞杆氮化A线 | 26515 | B | 336.75 | 13.9 | 84 | 3.575 | 5.9975 | 583.75 | 12 | 20 | 16
活塞杆氮化A线 | 26514 | B | 362.91 | 14.2 | 84 | 3.575 | 5.9925 | 583.75 | 12 | 20 | 16
活塞杆氮化A线 | 26513 | O | 368.16 | 14.5 | 88 | 3.575 | 6.0025 | 583.75 | 12 | 20 | 16
活塞杆氮化A线 | 26511 | B | 353.06 | 14.7 | 84 | 3.575 | 5.9925 | 583.75 | 12 | 20 | 16
活塞杆氮化A线 | 26510 | B | 434.98 | 16 | 88 | 3.575 | 6 | 583.75 | 12 | 20 | 16
活塞杆氮化A线 | 26509 | O | 294.53 | 15 | 80 | 3.575 | 6 | 583.75 | 12 | 20 | 16
活塞杆氮化A线 | 26508 | O | 368.16 | 14.8 | 88 | 3.575 | 6 | 583.75 | 12 | 20 | 16
活塞杆氮化A线 | 26507 | B | 372.56 | 15 | 84 | 3.575 | 6 | 583.75 | 12 | 20 | 16
活塞杆氮化A线 | 26506 | O | 377.77 | 15.6 | 88 | 3.575 | 6.0025 | 583.75 | 12 | 20 | 16
活塞杆氮化A线 | 26505 | B | 289.87 | 14.3 | 76 | 3.575 | 6.0025 | 583.75 | 12 | 20 | 16
活塞杆氮化A线 | 26504 | C | 404.38 | 16.1 | 88 | 3.575 | 6 | 583.75 | 12 | 20 | 16
活塞杆氮化A线 | 26503 | M | 222.91 | 15.5 | 76 | 3.575 | 6.005 | 583.75 | 12 | 20 | 16
活塞杆氮化A线 | 26502 | M | 194.06 | 14.8 | 72 | 3.575 | 6.0025 | 583.75 | 12 | 20 | 16
活塞杆氮化A线 | 26501 | M | 82.66 | 14.6 | 72 | 3.575 | 6 | 583.75 | 12 | 20 | 16
活塞杆氮化A线 | 26500 | M | 82.55 | 14.3 | 72 | 3.575 | 6.0025 | 583.75 | 12 | 20 | 16
活塞杆氮化A线 | 26499 | M | 94.16 | 14 | 72 | 3.575 | 6.0025 | 583.75 | 12 | 20 | 16
活塞杆氮化A线 | 26498 | B | 420.46 | 14.8 | 88 | 3.575 | 6.005 | 583.75 | 12 | 20 | 16
活塞杆氮化A线 | 26497 | C | 411.12 | 15.2 | 88 | 3.575 | 6 | 583.75 | 12 | 20 | 16
活塞杆氮化A线 | 26496 | B | 343.67 | 13.8 | 80 | 3.575 | 6 | 583.75 | 12 | 20 | 16
活塞杆氮化A线 | 26495 | C | 487.45 | 13.1 | 84 | 3.575 | 5.9975 | 583.75 | 12 | 20 | 16
活塞杆氮化A线 | 26492 | B | 400.23 | 14.3 | 84 | 3.5 | 6.0025 | 583.75 | 12 | 20 | 16
活塞杆氮化A线 | 26491 | B | 385.93 | 14.2 | 80 | 3.5 | 6.0025 | 583.75 | 12 | 20 | 16
活塞杆氮化A线 | 26490 | B | 521.76 | 14.1 | 96 | 3.5 | 5.9975 | 583.75 | 12 | 20 | 16
活塞杆氮化A线 | 26489 | C | 484.83 | 16.3 | 84 | 3.5 | 5.9975 | 583.75 | 12 | 20 | 16
活塞杆氮化A线 | 26488 | B | 331.65 | 15.4 | 80 | 3.5 | 6 | 583.75 | 12 | 20 | 16
活塞杆氮化A线 | 26487 | B | 330 | 15.5 | 80 | 3.5 | 6 | 583.75 | 12 | 20 | 16
活塞杆氮化A线 | 26486 | B | 354.47 | 15.8 | 80 | 3.5 | 6 | 583.75 | 12 | 20 | 16
活塞杆氮化A线 | 26485 | M | 118.01 | 15.1 | 68 | 3.5 | 6 | 583.75 | 12 | 20 | 16
活塞杆氮化A线 | 26484 | M | 163.24 | 14.8 | 68 | 3.5 | 6 | 583.75 | 12 | 20 | 16
活塞杆氮化A线 | 26483 | O | 322.14 | 16.4 | 84 | 3.5 | 6 | 583.75 | 12 | 20 | 16
活塞杆氮化A线 | 26482 | B | 363.91 | 14.8 | 80 | 3.5 | 6 | 583.75 | 12 | 20 | 16
活塞杆氮化A线 | 26481 | O | 322.14 | 15.4 | 84 | 3.5 | 5.9925 | 583.75 | 12 | 20 | 16
活塞杆氮化A线 | 26480 | C | 592.74 | 14.9 | 96 | 3.5 | 6 | 583.75 | 12 | 20 | 16
活塞杆氮化A线 | 26479 | C | 494.66 | 15.2 | 84 | 3.5 | 6.005 | 583.75 | 12 | 20 | 16
活塞杆氮化A线 | 26478 | B | 450.07 | 15.9 | 84 | 3.5 | 5 | 583.75 | 12 | 20 | 16
活塞杆氮化A线 | 26477 | B | 289.3 | 15.3 | 72 | 3.5 | 4.9975 | 583.75 | 12 | 20 | 16
活塞杆氮化A线 | 26476 | B | 418.51 | 15.4 | 84 | 3.5 | 5 | 583.75 | 12 | 20 | 16
活塞杆氮化A线 | 26474 | B | 377.01 | 14.2 | 80 | 3.5 | 4.9975 | 583.75 | 12 | 20 | 16
活塞杆氮化A线 | 26473 | B | 247.47 | 14.8 | 72 | 3.5 | 5.0025 | 583.75 | 12 | 20 | 16
活塞杆氮化A线 | 26469 | O | 368.16 | 16.5 | 84 | 4 | 5 | 583.75 | 12 | 20 | 16
活塞杆氮化A线 | 26468 | O | 368.16 | 14.4 | 84 | 4 | 4.9975 | 583.75 | 12 | 20 | 16
活塞杆氮化A线 | 26467 | O | 368.16 | 14.6 | 84 | 4 | 5 | 583.75 | 12 | 20 | 16
活塞杆氮化A线 | 26466 | B | 478.73 | 14.7 | 84 | 4 | 5 | 583.75 | 12 | 20 | 16
活塞杆氮化A线 | 26464 | C | 448.41 | 14.2 | 84 | 4 | 5 | 583.75 | 12 | 20 | 16
活塞杆氮化A线 | 26463 | C | 380.7 | 14.3 | 80 | 4 | 5 | 583.75 | 12 | 20 | 16
活塞杆氮化A线 | 26462 | B | 306.51 | 14.4 | 80 | 4 | 5 | 583.75 | 12 | 20 | 16
活塞杆氮化A线 | 26461 | B | 321.84 | 13.6 | 80 | 4 | 5 | 583.75 | 12 | 20 | 16
活塞杆氮化A线 | 26460 | O | 368.16 | 14.8 | 84 | 4 | 5 | 583.75 | 12 | 20 | 16
活塞杆氮化A线 | 26459 | O | 322.14 | 15.4 | 84 | 4 | 5 | 583.75 | 12 | 20 | 16
活塞杆氮化A线 | 26458 | B | 317.63 | 14.6 | 80 | 4 | 5 | 583.75 | 12 | 20 | 16
活塞杆氮化A线 | 26457 | B | 381.64 | 14.8 | 80 | 4 | 5 | 583.75 | 12 | 20 | 16
活塞杆氮化A线 | 26456 | B | 475.2 | 15.4 | 84 | 4 | 4.9975 | 583.75 | 12 | 20 | 16
活塞杆氮化A线 | 26455 | C | 351.52 | 15.3 | 80 | 4 | 5 | 583.75 | 12 | 20 | 16
活塞杆氮化A线 | 26453 | M | 105.46 | 13.4 | 68 | 4 | 5 | 583.75 | 12 | 20 | 16
活塞杆氮化A线 | 26451 | M | 106.05 | 13.2 | 68 | 4 | 5.0025 | 583.75 | 12 | 20 | 16
活塞杆氮化A线 | 26450 | M | 106.05 | 13.5 | 68 | 4 | 5 | 583.75 | 12 | 20 | 16
活塞杆氮化A线 | 26449 | M | 106.14 | 13.3 | 68 | 4 | 5 | 583.75 | 12 | 20 | 16
活塞杆氮化A线 | 26447 | C | 402.75 | 14.6 | 84 | 4 | 5 | 583.75 | 12 | 20 | 16
活塞杆氮化A线 | 26446 | C | 379.95 | 16.1 | 80 | 4 | 5 | 583.75 | 12 | 20 | 16
活塞杆氮化A线 | 26445 | C | 380.7 | 15.8 | 80 | 4 | 5 | 583.75 | 12 | 20 | 16
活塞杆氮化A线 | 26444 | C | 374.23 | 15.8 | 80 | 4 | 5.0025 | 583.75 | 12 | 20 | 16
活塞杆氮化A线 | 26443 | B | 458.84 | 15.9 | 84 | 4 | 5 | 583.75 | 12 | 20 | 16
活塞杆氮化A线 | 26442 | B | 440.12 | 15.4 | 84 | 4 | 5 | 583.75 | 12 | 20 | 16
活塞杆氮化A线 | 26441 | B | 409.86 | 15.7 | 84 | 4 | 5.0025 | 583.75 | 12 | 20 | 16
活塞杆氮化A线 | 26440 | B | 332.23 | 15.6 | 80 | 4 | 5 | 583.75 | 12 | 20 | 16
活塞杆氮化A线 | 26439 | C | 314.19 | 15.1 | 80 | 4 | 5 | 583.75 | 12 | 20 | 16
活塞杆氮化A线 | 26436 | B | 409.86 | 15.5 | 88 | 4 | 5 | 583.75 | 12 | 20 | 16
活塞杆氮化A线 | 26435 | B | 385.54 | 15.7 | 84 | 4 | 5 | 583.75 | 12 | 20 | 16
活塞杆氮化A线 | 26434 | C | 452.31 | 15.3 | 88 | 4 | 5 | 583.75 | 12 | 20 | 16
活塞杆氮化A线 | 26433 | C | 451.3 | 15.6 | 88 | 4 | 5 | 583.75 | 12 | 20 | 16
活塞杆氮化A线 | 26432 | B | 350.58 | 15.9 | 84 | 4 | 5 | 583.75 | 12 | 20 | 16
活塞杆氮化A线 | 26431 | C | 334.17 | 16.5 | 84 | 4 | 5 | 583.75 | 12 | 20 | 16
活塞杆氮化A线 | 26430 | B | 352.7 | 15.4 | 84 | 4 | 4.9975 | 583.75 | 12 | 20 | 16
活塞杆氮化A线 | 26417 | B | 364.06 | 14.5 | 80 | 4.375 | 4.9975 | 583.75 | 12 | 20 | 16
活塞杆氮化A线 | 26380 | A | 388.04 | 11.1 | 60 | 4.5 | 3.875 | 583.75 | 7 | 12 | 9.5
活塞杆氮化A线 | 26314 | A | 373.86 | 11.9 | 60 | 5.125 | 3.875 | 583.75 | 7 | 12 | 9.5
活塞杆氮化A线 | 26313 | A | 341.53 | 11.6 | 60 | 5.125 | 3.875 | 583.75 | 7 | 12 | 9.5
活塞杆氮化A线 | 26306 | B | 301.35 | 15.4 | 92 | 4.5 | 6.005 | 583.75 | 12 | 20 | 16
活塞杆氮化A线 | 26305 | B | 431.47 | 15 | 96 | 4.5 | 6.005 | 583.75 | 12 | 20 | 16
活塞杆氮化A线 | 26303 | B | 383.71 | 14.5 | 92 | 4.5 | 6 | 583.75 | 12 | 20 | 16
活塞杆氮化A线 | 26300 | B | 430.58 | 12.7 | 96 | 5.75 | 6.0025 | 583.75 | 12 | 20 | 16
活塞杆氮化A线 | 26295 | C | 261.48 | 13.5 | 80 | 5.75 | 6 | 583.75 | 12 | 20 | 16
活塞杆氮化A线 | 26294 | B | 402.58 | 13.4 | 88 | 5.75 | 5.9975 | 583.75 | 12 | 20 | 16
活塞杆氮化A线 | 26292 | B | 325.14 | 13.8 | 84 | 5.75 | 5.9975 | 583.75 | 12 | 20 | 16
活塞杆氮化A线 | 26290 | M | 179.82 | 12.5 | 72 | 5.75 | 5.9975 | 583.75 | 12 | 20 | 16
活塞杆氮化A线 | 26286 | B | 316.56 | 14.2 | 84 | 5.75 | 6.0025 | 583.75 | 12 | 20 | 16
活塞杆氮化A线 | 26285 | M | 257.17 | 12.2 | 76 | 5.75 | 6 | 583.75 | 12 | 20 | 16
活塞杆氮化A线 | 26283 | D | 355.5 | 15.1 | 84 | 5.75 | 6 | 583.75 | 12 | 20 | 16
活塞杆氮化A线 | 26277 | M | 139.68 | 14.3 | 76 | 5.5 | 5.995 | 583.75 | 12 | 20 | 16
活塞杆氮化A线 | 26276 | B | 409.85 | 15.8 | 92 | 5.5 | 6 | 583.75 | 12 | 20 | 16
活塞杆氮化A线 | 26274 | D | 562.57 | 15.8 | 104 | 5.5 | 6 | 583.75 | 12 | 20 | 16
活塞杆氮化A线 | 26272 | B | 316.77 | 18.6 | 88 | 5.5 | 5.9975 | 583.75 | 12 | 20 | 16
活塞杆氮化A线 | 26271 | D | 379.32 | 16.9 | 92 | 5.5 | 6 | 583.75 | 12 | 20 | 16
活塞杆氮化A线 | 26270 | D | 359.22 | 16.2 | 92 | 5.5 | 6.005 | 583.75 | 12 | 20 | 16
活塞杆氮化A线 | 26269 | O | 321.41 | 17.4 | 96 | 5.5 | 6 | 583.75 | 12 | 20 | 16
活塞杆氮化A线 | 26268 | B | 283.29 | 16.4 | 84 | 5.5 | 6 | 583.75 | 12 | 20 | 16
活塞杆氮化A线 | 26267 | B | 393.27 | 15.7 | 92 | 5.5 | 5.5 | 583.75 | 12 | 20 | 16
活塞杆氮化A线 | 26266 | B | 353.36 | 16 | 92 | 5.5 | 5.5 | 583.75 | 12 | 20 | 16
活塞杆氮化A线 | 26265 | B | 349.65 | 15.7 | 92 | 5.5 | 5.495 | 583.75 | 12 | 20 | 16
活塞杆氮化A线 | 26264 | D | 381.78 | 15.3 | 92 | 5.5 | 5.0025 | 583.75 | 12 | 20 | 16
活塞杆氮化A线 | 26263 | C | 326.7 | 14.9 | 92 | 5.5 | 5.0025 | 583.75 | 12 | 20 | 16
活塞杆氮化A线 | 26262 | B | 272.4 | 13.1 | 80 | 5.125 | 5 | 583.75 | 12 | 20 | 16
活塞杆氮化A线 | 26261 | B | 447.19 | 13.2 | 92 | 5.125 | 4.9975 | 583.75 | 12 | 20 | 16
活塞杆氮化A线 | 26260 | B | 421.47 | 13.7 | 92 | 5.125 | 5.0025 | 583.75 | 12 | 20 | 16
活塞杆氮化A线 | 26259 | B | 410.73 | 13.4 | 92 | 5.125 | 4.9975 | 583.75 | 12 | 20 | 16
活塞杆氮化A线 | 26258 | O | 489.9 | 14.2 | 96 | 5.125 | 5 | 583.75 | 12 | 20 | 16
活塞杆氮化A线 | 26256 | C | 374.98 | 13 | 88 | 5.125 | 5 | 583.75 | 12 | 20 | 16
活塞杆氮化A线 | 26255 | B | 337.65 | 13.9 | 84 | 5.125 | 5 | 583.75 | 12 | 20 | 16
活塞杆氮化A线 | 26254 | B | 353.84 | 14 | 84 | 5.125 | 4.9975 | 583.75 | 12 | 20 | 16
活塞杆氮化A线 | 26253 | B | 347.02 | 14.3 | 84 | 5.125 | 5 | 583.75 | 12 | 20 | 16
活塞杆氮化A线 | 26252 | M | 80.27 | 14.2 | 76 | 5.125 | 5 | 583.75 | 12 | 20 | 16
活塞杆氮化A线 | 26250 | B | 352.8 | 14.9 | 84 | 5.125 | 4.9975 | 583.75 | 12 | 20 | 16
活塞杆氮化A线 | 26249 | O | 356.3 | 13.7 | 88 | 5.125 | 5.005 | 583.75 | 12 | 20 | 16
活塞杆氮化A线 | 26248 | B | 316.31 | 14.1 | 84 | 5.125 | 5.0025 | 583.75 | 12 | 20 | 16
活塞杆氮化A线 | 26247 | B | 345.33 | 13.1 | 84 | 5.125 | 5 | 583.75 | 12 | 20 | 16
活塞杆氮化A线 | 26246 | M | 78.61 | 12.2 | 72 | 5.125 | 5 | 583.75 | 12 | 20 | 16
活塞杆氮化A线 | 26245 | M | 150.48 | 13.2 | 72 | 5.125 | 5 | 583.75 | 12 | 20 | 16
活塞杆氮化A线 | 26244 | M | 193.84 | 12.1 | 72 | 5.125 | 4.9975 | 583.75 | 12 | 20 | 16
活塞杆氮化A线 | 26243 | B | 570.84 | 13.4 | 100 | 5.125 | 5 | 583.75 | 12 | 20 | 16
活塞杆氮化A线 | 26242 | D | 506.17 | 15.3 | 100 | 5.125 | 5 | 583.75 | 12 | 20 | 16
活塞杆氮化A线 | 26241 | B | 454.51 | 14.3 | 88 | 5.125 | 5 | 583.75 | 12 | 20 | 16
活塞杆氮化A线 | 26240 | B | 395.34 | 14.9 | 84 | 5.125 | 5 | 583.75 | 12 | 20 | 16
活塞杆氮化A线 | 26239 | B | 376.25 | 15.7 | 84 | 5.125 | 4.9975 | 583.75 | 12 | 20 | 16
活塞杆氮化A线 | 26238 | B | 366.84 | 15.5 | 84 | 5 | 5.0025 | 583.75 | 12 | 20 | 16
活塞杆氮化A线 | 26237 | O | 321.41 | 15.9 | 88 | 5 | 5 | 583.75 | 12 | 20 | 16
活塞杆氮化A线 | 26236 | B | 370.12 | 15.6 | 84 | 5 | 5 | 583.75 | 12 | 20 | 16
活塞杆氮化A线 | 26235 | B | 449.67 | 14.4 | 88 | 5 | 5.0025 | 583.75 | 12 | 20 | 16
活塞杆氮化A线 | 26234 | B | 673.32 | 15.5 | 88 | 5 | 5 | 583.75 | 12 | 20 | 16
活塞杆氮化A线 | 26233 | B | 344.89 | 15.4 | 84 | 5 | 4.9975 | 583.75 | 12 | 20 | 16
活塞杆氮化A线 | 26232 | B | 447.11 | 15.1 | 88 | 5 | 5 | 583.75 | 12 | 20 | 16
活塞杆氮化A线 | 26231 | B | 462.5 | 15.5 | 88 | 5 | 5 | 583.75 | 12 | 20 | 16
活塞杆氮化A线 | 26230 | M | 95.1 | 16.7 | 84 | 5 | 5 | 583.75 | 12 | 20 | 16
活塞杆氮化A线 | 26229 | B | 573.84 | 15.8 | 100 | 5 | 5 | 583.75 | 12 | 20 | 16
活塞杆氮化A线 | 26229 | B | 573.84 | 15.8 | 100 | 5 | 5 | 583.75 | 12 | 20 | 16
活塞杆氮化A线 | 26228 | B | 523.07 | 15.6 | 100 | 5 | 5.0025 | 583.75 | 12 | 20 | 16
活塞杆氮化A线 | 26227 | B | 577.87 | 15.1 | 100 | 5 | 5 | 583.75 | 12 | 20 | 16
活塞杆氮化A线 | 26226 | B | 527.76 | 14.3 | 100 | 5 | 5 | 583.75 | 12 | 20 | 16
活塞杆氮化A线 | 26225 | B | 576.42 | 14.9 | 100 | 5 | 5 | 583.75 | 12 | 20 | 16
活塞杆氮化A线 | 26224 | B | 524.53 | 15.7 | 100 | 5 | 5 | 583.75 | 12 | 20 | 16
活塞杆氮化A线 | 26223 | B | 507.24 | 15.5 | 100 | 5 | 5 | 583.75 | 12 | 20 | 16
活塞杆氮化A线 | 26222 | B | 267.36 | 13.6 | 76 | 5 | 5 | 583.75 | 12 | 20 | 16
活塞杆氮化A线 | 26221 | D | 146.84 | 13.8 | 72 | 5 | 5 | 583.75 | 12 | 20 | 16
活塞杆氮化A线 | 26218 | O | 428.97 | 15.3 | 92 | 5.45 | 4.9975 | 583.75 | 12 | 20 | 16
活塞杆氮化A线 | 26217 | D | 162.47 | 14.2 | 72 | 5.45 | 5 | 583.75 | 12 | 20 | 16
活塞杆氮化A线 | 26216 | C | 169.49 | 14.2 | 72 | 5.45 | 5 | 583.75 | 12 | 20 | 16
活塞杆氮化A线 | 26215 | D | 170.25 | 14 | 72 | 5.45 | 5 | 583.75 | 12 | 20 | 16
活塞杆氮化A线 | 26197 | B | 329.25 | 12 | 76 | 5.45 | 5 | 583.75 | 12 | 20 | 16
活塞杆氮化A线 | 26191 | A | 324.9 | 11.2 | 60 | 5.2 | 5 | 583.75 | 7 | 12 | 9.5
活塞杆氮化A线 | 26177 | A | 374.04 | 11.9 | 60 | 5.4 | 0.13 | 583.75 | 7 | 12 | 9.5
活塞杆氮化A线 | 26140 | B | 366.65 | 14.2 | 80 | 3.125 | 7.25 | 583.75 | 12 | 20 | 16
活塞杆氮化A线 | 26139 | D | 337.68 | 15 | 80 | 3.125 | 7.25 | 583.75 | 12 | 20 | 16
活塞杆氮化A线 | 26138 | B | 360.45 | 15.4 | 80 | 2.875 | 7.25 | 583.75 | 12 | 20 | 16
活塞杆氮化A线 | 26137 | M | 78.36 | 15.2 | 68 | 2.875 | 7.25 | 583.75 | 12 | 20 | 16
活塞杆氮化A线 | 26136 | B | 284.52 | 15.2 | 72 | 2.875 | 7.2475 | 583.75 | 12 | 20 | 16
活塞杆氮化A线 | 26135 | C | 496.93 | 15.3 | 84 | 2.875 | 7.25 | 583.75 | 12 | 20 | 16
活塞杆氮化A线 | 26134 | B | 409.7 | 15.3 | 84 | 2.875 | 7.25 | 583.75 | 12 | 20 | 16
活塞杆氮化A线 | 26133 | B | 297.29 | 14.8 | 72 | 2.875 | 7.25 | 583.75 | 12 | 20 | 16
活塞杆氮化A线 | 26132 | B | 247.68 | 15.8 | 72 | 2.875 | 7.2475 | 583.75 | 12 | 20 | 16
活塞杆氮化A线 | 26131 | M | 44.12 | 14 | 68 | 2.875 | 7.25 | 583.75 | 12 | 20 | 16
活塞杆氮化A线 | 26126 | O | 365.09 | 16.4 | 84 | 2.875 | 7.25 | 583.75 | 12 | 20 | 16
活塞杆氮化A线 | 26125 | D | 373.99 | 15.8 | 80 | 2.875 | 6.2525 | 583.75 | 12 | 20 | 16
活塞杆氮化A线 | 26123 | O | 360.8 | 16.1 | 84 | 2.875 | 6.25 | 583.75 | 12 | 20 | 16
活塞杆氮化A线 | 26122 | B | 202.35 | 14.3 | 72 | 2.875 | 6.2575 | 583.75 | 12 | 20 | 16
活塞杆氮化A线 | 26121 | B | 422.87 | 15.4 | 84 | 3 | 6.2425 | 583.75 | 12 | 20 | 16
活塞杆氮化A线 | 26120 | D | 371.58 | 14.4 | 80 | 3 | 6.2475 | 583.75 | 12 | 20 | 16
活塞杆氮化A线 | 26119 | M | 85.57 | 16 | 68 | 3 | 6.25 | 583.75 | 12 | 20 | 16
活塞杆氮化A线 | 26118 | D | 274.21 | 14.6 | 72 | 3 | 6.245 | 583.75 | 12 | 20 | 16
活塞杆氮化A线 | 26117 | O | 355.08 | 14.7 | 84 | 3 | 6.2525 | 583.75 | 12 | 20 | 16
活塞杆氮化A线 | 26116 | M | 84.05 | 13.4 | 68 | 3 | 6.255 | 583.75 | 12 | 20 | 16
活塞杆氮化A线 | 26114 | O | 321.41 | 15.8 | 84 | 3 | 6.245 | 583.75 | 12 | 20 | 16
活塞杆氮化A线 | 26113 | B | 260.9 | 14.4 | 72 | 3 | 6.25 | 583.75 | 12 | 20 | 16
活塞杆氮化A线 | 26112 | B | 299.04 | 14 | 68 | 3 | 6.255 | 583.75 | 12 | 20 | 16
活塞杆氮化A线 | 26111 | B | 346.68 | 14.3 | 76 | 3 | 6.2525 | 583.75 | 12 | 20 | 16
活塞杆氮化A线 | 26110 | O | 350.37 | 15.1 | 80 | 3 | 6.25 | 583.75 | 12 | 20 | 16
活塞杆氮化A线 | 26109 | O | 353.24 | 15 | 80 | 3 | 6.2525 | 583.75 | 12 | 20 | 16
活塞杆氮化A线 | 26108 | B | 340.2 | 13.5 | 76 | 3 | 6.25 | 583.75 | 12 | 20 | 16
活塞杆氮化A线 | 26107 | B | 381.5 | 13.7 | 76 | 3 | 6.245 | 583.75 | 12 | 20 | 16
活塞杆氮化A线 | 26106 | B | 398.68 | 14.1 | 76 | 3 | 6.2525 | 583.75 | 12 | 20 | 16
活塞杆氮化A线 | 26105 | O | 367.32 | 15.5 | 80 | 3 | 6.25 | 583.75 | 12 | 20 | 16
活塞杆氮化A线 | 26104 | B | 304.46 | 14 | 76 | 3 | 6.25 | 583.75 | 12 | 20 | 16
活塞杆氮化A线 | 26103 | B | 293.22 | 13.7 | 68 | 3 | 6.2525 | 583.75 | 12 | 20 | 16
活塞杆氮化A线 | 26102 | B | 247.68 | 14.3 | 68 | 3 | 6.25 | 583.75 | 12 | 20 | 16
活塞杆氮化A线 | 26101 | M | 83.51 | 14.1 | 64 | 3 | 6.25 | 583.75 | 12 | 20 | 16
活塞杆氮化A线 | 26099 | C | 302.65 | 15.7 | 76 | 3 | 6.25 | 583.75 | 12 | 20 | 16
活塞杆氮化A线 | 26098 | B | 530.82 | 14.8 | 92 | 3 | 6.245 | 583.75 | 12 | 20 | 16
活塞杆氮化A线 | 26097 | B | 368.52 | 14.3 | 76 | 3 | 6.25 | 583.75 | 12 | 20 | 16
活塞杆氮化A线 | 26096 | B | 382.1 | 14.6 | 76 | 3 | 6.25 | 583.75 | 12 | 20 | 16
活塞杆氮化A线 | 26094 | C | 381.45 | 14.5 | 76 | 3 | 6.25 | 583.75 | 12 | 20 | 16
活塞杆氮化A线 | 26093 | O | 335.03 | 15.3 | 80 | 3 | 6.245 | 583.75 | 12 | 20 | 16
活塞杆氮化A线 | 26092 | B | 384.15 | 14.6 | 76 | 3 | 6.2525 | 583.75 | 12 | 20 | 16
活塞杆氮化A线 | 26091 | B | 372.46 | 14.1 | 76 | 3.125 | 6.2475 | 583.75 | 12 | 20 | 16
活塞杆氮化A线 | 26090 | B | 328.35 | 14.3 | 76 | 3.125 | 5.275 | 583.75 | 12 | 20 | 16
活塞杆氮化A线 | 26089 | B | 330 | 14.2 | 76 | 3.125 | 5.255 | 583.75 | 12 | 20 | 16
活塞杆氮化A线 | 26088 | M | 91.46 | 14.2 | 64 | 3.125 | 5.235 | 583.75 | 12 | 20 | 16
活塞杆氮化A线 | 26087 | M | 83.88 | 13.8 | 64 | 3.125 | 5.2 | 583.75 | 12 | 20 | 16
活塞杆氮化A线 | 26086 | M | 65.03 | 14.3 | 64 | 3.125 | 5.2075 | 583.75 | 12 | 20 | 16
活塞杆氮化A线 | 26085 | C | 370.59 | 14.5 | 76 | 3.125 | 5.19 | 583.75 | 12 | 20 | 16
活塞杆氮化A线 | 26084 | C | 468.69 | 14.9 | 80 | 3.125 | 5.195 | 583.75 | 12 | 20 | 16
活塞杆氮化A线 | 26083 | B | 416.45 | 14.5 | 80 | 3.125 | 5.1925 | 583.75 | 12 | 20 | 16
活塞杆氮化A线 | 26082 | C | 416.73 | 14.8 | 80 | 3.125 | 5.2225 | 583.75 | 12 | 20 | 16
活塞杆氮化A线 | 26081 | C | 475.37 | 15.1 | 80 | 3.125 | 5.18 | 583.75 | 12 | 20 | 16
活塞杆氮化A线 | 26080 | C | 504.15 | 15.7 | 92 | 3.125 | 5.1275 | 583.75 | 12 | 20 | 16
活塞杆氮化A线 | 26079 | C | 495 | 14.3 | 80 | 3.125 | 5.165 | 583.75 | 12 | 20 | 16
活塞杆氮化A线 | 26078 | C | 489.99 | 14.2 | 80 | 3.125 | 5.1475 | 583.75 | 12 | 20 | 16
活塞杆氮化A线 | 26077 | C | 495 | 14.8 | 80 | 3.125 | 5.1925 | 583.75 | 12 | 20 | 16
活塞杆氮化A线 | 26075 | C | 504.15 | 14.4 | 92 | 3.125 | 6.2475 | 583.75 | 12 | 20 | 16
活塞杆氮化A线 | 26074 | C | 495 | 13.5 | 80 | 3.125 | 6.333333 | 583.75 | 12 | 20 | 16
活塞杆氮化A线 | 26073 | C | 486.58 | 14.6 | 80 | 3.125 | 5.25 | 583.75 | 12 | 20 | 16
活塞杆氮化A线 | 26072 | C | 478.8 | 14.9 | 80 | 3.125 | 5.25 | 583.75 | 12 | 20 | 16
活塞杆氮化A线 | 26069 | B | 382.47 | 14.8 | 76 | 3.125 | 4.305 | 583.75 | 12 | 20 | 16
活塞杆氮化A线 | 26066 | B | 383.43 | 15.5 | 76 | 3.125 | 4.305 | 583.75 | 12 | 20 | 16
活塞杆氮化A线 | 26064 | O | 367.32 | 15.7 | 80 | 3.125 | 4.3125 | 583.75 | 12 | 20 | 16
活塞杆氮化A线 | 26063 | B | 349.25 | 14.4 | 76 | 3.125 | 4.295 | 583.75 | 12 | 20 | 16
活塞杆氮化A线 | 26062 | B | 240.55 | 15.2 | 72 | 3.125 | 4.28 | 583.75 | 12 | 20 | 16
活塞杆氮化A线 | 26061 | B | 365.09 | 15.5 | 76 | 3.125 | 4.29 | 583.75 | 12 | 20 | 16
活塞杆氮化A线 | 26060 | B | 329.38 | 15 | 76 | 3.125 | 4.3 | 583.75 | 12 | 20 | 16
活塞杆氮化A线 | 26059 | B | 484.15 | 16.5 | 80 | 3.125 | 4.3075 | 583.75 | 12 | 20 | 16
活塞杆氮化A线 | 26058 | B | 332.96 | 14.7 | 76 | 3.125 | 4.2975 | 583.75 | 12 | 20 | 16
活塞杆氮化A线 | 26033 | A | 394.91 | 14 | 60 | 3.625 | 7 | 583.75 | 7 | 12 | 9.5
活塞杆氮化A线 | 26006 | A | 377.92 | 13 | 60 | 3.875 | 7 | 583.75 | 7 | 12 | 9.5
活塞杆氮化A线 | 25975 | C | 463.84 | 14.4 | 92 | 3.575 | 9 | 583.75 | 12 | 20 | 16
活塞杆氮化A线 | 25974 | C | 384.71 | 14.9 | 88 | 3.575 | 9 | 583.75 | 12 | 20 | 16
活塞杆氮化A线 | 25973 | B | 336.15 | 14.6 | 88 | 3.575 | 9 | 583.75 | 12 | 20 | 16
活塞杆氮化A线 | 25972 | C | 320.6 | 16.4 | 88 | 3.575 | 9 | 583.75 | 12 | 20 | 16
活塞杆氮化A线 | 25969 | B | 350.38 | 14.2 | 88 | 3.575 | 9.0025 | 583.75 | 12 | 20 | 16
活塞杆氮化A线 | 25968 | O | 368.16 | 14 | 92 | 3.575 | 9 | 583.75 | 12 | 20 | 16
活塞杆氮化A线 | 25967 | D | 274.97 | 15.1 | 80 | 3.575 | 9 | 583.75 | 12 | 20 | 16
活塞杆氮化A线 | 25964 | O | 306.19 | 15.7 | 92 | 3.575 | 9 | 583.75 | 12 | 20 | 16
活塞杆氮化A线 | 25963 | C | 527.26 | 14.6 | 104 | 3.575 | 9 | 583.75 | 12 | 20 | 16
活塞杆氮化A线 | 25962 | C | 456.85 | 13.9 | 92 | 3.375 | 8.495 | 583.75 | 12 | 20 | 16
活塞杆氮化A线 | 25961 | O | 327.05 | 14.5 | 92 | 3.375 | 8.5 | 583.75 | 12 | 20 | 16
活塞杆氮化A线 | 25959 | B | 492.27 | 12.9 | 92 | 3.375 | 8.5025 | 583.75 | 12 | 20 | 16
活塞杆氮化A线 | 25956 | O | 342.83 | 15.4 | 92 | 3.375 | 8.4975 | 583.75 | 12 | 20 | 16
活塞杆氮化A线 | 25955 | O | 368.16 | 15.3 | 88 | 3.375 | 8.5 | 583.75 | 12 | 20 | 16
活塞杆氮化A线 | 25954 | D | 294.01 | 13.6 | 76 | 3.375 | 8.5 | 583.75 | 12 | 20 | 16
活塞杆氮化A线 | 25953 | O | 368.16 | 15.7 | 88 | 3.375 | 8.495 | 583.75 | 12 | 20 | 16
活塞杆氮化A线 | 25952 | C | 440.9 | 13.1 | 88 | 3.375 | 8.5 | 583.75 | 12 | 20 | 16
活塞杆氮化A线 | 25951 | B | 419.01 | 13.5 | 88 | 3.375 | 8.5025 | 583.75 | 12 | 20 | 16
活塞杆氮化A线 | 25950 | B | 345.37 | 13.2 | 84 | 3.375 | 8.5 | 583.75 | 12 | 20 | 16
活塞杆氮化A线 | 25949 | B | 361.24 | 13.7 | 84 | 3.375 | 8.5025 | 583.75 | 12 | 20 | 16
活塞杆氮化A线 | 25948 | B | 351.26 | 14.3 | 84 | 3.375 | 8.5 | 583.75 | 12 | 20 | 16
活塞杆氮化A线 | 25947 | B | 360.58 | 13.6 | 88 | 3.375 | 8.5025 | 583.75 | 12 | 20 | 16
活塞杆氮化A线 | 25945 | B | 150.79 | 15.3 | 76 | 3.375 | 8.5025 | 583.75 | 12 | 20 | 16
活塞杆氮化A线 | 25938 | O | 368.16 | 15.5 | 88 | 3.375 | 8.4975 | 583.75 | 12 | 20 | 16
活塞杆氮化A线 | 25937 | O | 368.16 | 15.3 | 88 | 3.375 | 8.5 | 583.75 | 12 | 20 | 16
活塞杆氮化A线 | 25936 | B | 361.5 | 14.2 | 84 | 3.3 | 8.495 | 583.75 | 12 | 20 | 16
活塞杆氮化A线 | 25935 | B | 321.87 | 14.7 | 84 | 3.3 | 8.5 | 583.75 | 12 | 20 | 16
活塞杆氮化A线 | 25934 | O | 367.55 | 16 | 88 | 3.3 | 8.5 | 583.75 | 12 | 20 | 16
活塞杆氮化A线 | 25933 | O | 368.16 | 16.1 | 88 | 3.3 | 8.4975 | 583.75 | 12 | 20 | 16
活塞杆氮化A线 | 25932 | D | 247.27 | 15 | 76 | 3.3 | 8.5 | 583.75 | 12 | 20 | 16
活塞杆氮化A线 | 25931 | B | 267.91 | 14 | 76 | 3.3 | 8.5 | 583.75 | 12 | 20 | 16
活塞杆氮化A线 | 25930 | C | 333.09 | 15.3 | 84 | 3.3 | 8.5025 | 583.75 | 12 | 20 | 16
活塞杆氮化A线 | 25929 | C | 314.75 | 16.3 | 84 | 3.3 | 8.5 | 583.75 | 12 | 20 | 16
活塞杆氮化A线 | 25928 | B | 343.05 | 15.6 | 84 | 3.3 | 8.5 | 583.75 | 12 | 20 | 16
活塞杆氮化A线 | 25927 | C | 336.33 | 15.5 | 84 | 3.3 | 8.5 | 583.75 | 12 | 20 | 16
活塞杆氮化A线 | 25926 | O | 368.16 | 16 | 88 | 3.3 | 8.5 | 583.75 | 12 | 20 | 16
活塞杆氮化A线 | 25925 | C | 321.25 | 15.8 | 84 | 3.3 | 8.5 | 583.75 | 12 | 20 | 16
活塞杆氮化A线 | 25924 | B | 472.26 | 16.2 | 88 | 3.3 | 8.5 | 583.75 | 12 | 20 | 16
活塞杆氮化A线 | 25923 | B | 507.63 | 15.9 | 100 | 3.3 | 8.5 | 583.75 | 12 | 20 | 16
活塞杆氮化A线 | 25922 | C | 467.97 | 14.6 | 88 | 3.3 | 8.5 | 583.75 | 12 | 20 | 16
活塞杆氮化A线 | 25921 | B | 191.75 | 16.1 | 80 | 4.125 | 8.5 | 583.75 | 12 | 20 | 16
活塞杆氮化A线 | 25920 | O | 352.21 | 15.9 | 88 | 4.125 | 8.5 | 583.75 | 12 | 20 | 16
活塞杆氮化A线 | 25919 | O | 368.16 | 15.5 | 88 | 4.125 | 8.4975 | 583.75 | 12 | 20 | 16
活塞杆氮化A线 | 25918 | B | 389.8 | 14.6 | 88 | 4.125 | 8.5 | 583.75 | 12 | 20 | 16
活塞杆氮化A线 | 25917 | O | 342.39 | 15.1 | 88 | 4.125 | 8.5 | 583.75 | 12 | 20 | 16
活塞杆氮化A线 | 25916 | B | 485.95 | 14.3 | 88 | 4.125 | 8.5 | 583.75 | 12 | 20 | 16
活塞杆氮化A线 | 25915 | B | 466.08 | 14.2 | 88 | 4.125 | 8.5 | 583.75 | 12 | 20 | 16
活塞杆氮化A线 | 25914 | B | 384.21 | 15.3 | 88 | 4.125 | 8.5 | 583.75 | 12 | 20 | 16
活塞杆氮化A线 | 25913 | B | 392.61 | 15.6 | 88 | 4.125 | 8.5 | 583.75 | 12 | 20 | 16
活塞杆氮化A线 | 25912 | B | 476.19 | 15.9 | 88 | 4.125 | 8.5 | 583.75 | 12 | 20 | 16
活塞杆氮化A线 | 25909 | O | 327.22 | 14.6 | 88 | 4.125 | 8.5025 | 583.75 | 12 | 20 | 16
活塞杆氮化A线 | 25908 | B | 344.13 | 15 | 84 | 4.125 | 8.5 | 583.75 | 12 | 20 | 16
活塞杆氮化A线 | 25907 | O | 322.14 | 15.4 | 88 | 4.125 | 8.5 | 583.75 | 12 | 20 | 16
活塞杆氮化A线 | 25906 | B | 390.78 | 13.5 | 84 | 4.125 | 8.5025 | 583.75 | 12 | 20 | 16
活塞杆氮化A线 | 25905 | O | 365.71 | 15.9 | 88 | 4.125 | 8.5 | 583.75 | 12 | 20 | 16
活塞杆氮化A线 | 25904 | B | 338.51 | 16.1 | 88 | 4.125 | 8.505 | 583.75 | 12 | 20 | 16
活塞杆氮化A线 | 25903 | B | 477.31 | 15.2 | 88 | 4.125 | 8.5 | 583.75 | 12 | 20 | 16
活塞杆氮化A线 | 25900 | M | 68.4 | 13.6 | 72 | 4.125 | 8.4975 | 583.75 | 12 | 20 | 16
活塞杆氮化A线 | 25899 | B | 328.76 | 15.2 | 84 | 4.125 | 8.5 | 583.75 | 12 | 20 | 16
活塞杆氮化A线 | 25898 | B | 384.46 | 15.4 | 84 | 4.125 | 8.5 | 583.75 | 12 | 20 | 16
活塞杆氮化A线 | 25897 | B | 321.4 | 15.3 | 84 | 4.125 | 8.4975 | 583.75 | 12 | 20 | 16
活塞杆氮化A线 | 25896 | B | 319.76 | 15.3 | 84 | 4.125 | 8.5 | 583.75 | 12 | 20 | 16
活塞杆氮化A线 | 25894 | O | 368.16 | 15.6 | 92 | 4.375 | 8.5 | 583.75 | 12 | 20 | 16
活塞杆氮化A线 | 25893 | O | 322.14 | 16.9 | 92 | 4.375 | 8.5 | 583.75 | 12 | 20 | 16
活塞杆氮化A线 | 25892 | B | 370.56 | 15.8 | 88 | 4.375 | 8.5 | 583.75 | 12 | 20 | 16
活塞杆氮化A线 | 25891 | M | 95.58 | 14.2 | 72 | 4.375 | 8.5 | 583.75 | 12 | 20 | 16
活塞杆氮化A线 | 25890 | O | 314.16 | 16.9 | 92 | 4.375 | 8.5 | 583.75 | 12 | 20 | 16
活塞杆氮化A线 | 25889 | O | 322.14 | 15.7 | 92 | 4.375 | 8.4975 | 583.75 | 12 | 20 | 16
活塞杆氮化A线 | 25888 | O | 322.14 | 16.9 | 92 | 4.375 | 8.4975 | 583.75 | 12 | 20 | 16
活塞杆氮化A线 | 25887 | O | 363.25 | 16.9 | 92 | 4.375 | 8.5 | 583.75 | 12 | 20 | 16
活塞杆氮化A线 | 25886 | D | 485.32 | 15.6 | 92 | 4.375 | 8.9975 | 583.75 | 12 | 20 | 16
活塞杆氮化A线 | 25885 | B | 439.8 | 16.1 | 92 | 4.375 | 9 | 583.75 | 12 | 20 | 16
活塞杆氮化A线 | 25884 | B | 310.76 | 14.8 | 88 | 4.375 | 9 | 583.75 | 12 | 20 | 16
活塞杆氮化A线 | 25883 | B | 183.96 | 14 | 72 | 4.375 | 8.5 | 583.75 | 12 | 20 | 16
活塞杆氮化A线 | 25882 | B | 303.04 | 16 | 88 | 4.375 | 8 | 583.75 | 12 | 20 | 16
活塞杆氮化A线 | 25881 | B | 466 | 13.6 | 88 | 4.375 | 8 | 583.75 | 12 | 20 | 16
活塞杆氮化A线 | 25879 | B | 502.76 | 13.3 | 92 | 4.375 | 8 | 583.75 | 12 | 20 | 16
活塞杆氮化A线 | 25862 | A | 483.05 | 11 | 64 | 5.375 | 8 | 583.75 | 7 | 12 | 9.5
活塞杆氮化A线 | 25791 | E | 300.11 | 13 | 64 | 4.125 | 6.0025 | 583.75 | 8 | 12 | 10
活塞杆氮化A线 | 25765 | O | 319.07 | 13.8 | 96 | 2.5 | 7.5025 | 583.75 | 12 | 20 | 16
活塞杆氮化A线 | 25763 | O | 322.14 | 13.5 | 100 | 2.5 | 7.4975 | 583.75 | 12 | 20 | 16
活塞杆氮化A线 | 25762 | B | 392.47 | 14.1 | 92 | 4.2 | 7.5 | 583.75 | 12 | 20 | 16
活塞杆氮化A线 | 25761 | C | 421.2 | 14 | 96 | 4.2 | 7.5 | 583.75 | 12 | 20 | 16
活塞杆氮化A线 | 25760 | O | 454.37 | 14.6 | 100 | 4.2 | 8 | 583.75 | 12 | 20 | 16
活塞杆氮化A线 | 25757 | O | 357.73 | 15.3 | 92 | 4.2 | 7.4975 | 583.75 | 12 | 20 | 16
活塞杆氮化A线 | 25755 | B | 378.38 | 14 | 88 | 4.2 | 7.5 | 583.75 | 12 | 20 | 16
活塞杆氮化A线 | 25754 | O | 368.16 | 14.2 | 92 | 4.2 | 7.5 | 583.75 | 12 | 20 | 16
活塞杆氮化A线 | 25753 | B | 447.49 | 12.1 | 92 | 4.2 | 7.5 | 583.75 | 12 | 20 | 16
活塞杆氮化A线 | 25752 | O | 368.16 | 14.5 | 92 | 4.2 | 7.5 | 583.75 | 12 | 20 | 16
活塞杆氮化A线 | 25751 | O | 438.45 | 13 | 96 | 4.2 | 7.4925 | 583.75 | 12 | 20 | 16
活塞杆氮化A线 | 25743 | M | 181.98 | 14 | 76 | 4.2 | 7.5 | 583.75 | 12 | 20 | 16
活塞杆氮化A线 | 25742 | M | 82.8 | 13.8 | 76 | 4.2 | 7.5 | 583.75 | 12 | 20 | 16
活塞杆氮化A线 | 25741 | O | 368.16 | 14.3 | 92 | 4.2 | 7.5175 | 583.75 | 12 | 20 | 16
活塞杆氮化A线 | 25739 | O | 368.16 | 15.6 | 92 | 4.2 | 7.5 | 583.75 | 12 | 20 | 16
活塞杆氮化A线 | 25738 | B | 372.99 | 14.2 | 88 | 4.2 | 7.5025 | 583.75 | 12 | 20 | 16
活塞杆氮化A线 | 25737 | O | 363.25 | 15.6 | 92 | 4.2 | 7.4975 | 583.75 | 12 | 20 | 16
活塞杆氮化A线 | 25736 | O | 322.14 | 15.2 | 92 | 4.2 | 7.5 | 583.75 | 12 | 20 | 16
活塞杆氮化A线 | 25729 | B | 309 | 16.1 | 88 | 4.2 | 7.5025 | 583.75 | 12 | 20 | 16
活塞杆氮化A线 | 25728 | O | 322.14 | 15.8 | 92 | 4.2 | 7.5025 | 583.75 | 12 | 20 | 16
活塞杆氮化A线 | 25727 | B | 313.95 | 15.9 | 88 | 4.2 | 7.5 | 583.75 | 12 | 20 | 16
活塞杆氮化A线 | 25726 | B | 362.55 | 15 | 88 | 4.2 | 7.4975 | 583.75 | 12 | 20 | 16
活塞杆氮化A线 | 25725 | D | 472.56 | 15.2 | 92 | 4.2 | 7.5 | 583.75 | 12 | 20 | 16
活塞杆氮化A线 | 25720 | B | 318.9 | 15.5 | 88 | 4.2 | 7.5 | 583.75 | 12 | 20 | 16
活塞杆氮化A线 | 25719 | O | 322.14 | 15.1 | 92 | 4.2 | 7.5025 | 583.75 | 12 | 20 | 16
活塞杆氮化A线 | 25716 | M | 167.68 | 14 | 76 | 4.2 | 7.505 | 583.75 | 12 | 20 | 16
活塞杆氮化A线 | 25710 | O | 368.16 | 15 | 92 | 4.2 | 7.495 | 583.75 | 12 | 20 | 16
活塞杆氮化A线 | 25698 | O | 371.23 | 14.9 | 92 | 4.575 | 7.4975 | 583.75 | 12 | 20 | 16
活塞杆氮化A线 | 25697 | B | 368.36 | 14.3 | 88 | 4.575 | 7.5 | 583.75 | 12 | 20 | 16
活塞杆氮化A线 | 25695 | O | 276.24 | 14.8 | 84 | 4.575 | 7.5 | 583.75 | 12 | 20 | 16
活塞杆氮化A线 | 25694 | B | 338.37 | 15.2 | 88 | 4.575 | 7.5 | 583.75 | 12 | 20 | 16
活塞杆氮化A线 | 25693 | B | 349.8 | 14.4 | 88 | 4.575 | 7.505 | 583.75 | 12 | 20 | 16
活塞杆氮化A线 | 25692 | O | 227.49 | 14.3 | 84 | 4.575 | 7.5025 | 583.75 | 12 | 20 | 16
活塞杆氮化A线 | 25691 | B | 357.1 | 14.9 | 88 | 4.575 | 7.5 | 583.75 | 12 | 20 | 16
活塞杆氮化A线 | 25690 | O | 175.14 | 15.4 | 80 | 4.575 | 7.5 | 583.75 | 12 | 20 | 16
活塞杆氮化A线 | 25689 | M | 101.25 | 14.4 | 72 | 4.575 | 7.5 | 583.75 | 12 | 20 | 16
活塞杆氮化A线 | 25688 | O | 331.6 | 14.3 | 88 | 4.575 | 7.495 | 583.75 | 12 | 20 | 16
活塞杆氮化A线 | 25687 | O | 138.03 | 14.5 | 76 | 4.575 | 7.505 | 583.75 | 12 | 20 | 16
活塞杆氮化A线 | 25686 | M | 121.64 | 13.9 | 72 | 4.575 | 7.5 | 583.75 | 12 | 20 | 16
活塞杆氮化A线 | 25684 | M | 83.69 | 14.7 | 72 | 4.575 | 7.5 | 583.75 | 12 | 20 | 16
活塞杆氮化A线 | 25682 | M | 84.54 | 15.4 | 72 | 4.575 | 7.5 | 583.75 | 12 | 20 | 16
活塞杆氮化A线 | 25678 | O | 271.71 | 16.5 | 80 | 4.575 | 7.5 | 583.75 | 12 | 20 | 16
活塞杆氮化A线 | 25676 | O | 433.55 | 15.4 | 92 | 4.575 | 7.5 | 583.75 | 12 | 20 | 16
活塞杆氮化B线 | 31953 | C | 312.42 | 15.8 | 84 | 2.75 | 7.0125 | 583.75 | 12 | 20 | 16
活塞杆氮化B线 | 31953 | C | 312.42 | 15.8 | 84 | 2.75 | 7.0125 | 583.75 | 12 | 20 | 16
活塞杆氮化B线 | 31952 | B | 318.37 | 16.6 | 84 | 2.75 | 7.0125 | 583.75 | 12 | 20 | 16
活塞杆氮化B线 | 31951 | C | 295.5 | 15 | 76 | 2.75 | 7.0125 | 583.75 | 12 | 20 | 16
活塞杆氮化B线 | 31950 | D | 183.28 | 15 | 72 | 2.75 | 7.0125 | 583.75 | 12 | 20 | 16
活塞杆氮化B线 | 31949 | D | 261.05 | 16 | 80 | 2.75 | 7.0125 | 583.75 | 12 | 20 | 16
活塞杆氮化B线 | 31948 | D | 283.43 | 16.1 | 80 | 2.75 | 7.0125 | 583.75 | 12 | 20 | 16
活塞杆氮化B线 | 31947 | D | 277.11 | 16.3 | 80 | 2.75 | 7.0125 | 583.75 | 12 | 20 | 16
活塞杆氮化B线 | 31946 | D | 256.72 | 15.8 | 80 | 2.75 | 7.0125 | 583.75 | 12 | 20 | 16
活塞杆氮化B线 | 31945 | D | 192.83 | 16.8 | 76 | 2.75 | 7.0125 | 583.75 | 12 | 20 | 16
活塞杆氮化B线 | 31944 | D | 206.15 | 17 | 80 | 2.75 | 7.0125 | 583.75 | 12 | 20 | 16
活塞杆氮化B线 | 31943 | D | 256.76 | 16.9 | 80 | 2.75 | 7.0125 | 583.75 | 12 | 20 | 16
活塞杆氮化B线 | 31942 | D | 207.09 | 17.4 | 80 | 2.75 | 7.0125 | 583.75 | 12 | 20 | 16
活塞杆氮化B线 | 31940 | D | 205.34 | 17.1 | 80 | 2.75 | 7.0125 | 583.75 | 12 | 20 | 16
活塞杆氮化B线 | 31939 | D | 208.32 | 16.8 | 80 | 2.75 | 6.04 | 583.75 | 12 | 20 | 16
活塞杆氮化B线 | 31938 | D | 196.21 | 16.4 | 76 | 2.75 | 6.0325 | 583.75 | 12 | 20 | 16
活塞杆氮化B线 | 31937 | C | 267.6 | 16.6 | 80 | 2.75 | 6.035 | 583.75 | 12 | 20 | 16
活塞杆氮化B线 | 31934 | D | 208.96 | 16.9 | 80 | 2.75 | 6 | 583.75 | 12 | 20 | 16
活塞杆氮化B线 | 31933 | D | 207.32 | 16.1 | 80 | 2.75 | 6.01 | 583.75 | 12 | 20 | 16
活塞杆氮化B线 | 31932 | O | 260.37 | 16.1 | 84 | 2.75 | 6.015 | 583.75 | 12 | 20 | 16
活塞杆氮化B线 | 31931 | O | 221.64 | 16 | 84 | 2.875 | 6.02 | 583.75 | 12 | 20 | 16
活塞杆氮化B线 | 31930 | O | 529.56 | 16.5 | 108 | 2.875 | 6.0175 | 583.75 | 12 | 20 | 16
活塞杆氮化B线 | 31929 | C | 386.2 | 15.1 | 88 | 2.875 | 6.0025 | 583.75 | 12 | 20 | 16
活塞杆氮化B线 | 31698 | O | 359.36 | 16.2 | 92 | 3 | 8.0375 | 583.75 | 12 | 20 | 16
活塞杆氮化B线 | 31697 | C | 398.97 | 14.7 | 88 | 3 | 8.0375 | 583.75 | 12 | 20 | 16
活塞杆氮化B线 | 31696 | O | 320.79 | 16 | 92 | 3 | 8.0375 | 583.75 | 12 | 20 | 16
活塞杆氮化B线 | 31695 | C | 331.65 | 14.7 | 88 | 3 | 8.0375 | 583.75 | 12 | 20 | 16
活塞杆氮化B线 | 31694 | C | 354.51 | 15.1 | 88 | 3 | 8.0375 | 583.75 | 12 | 20 | 16
活塞杆氮化B线 | 31693 | O | 367.32 | 15.3 | 92 | 3 | 8.0375 | 583.75 | 12 | 20 | 16
活塞杆氮化B线 | 31692 | M | 133.47 | 15.1 | 76 | 3 | 8.0375 | 583.75 | 12 | 20 | 16
活塞杆氮化B线 | 31691 | M | 85.68 | 14.2 | 76 | 3 | 8.0375 | 583.75 | 12 | 20 | 16
活塞杆氮化B线 | 31690 | C | 380.7 | 15.4 | 88 | 3 | 8.035 | 583.75 | 12 | 20 | 16
活塞杆氮化B线 | 31689 | O | 364.87 | 16.1 | 92 | 3 | 8.0375 | 583.75 | 12 | 20 | 16
活塞杆氮化B线 | 31688 | O | 347.12 | 16.5 | 92 | 3 | 8.0375 | 583.75 | 12 | 20 | 16
活塞杆氮化B线 | 31687 | C | 354.51 | 15 | 88 | 3 | 8.0375 | 583.75 | 12 | 20 | 16
活塞杆氮化B线 | 31686 | B | 420.4 | 15.6 | 92 | 3 | 8.0375 | 583.75 | 12 | 20 | 16
活塞杆氮化B线 | 31685 | B | 366.6 | 15.6 | 88 | 3 | 8.0375 | 583.75 | 12 | 20 | 16
活塞杆氮化B线 | 31684 | O | 352.63 | 15.7 | 92 | 3 | 8.0375 | 583.75 | 12 | 20 | 16
活塞杆氮化B线 | 31683 | B | 413.64 | 16.2 | 92 | 3 | 8.0375 | 583.75 | 12 | 20 | 16
活塞杆氮化B线 | 31682 | B | 433.92 | 16.5 | 92 | 3 | 8.0375 | 583.75 | 12 | 20 | 16
活塞杆氮化B线 | 31668 | C | 344.95 | 16 | 88 | 2.875 | 8.0375 | 583.75 | 12 | 20 | 16
活塞杆氮化B线 | 31618 | A | 342 | 12.1 | 60 | 3.325 | 8.04 | 583.75 | 7 | 12 | 9.5
活塞杆氮化B线 | 31569 | J | 360 | 10.6 | 60 | 3.225 | 8.03 | 583.75 | 4 | 7 | 5.5
活塞杆氮化B线 | 31550 | A | 375.12 | 11.2 | 60 | 2.9 | 7.8275 | 583.75 | 7 | 12 | 9.5
活塞杆氮化B线 | 31494 | B | 226.98 | 14.4 | 92 | 2.325 | 9.5 | 583.75 | 12 | 20 | 16
活塞杆氮化B线 | 31493 | C | 350.4 | 14.4 | 100 | 2.325 | 9.5 | 583.75 | 12 | 20 | 16
活塞杆氮化B线 | 31491 | B | 187.63 | 14.5 | 88 | 2.325 | 9.5 | 583.75 | 12 | 20 | 16
活塞杆氮化B线 | 31490 | B | 432.22 | 13.9 | 100 | 2.325 | 9.5 | 583.75 | 12 | 20 | 16
活塞杆氮化B线 | 31489 | C | 464.88 | 14.2 | 100 | 2.325 | 9.5 | 583.75 | 12 | 20 | 16
活塞杆氮化B线 | 31488 | B | 365.4 | 14 | 96 | 2.325 | 9.5 | 583.75 | 12 | 20 | 16
活塞杆氮化B线 | 31487 | C | 469.83 | 13.5 | 100 | 2.325 | 9.5 | 583.75 | 12 | 20 | 16
活塞杆氮化B线 | 31486 | M | 270.64 | 13.7 | 84 | 2.325 | 9.5 | 583.75 | 12 | 20 | 16
活塞杆氮化B线 | 31485 | C | 311.91 | 14.3 | 92 | 2.325 | 9.5 | 583.75 | 12 | 20 | 16
活塞杆氮化B线 | 31484 | M | 131.33 | 13.4 | 80 | 2.325 | 9.5 | 583.75 | 12 | 20 | 16
活塞杆氮化B线 | 31483 | C | 376.34 | 14.8 | 92 | 2.325 | 9.5 | 583.75 | 12 | 20 | 16
活塞杆氮化B线 | 31482 | C | 369.94 | 15.8 | 92 | 2.325 | 9.5 | 583.75 | 12 | 20 | 16
活塞杆氮化B线 | 31481 | M | 244.1 | 14.2 | 84 | 2.325 | 9.5 | 583.75 | 12 | 20 | 16
活塞杆氮化B线 | 31480 | O | 318.46 | 14.8 | 92 | 2.325 | 9.5 | 583.75 | 12 | 20 | 16
活塞杆氮化B线 | 31479 | O | 360.8 | 14.8 | 92 | 2.325 | 9.5 | 583.75 | 12 | 20 | 16
活塞杆氮化B线 | 31478 | O | 360.8 | 15 | 92 | 2.325 | 9.5 | 583.75 | 12 | 20 | 16
活塞杆氮化B线 | 31477 | B | 387.6 | 15.2 | 88 | 2.325 | 9.5 | 583.75 | 12 | 20 | 16
活塞杆氮化B线 | 31476 | M | 149.89 | 14.2 | 76 | 2.325 | 9.5 | 583.75 | 12 | 20 | 16
活塞杆氮化B线 | 31475 | M | 131 | 13.7 | 76 | 2.325 | 9.5 | 583.75 | 12 | 20 | 16
活塞杆氮化B线 | 31474 | C | 364.08 | 14.1 | 88 | 2.325 | 9.5 | 583.75 | 12 | 20 | 16
活塞杆氮化B线 | 31473 | B | 423.49 | 14.1 | 92 | 2.325 | 9.5 | 583.75 | 12 | 20 | 16
活塞杆氮化B线 | 31472 | C | 237.48 | 14 | 80 | 2.325 | 9.5 | 583.75 | 12 | 20 | 16
活塞杆氮化B线 | 31471 | M | 174.78 | 14.4 | 76 | 2.325 | 9.5 | 583.75 | 12 | 20 | 16
活塞杆氮化B线 | 31468 | O | 368.16 | 15.2 | 92 | 2.325 | 9.4975 | 583.75 | 12 | 20 | 16
活塞杆氮化B线 | 31467 | B | 343.58 | 15.3 | 88 | 2.325 | 9.5 | 583.75 | 12 | 20 | 16
活塞杆氮化B线 | 31462 | B | 392.9 | 15.9 | 88 | 2.325 | 9.5 | 583.75 | 12 | 20 | 16
活塞杆氮化B线 | 31461 | C | 358.13 | 16.6 | 88 | 2.325 | 9.4925 | 583.75 | 12 | 20 | 16
活塞杆氮化B线 | 31460 | B | 399.69 | 14.8 | 88 | 2.325 | 9.505 | 583.75 | 12 | 20 | 16
活塞杆氮化B线 | 31458 | C | 199.01 | 14.6 | 76 | 2.325 | 9.5075 | 583.75 | 12 | 20 | 16
活塞杆氮化B线 | 31457 | B | 417.6 | 14.6 | 92 | 2.325 | 9.495 | 583.75 | 12 | 20 | 16
活塞杆氮化B线 | 31456 | B | 350.59 | 15.1 | 88 | 2.325 | 9.5 | 583.75 | 12 | 20 | 16
活塞杆氮化B线 | 31455 | B | 354.6 | 14.6 | 88 | 2.325 | 9.4975 | 583.75 | 12 | 20 | 16
活塞杆氮化B线 | 31454 | C | 248.55 | 15 | 80 | 2.325 | 9.4975 | 583.75 | 12 | 20 | 16
活塞杆氮化B线 | 31453 | B | 338.87 | 14.2 | 88 | 2.325 | 9.5 | 583.75 | 12 | 20 | 16
活塞杆氮化B线 | 31450 | C | 311.52 | 15.6 | 88 | 2.325 | 9.5 | 583.75 | 12 | 20 | 16
活塞杆氮化B线 | 31449 | B | 358.2 | 15.9 | 88 | 2.325 | 9.4975 | 583.75 | 12 | 20 | 16
活塞杆氮化B线 | 31448 | B | 424.41 | 15.6 | 92 | 2.325 | 9.5 | 583.75 | 12 | 20 | 16
活塞杆氮化B线 | 31447 | B | 374.85 | 15.4 | 88 | 2.325 | 9.5 | 583.75 | 12 | 20 | 16
活塞杆氮化B线 | 31446 | C | 366.29 | 15.3 | 88 | 2.325 | 9.5 | 583.75 | 12 | 20 | 16
活塞杆氮化B线 | 31445 | C | 275.79 | 15.2 | 80 | 2.325 | 9.5 | 583.75 | 12 | 20 | 16
活塞杆氮化B线 | 31444 | C | 143.89 | 15.2 | 76 | 2.325 | 9.5 | 583.75 | 12 | 20 | 16
活塞杆氮化B线 | 31443 | M | 190.98 | 14.8 | 76 | 2.325 | 9.5 | 583.75 | 12 | 20 | 16
活塞杆氮化B线 | 31442 | M | 131.94 | 15.2 | 76 | 2.325 | 9.5 | 583.75 | 12 | 20 | 16
活塞杆氮化B线 | 31441 | O | 340.55 | 14.8 | 92 | 2.325 | 9.4975 | 583.75 | 12 | 20 | 16
活塞杆氮化B线 | 31440 | O | 360.8 | 15.4 | 92 | 2.325 | 9.5 | 583.75 | 12 | 20 | 16
活塞杆氮化B线 | 31438 | O | 368.16 | 15 | 92 | 2.325 | 9.5 | 583.75 | 12 | 20 | 16
活塞杆氮化B线 | 31437 | B | 325.71 | 15.9 | 88 | 2.325 | 9.5 | 583.75 | 12 | 20 | 16
活塞杆氮化B线 | 31436 | M | 82.48 | 16.4 | 76 | 2.325 | 9.5 | 583.75 | 12 | 20 | 16
活塞杆氮化B线 | 31435 | B | 411.6 | 16.5 | 92 | 2.325 | 9.5 | 583.75 | 12 | 20 | 16
活塞杆氮化B线 | 31434 | B | 424.94 | 16.5 | 92 | 2.325 | 9.666667 | 583.75 | 12 | 20 | 16
活塞杆氮化B线 | 31433 | M | 82.8 | 16.6 | 76 | 2.325 | 9.5 | 583.75 | 12 | 20 | 16
活塞杆氮化B线 | 31432 | M | 130.21 | 15.8 | 76 | 2.325 | 9.5 | 583.75 | 12 | 20 | 16
活塞杆氮化B线 | 31413 | B | 366.22 | 16.5 | 88 | 2.325 | 8.7625 | 583.75 | 12 | 20 | 16
活塞杆氮化B线 | 31396 | A | 443.71 | 10.2 | 60 | 2.45 | 8.7575 | 583.75 | 7 | 12 | 9.5
活塞杆氮化B线 | 31368 | A | 301.3 | 12.1 | 60 | 2.075 | 8.046667 | 583.75 | 7 | 12 | 9.5
活塞杆氮化B线 | 31324 | A | 368.28 | 11.3 | 60 | 2.125 | 8.04 | 583.75 | 7 | 12 | 9.5
活塞杆氮化B线 | 31323 | A | 425.34 | 11.9 | 60 | 2.125 | 8.04 | 583.75 | 7 | 12 | 9.5
活塞杆氮化B线 | 31300 | M | 223.56 | 15.1 | 80 | 2.125 | 10.5025 | 583.75 | 12 | 20 | 16
活塞杆氮化B线 | 31299 | B | 418.38 | 15.1 | 92 | 2.125 | 10.5 | 583.75 | 12 | 20 | 16
活塞杆氮化B线 | 31298 | B | 467.4 | 15.7 | 92 | 2.125 | 10.5 | 583.75 | 12 | 20 | 16
活塞杆氮化B线 | 31297 | B | 513.25 | 15.7 | 104 | 2.125 | 10.5 | 583.75 | 12 | 20 | 16
活塞杆氮化B线 | 31296 | B | 527.76 | 15.8 | 104 | 2.125 | 10.5025 | 583.75 | 12 | 20 | 16
活塞杆氮化B线 | 31295 | B | 513.47 | 16.1 | 104 | 1.875 | 10.5 | 583.75 | 12 | 20 | 16
活塞杆氮化B线 | 31294 | B | 504.92 | 15.8 | 104 | 1.875 | 10.5 | 583.75 | 12 | 20 | 16
活塞杆氮化B线 | 31293 | B | 512.91 | 15.8 | 104 | 1.875 | 10.5 | 583.75 | 12 | 20 | 16
活塞杆氮化B线 | 31292 | B | 424.47 | 15.8 | 92 | 1.875 | 10.5 | 583.75 | 12 | 20 | 16
活塞杆氮化B线 | 31291 | M | 102.83 | 14.6 | 76 | 1.875 | 10.5 | 583.75 | 12 | 20 | 16
活塞杆氮化B线 | 31286 | B | 236.39 | 15 | 80 | 1.875 | 10.005 | 583.75 | 12 | 20 | 16
活塞杆氮化B线 | 31285 | B | 408.02 | 15.6 | 92 | 1.875 | 10 | 583.75 | 12 | 20 | 16
活塞杆氮化B线 | 31284 | C | 254 | 16.5 | 80 | 1.875 | 10 | 583.75 | 12 | 20 | 16
活塞杆氮化B线 | 31283 | M | 308.08 | 14.9 | 84 | 1.875 | 10 | 583.75 | 12 | 20 | 16
活塞杆氮化B线 | 31280 | B | 441.35 | 14.3 | 92 | 1.875 | 10 | 583.75 | 12 | 20 | 16
活塞杆氮化B线 | 31279 | O | 367.32 | 15.9 | 92 | 1.875 | 10.0025 | 583.75 | 12 | 20 | 16
活塞杆氮化B线 | 31278 | O | 360.59 | 15.7 | 92 | 2.375 | 10 | 583.75 | 12 | 20 | 16
活塞杆氮化B线 | 31277 | B | 435.13 | 15.5 | 92 | 2.375 | 10 | 583.75 | 12 | 20 | 16
活塞杆氮化B线 | 31276 | O | 354.46 | 15.3 | 92 | 2.375 | 10 | 583.75 | 12 | 20 | 16
活塞杆氮化B线 | 31275 | B | 527.76 | 15.8 | 104 | 2.375 | 10 | 583.75 | 12 | 20 | 16
活塞杆氮化B线 | 31274 | O | 367.32 | 16.2 | 92 | 2.375 | 10 | 583.75 | 12 | 20 | 16
活塞杆氮化B线 | 31273 | B | 430.52 | 15.9 | 92 | 2.375 | 10 | 583.75 | 12 | 20 | 16
活塞杆氮化B线 | 31269 | C | 347.41 | 16.4 | 88 | 2.375 | 10 | 583.75 | 12 | 20 | 16
活塞杆氮化B线 | 31268 | C | 420.87 | 15.1 | 92 | 2.375 | 10 | 583.75 | 12 | 20 | 16
活塞杆氮化B线 | 31267 | O | 341.78 | 16.1 | 92 | 2.375 | 10 | 583.75 | 12 | 20 | 16
活塞杆氮化B线 | 31266 | C | 327.87 | 16.9 | 88 | 2.375 | 10 | 583.75 | 12 | 20 | 16
活塞杆氮化B线 | 31265 | B | 520.72 | 17.1 | 104 | 2.375 | 10 | 583.75 | 12 | 20 | 16
活塞杆氮化B线 | 31264 | C | 427.98 | 15.3 | 92 | 2.375 | 10 | 583.75 | 12 | 20 | 16
活塞杆氮化B线 | 31263 | C | 410.7 | 15.2 | 92 | 2.375 | 10 | 583.75 | 12 | 20 | 16
活塞杆氮化B线 | 31262 | O | 322.14 | 16.6 | 92 | 2.375 | 10 | 583.75 | 12 | 20 | 16
活塞杆氮化B线 | 31261 | B | 410.7 | 15.7 | 92 | 2.375 | 10 | 583.75 | 12 | 20 | 16
活塞杆氮化B线 | 31260 | B | 323.23 | 16.4 | 88 | 2.375 | 10.0025 | 583.75 | 12 | 20 | 16
活塞杆氮化B线 | 31259 | M | 168.48 | 15.5 | 76 | 2.375 | 9.9975 | 583.75 | 12 | 20 | 16
活塞杆氮化B线 | 31258 | B | 318.9 | 15.5 | 88 | 2.375 | 10 | 583.75 | 12 | 20 | 16
活塞杆氮化B线 | 31257 | B | 491.56 | 14.9 | 92 | 2.375 | 9.9975 | 583.75 | 12 | 20 | 16
活塞杆氮化B线 | 31256 | B | 406.05 | 15.3 | 92 | 2.375 | 10 | 583.75 | 12 | 20 | 16
活塞杆氮化B线 | 31255 | B | 284.03 | 15.2 | 80 | 2.375 | 10 | 583.75 | 12 | 20 | 16
活塞杆氮化B线 | 31254 | B | 401.12 | 15.7 | 92 | 2.375 | 10 | 583.75 | 12 | 20 | 16
活塞杆氮化B线 | 31253 | O | 341 | 15.6 | 92 | 2.375 | 10 | 583.75 | 12 | 20 | 16
活塞杆氮化B线 | 31252 | B | 407.42 | 15.9 | 92 | 2.375 | 10 | 583.75 | 12 | 20 | 16
活塞杆氮化B线 | 31251 | C | 410.7 | 15.4 | 92 | 2.375 | 10 | 583.75 | 12 | 20 | 16
活塞杆氮化B线 | 31250 | O | 309.25 | 16.8 | 92 | 2 | 10 | 583.75 | 12 | 20 | 16
活塞杆氮化B线 | 31249 | O | 350.18 | 16.9 | 92 | 2 | 10 | 583.75 | 12 | 20 | 16
活塞杆氮化B线 | 31248 | O | 339.32 | 16.6 | 92 | 2 | 10 | 583.75 | 12 | 20 | 16
活塞杆氮化B线 | 31247 | M | 82.8 | 16.5 | 76 | 2 | 10 | 583.75 | 12 | 20 | 16
活塞杆氮化B线 | 31246 | M | 82.8 | 17.4 | 76 | 2 | 10.0025 | 583.75 | 12 | 20 | 16
活塞杆氮化B线 | 31245 | B | 315.29 | 15.9 | 88 | 2 | 10 | 583.75 | 12 | 20 | 16
活塞杆氮化B线 | 31243 | B | 438.28 | 14.4 | 92 | 2 | 10 | 583.75 | 12 | 20 | 16
活塞杆氮化B线 | 31240 | M | 82.34 | 17.8 | 76 | 2 | 10 | 583.75 | 12 | 20 | 16
活塞杆氮化B线 | 31239 | C | 392.96 | 15.3 | 88 | 2 | 9.995 | 583.75 | 12 | 20 | 16
活塞杆氮化B线 | 31238 | B | 258.42 | 15.6 | 80 | 2 | 8.9975 | 583.75 | 12 | 20 | 16
活塞杆氮化B线 | 31237 | B | 148.32 | 15.3 | 76 | 2 | 9 | 583.75 | 12 | 20 | 16
活塞杆氮化B线 | 31235 | O | 282.26 | 15.3 | 84 | 2.5 | 9 | 583.75 | 12 | 20 | 16
活塞杆氮化B线 | 31234 | B | 489.18 | 15.8 | 92 | 2.5 | 9 | 583.75 | 12 | 20 | 16
活塞杆氮化B线 | 31233 | O | 306.8 | 16.1 | 92 | 2.5 | 9 | 583.75 | 12 | 20 | 16
活塞杆氮化B线 | 31232 | B | 288.51 | 16.7 | 84 | 2.5 | 9 | 583.75 | 12 | 20 | 16
活塞杆氮化B线 | 31231 | B | 487.71 | 16.4 | 96 | 2.5 | 9 | 583.75 | 12 | 20 | 16
活塞杆氮化B线 | 31230 | B | 385.33 | 16.5 | 92 | 2.5 | 9 | 583.75 | 12 | 20 | 16
活塞杆氮化B线 | 31229 | O | 364.48 | 16.7 | 96 | 2.5 | 9 | 583.75 | 12 | 20 | 16
活塞杆氮化B线 | 31228 | B | 414 | 16.5 | 96 | 2.5 | 9 | 583.75 | 12 | 20 | 16
活塞杆氮化B线 | 31227 | C | 312.58 | 16.7 | 92 | 2.5 | 9 | 583.75 | 12 | 20 | 16
活塞杆氮化B线 | 31226 | B | 527.76 | 16.4 | 108 | 2.5 | 9 | 583.75 | 12 | 20 | 16
活塞杆氮化B线 | 31225 | C | 283.08 | 16.2 | 84 | 2.5 | 9 | 583.75 | 12 | 20 | 16
活塞杆氮化B线 | 31224 | B | 438.68 | 16.6 | 96 | 2.5 | 9 | 583.75 | 12 | 20 | 16
活塞杆氮化B线 | 31223 | B | 332.61 | 15.9 | 92 | 2.5 | 9 | 583.75 | 12 | 20 | 16
活塞杆氮化B线 | 31222 | O | 322.14 | 16.9 | 96 | 2.5 | 9.0025 | 583.75 | 12 | 20 | 16
活塞杆氮化B线 | 31221 | B | 338.85 | 16.6 | 92 | 2.5 | 9 | 583.75 | 12 | 20 | 16
活塞杆氮化B线 | 31220 | O | 344.06 | 15.9 | 96 | 2.5 | 9 | 583.75 | 12 | 20 | 16
活塞杆氮化B线 | 31219 | C | 339.6 | 17.6 | 92 | 2.5 | 9 | 583.75 | 12 | 20 | 16
活塞杆氮化B线 | 31218 | B | 489.18 | 15.7 | 96 | 2.5 | 9 | 583.75 | 12 | 20 | 16
活塞杆氮化B线 | 31217 | B | 389.97 | 15.8 | 92 | 2.5 | 9 | 583.75 | 12 | 20 | 16
活塞杆氮化B线 | 31216 | M | 149.94 | 15.2 | 80 | 2.5 | 9.0075 | 583.75 | 12 | 20 | 16
活塞杆氮化B线 | 31215 | M | 149.58 | 14.9 | 80 | 2.5 | 9 | 583.75 | 12 | 20 | 16
活塞杆氮化B线 | 31214 | B | 380.91 | 15.7 | 92 | 2.5 | 9.0025 | 583.75 | 12 | 20 | 16
活塞杆氮化B线 | 31213 | C | 327.32 | 15.7 | 92 | 2.5 | 9 | 583.75 | 12 | 20 | 16
活塞杆氮化B线 | 31212 | M | 84.06 | 16.5 | 80 | 2.5 | 9 | 583.75 | 12 | 20 | 16
活塞杆氮化B线 | 31211 | O | 309.25 | 16.7 | 96 | 2.5 | 9 | 583.75 | 12 | 20 | 16
活塞杆氮化B线 | 31210 | B | 334.13 | 16.4 | 92 | 2.5 | 8.9975 | 583.75 | 12 | 20 | 16
活塞杆氮化B线 | 31209 | B | 364.91 | 16.5 | 92 | 2.5 | 9 | 583.75 | 12 | 20 | 16
活塞杆氮化B线 | 31208 | D | 74.18 | 16.1 | 92 | 2.625 | 9 | 583.75 | 12 | 20 | 16
活塞杆氮化B线 | 31207 | B | 361.5 | 16.5 | 92 | 2.625 | 9 | 583.75 | 12 | 20 | 16
活塞杆氮化B线 | 31206 | B | 330.35 | 15 | 92 | 2.625 | 9 | 583.75 | 12 | 20 | 16
活塞杆氮化B线 | 31205 | D | 255.72 | 15.9 | 84 | 2.625 | 9 | 583.75 | 12 | 20 | 16
活塞杆氮化B线 | 31204 | D | 241.4 | 15.9 | 84 | 2.625 | 9 | 583.75 | 12 | 20 | 16
活塞杆氮化B线 | 31203 | M | 55.07 | 16.6 | 80 | 2.625 | 9 | 583.75 | 12 | 20 | 16
活塞杆氮化B线 | 31202 | D | 236.52 | 16.4 | 84 | 2.625 | 9 | 583.75 | 12 | 20 | 16
活塞杆氮化B线 | 31201 | D | 320.61 | 14.9 | 88 | 2.625 | 9 | 583.75 | 12 | 20 | 16
活塞杆氮化B线 | 31200 | O | 347.91 | 15.6 | 92 | 2.625 | 9 | 583.75 | 12 | 20 | 16
活塞杆氮化B线 | 31199 | M | 87.69 | 15.7 | 76 | 2.625 | 9 | 583.75 | 12 | 20 | 16
活塞杆氮化B线 | 31198 | M | 94.77 | 15.8 | 76 | 2.625 | 9 | 583.75 | 12 | 20 | 16
活塞杆氮化B线 | 31195 | C | 410.7 | 13.8 | 92 | 2.625 | 9.005 | 583.75 | 12 | 20 | 16
活塞杆氮化B线 | 31194 | B | 330.32 | 15.5 | 88 | 2.625 | 9 | 583.75 | 12 | 20 | 16
活塞杆氮化B线 | 31193 | C | 293.28 | 14.5 | 80 | 2.625 | 8.9975 | 583.75 | 12 | 20 | 16
活塞杆氮化B线 | 31192 | C | 365.19 | 16.9 | 88 | 2.625 | 8.995 | 583.75 | 12 | 20 | 16
活塞杆氮化B线 | 31191 | M | 58.49 | 13.6 | 76 | 2.625 | 8.9975 | 583.75 | 12 | 20 | 16
活塞杆氮化B线 | 31190 | M | 85.32 | 14.7 | 76 | 2.625 | 8.025 | 583.75 | 12 | 20 | 16
活塞杆氮化B线 | 31189 | B | 368.71 | 14.6 | 88 | 2.625 | 8.025 | 583.75 | 12 | 20 | 16
活塞杆氮化B线 | 31188 | O | 336.87 | 16.1 | 92 | 2.625 | 8.0275 | 583.75 | 12 | 20 | 16
活塞杆氮化B线 | 31185 | O | 360.8 | 16.4 | 92 | 2.625 | 8.025 | 583.75 | 12 | 20 | 16
活塞杆氮化B线 | 31184 | B | 303.14 | 15.5 | 88 | 2.625 | 8.025 | 583.75 | 12 | 20 | 16
活塞杆氮化B线 | 31183 | B | 263.93 | 15.1 | 76 | 2.625 | 8.025 | 583.75 | 12 | 20 | 16
活塞杆氮化B线 | 31182 | O | 360.8 | 15.4 | 88 | 2.625 | 8.025 | 583.75 | 12 | 20 | 16
活塞杆氮化B线 | 31181 | D | 137.41 | 14.2 | 72 | 2.625 | 8.0275 | 583.75 | 12 | 20 | 16
活塞杆氮化B线 | 31180 | C | 287.34 | 15.2 | 76 | 2.625 | 8.025 | 583.75 | 12 | 20 | 16
活塞杆氮化B线 | 31179 | O | 281.64 | 15.4 | 84 | 2.625 | 8.025 | 583.75 | 12 | 20 | 16
活塞杆氮化B线 | 31178 | O | 368.16 | 15.7 | 88 | 2.625 | 8.025 | 583.75 | 12 | 20 | 16
活塞杆氮化B线 | 31177 | D | 151.43 | 13.7 | 72 | 2.625 | 8.0225 | 583.75 | 12 | 20 | 16
活塞杆氮化B线 | 31176 | D | 144.05 | 15.5 | 72 | 2.625 | 8.0275 | 583.75 | 12 | 20 | 16
活塞杆氮化B线 | 31175 | C | 220.62 | 15.3 | 76 | 2.625 | 8.0275 | 583.75 | 12 | 20 | 16
活塞杆氮化B线 | 31174 | C | 308.31 | 15.5 | 84 | 2.625 | 8.0225 | 583.75 | 12 | 20 | 16
活塞杆氮化B线 | 31173 | C | 451.07 | 14.7 | 88 | 2.625 | 8.025 | 583.75 | 12 | 20 | 16
活塞杆氮化B线 | 31170 | C | 547.23 | 15.6 | 100 | 2.625 | 8.02 | 583.75 | 12 | 20 | 16
活塞杆氮化B线 | 31155 | B | 365.16 | 17.8 | 88 | 2.375 | 8.025 | 583.75 | 12 | 20 | 16
活塞杆氮化B线 | 31099 | A | 379.5 | 12.4 | 60 | 3.875 | 8.3875 | 583.75 | 7 | 12 | 9.5
活塞杆氮化B线 | 31065 | M | 235.26 | 16.9 | 100 | 3.825 | 9.5925 | 583.75 | 12 | 20 | 16
活塞杆氮化B线 | 31064 | M | 218.6 | 15.5 | 100 | 3.825 | 9.5825 | 583.75 | 12 | 20 | 16
活塞杆氮化B线 | 31063 | M | 221.4 | 16.2 | 100 | 3.825 | 9.6375 | 583.75 | 12 | 20 | 16
活塞杆氮化B线 | 31062 | M | 245.05 | 15.2 | 100 | 3.825 | 9.6175 | 583.75 | 12 | 20 | 16
活塞杆氮化B线 | 31061 | M | 198.72 | 15.6 | 96 | 3.825 | 9.665 | 583.75 | 12 | 20 | 16
活塞杆氮化B线 | 31060 | B | 349.71 | 15.5 | 108 | 3.825 | 9.6475 | 583.75 | 12 | 20 | 16
活塞杆氮化B线 | 31059 | C | 320.16 | 16.4 | 108 | 3.825 | 9.6775 | 583.75 | 12 | 20 | 16
活塞杆氮化B线 | 31058 | C | 450.33 | 15.1 | 112 | 3.825 | 9.65 | 583.75 | 12 | 20 | 16
活塞杆氮化B线 | 31057 | C | 458.16 | 14.7 | 112 | 3.825 | 9.57 | 583.75 | 12 | 20 | 16
活塞杆氮化B线 | 31056 | B | 440.37 | 14.7 | 112 | 3.825 | 9.5725 | 583.75 | 12 | 20 | 16
活塞杆氮化B线 | 31055 | C | 493.74 | 14.6 | 112 | 3.825 | 9.625 | 583.75 | 12 | 20 | 16
活塞杆氮化B线 | 31054 | B | 273.09 | 15.5 | 100 | 3.825 | 9.6275 | 583.75 | 12 | 20 | 16
活塞杆氮化B线 | 31053 | M | 82.55 | 15.8 | 96 | 3.25 | 9.5675 | 583.75 | 12 | 20 | 16
活塞杆氮化B线 | 31052 | B | 264.17 | 15.7 | 100 | 3.25 | 9.6225 | 583.75 | 12 | 20 | 16
活塞杆氮化B线 | 31051 | B | 127.73 | 15.9 | 96 | 3.25 | 9.595 | 583.75 | 12 | 20 | 16
活塞杆氮化B线 | 31050 | M | 82.8 | 15.8 | 96 | 3.25 | 9.6025 | 583.75 | 12 | 20 | 16
活塞杆氮化B线 | 31016 | M | 84.01 | 15.2 | 92 | 2.625 | 8.9975 | 583.75 | 12 | 20 | 16
活塞杆氮化B线 | 31015 | B | 355.8 | 15.1 | 104 | 2.375 | 9.0025 | 583.75 | 12 | 20 | 16
活塞杆氮化B线 | 31014 | C | 501.18 | 14.6 | 120 | 2.375 | 9 | 583.75 | 12 | 20 | 16
活塞杆氮化B线 | 31013 | C | 462 | 14.8 | 112 | 2.375 | 9.0025 | 583.75 | 12 | 20 | 16
活塞杆氮化B线 | 31012 | C | 493.35 | 15 | 108 | 2.375 | 9 | 583.75 | 12 | 20 | 16
活塞杆氮化B线 | 31011 | B | 422.42 | 15 | 108 | 2.375 | 9.0025 | 583.75 | 12 | 20 | 16
活塞杆氮化B线 | 31009 | B | 394.01 | 14.8 | 104 | 2.375 | 8.9975 | 583.75 | 12 | 20 | 16
活塞杆氮化B线 | 31008 | O | 328.14 | 15.5 | 108 | 2.375 | 9.0025 | 583.75 | 12 | 20 | 16
活塞杆氮化B线 | 31006 | B | 309 | 15.6 | 104 | 2.375 | 8.995 | 583.75 | 12 | 20 | 16
活塞杆氮化B线 | 31005 | B | 316.06 | 15.6 | 104 | 2.375 | 9 | 583.75 | 12 | 20 | 16
活塞杆氮化B线 | 31004 | B | 344.28 | 15.1 | 104 | 2.375 | 9 | 583.75 | 12 | 20 | 16
活塞杆氮化B线 | 31002 | B | 252.05 | 15.9 | 96 | 2.375 | 9 | 583.75 | 12 | 20 | 16
活塞杆氮化B线 | 31001 | B | 313.3 | 16.4 | 104 | 2.375 | 9 | 583.75 | 12 | 20 | 16
活塞杆氮化B线 | 30999 | O | 283.48 | 15.9 | 104 | 2.375 | 8.93 | 583.75 | 12 | 20 | 16
活塞杆氮化B线 | 30998 | O | 322.14 | 14.6 | 112 | 2.375 | 8 | 583.75 | 12 | 20 | 16
活塞杆氮化B线 | 30997 | O | 322.02 | 16.1 | 112 | 2.875 | 8 | 583.75 | 12 | 20 | 16
活塞杆氮化B线 | 30996 | O | 367.32 | 16 | 112 | 2.875 | 7.995 | 583.75 | 12 | 20 | 16
活塞杆氮化B线 | 30995 | O | 364.87 | 14.3 | 112 | 2.875 | 7.9975 | 583.75 | 12 | 20 | 16
活塞杆氮化B线 | 30994 | B | 297.05 | 15.4 | 100 | 2.875 | 8.005 | 583.75 | 12 | 20 | 16
活塞杆氮化B线 | 30993 | B | 261.86 | 16.1 | 100 | 2.875 | 7.995 | 583.75 | 12 | 20 | 16
活塞杆氮化B线 | 30992 | B | 398.29 | 15.3 | 104 | 2.875 | 8.0025 | 583.75 | 12 | 20 | 16
活塞杆氮化B线 | 30991 | O | 368.16 | 16 | 112 | 2.875 | 8 | 583.75 | 12 | 20 | 16
活塞杆氮化B线 | 30990 | O | 367.32 | 15.5 | 112 | 2.875 | 8.0025 | 583.75 | 12 | 20 | 16
活塞杆氮化B线 | 30989 | O | 359.97 | 15.1 | 108 | 2.875 | 8 | 583.75 | 12 | 20 | 16
活塞杆氮化B线 | 30987 | C | 318.47 | 15.6 | 100 | 2.875 | 8.0025 | 583.75 | 12 | 20 | 16
活塞杆氮化B线 | 30986 | B | 267.42 | 14.3 | 100 | 2.875 | 8 | 583.75 | 12 | 20 | 16
活塞杆氮化B线 | 30985 | B | 472.8 | 14.1 | 104 | 2.875 | 8 | 583.75 | 12 | 20 | 16
活塞杆氮化B线 | 30984 | B | 460.96 | 13.4 | 104 | 2.875 | 7.9975 | 583.75 | 12 | 20 | 16
活塞杆氮化B线 | 30983 | B | 463.79 | 14 | 104 | 2.875 | 8 | 583.75 | 12 | 20 | 16
活塞杆氮化B线 | 30982 | B | 364.26 | 13.6 | 100 | 2.875 | 8 | 583.75 | 12 | 20 | 16
活塞杆氮化B线 | 30981 | C | 437.45 | 13.9 | 104 | 2.875 | 8 | 583.75 | 12 | 20 | 16
活塞杆氮化B线 | 30980 | B | 370.44 | 14.5 | 100 | 2.875 | 8 | 583.75 | 12 | 20 | 16
活塞杆氮化B线 | 30879 | A | 335.9 | 11.6 | 60 | 4.625 | 7.986667 | 583.75 | 7 | 12 | 9.5
活塞杆氮化B线 | 30878 | A | 351 | 13 | 60 | 4.625 | 7.986667 | 583.75 | 7 | 12 | 9.5
活塞杆氮化B线 | 30846 | A | 316.85 | 9.5 | 60 | 4.325 | 9.4875 | 583.75 | 7 | 12 | 9.5
活塞杆氮化B线 | 30823 | C | 480.27 | 12.6 | 108 | 4.325 | 9.505 | 583.75 | 12 | 20 | 16
活塞杆氮化B线 | 30822 | O | 347.91 | 15.4 | 112 | 4.325 | 9.5025 | 583.75 | 12 | 20 | 16
活塞杆氮化B线 | 30821 | O | 368.16 | 15.7 | 112 | 4.325 | 9.5025 | 583.75 | 12 | 20 | 16
活塞杆氮化B线 | 30820 | C | 323.46 | 15 | 104 | 4.325 | 9.495 | 583.75 | 12 | 20 | 16
活塞杆氮化B线 | 30819 | M | 181.08 | 14.8 | 92 | 4.325 | 9.4975 | 583.75 | 12 | 20 | 16
活塞杆氮化B线 | 30818 | M | 177.03 | 15.2 | 92 | 4 | 9.505 | 583.75 | 12 | 20 | 16
活塞杆氮化B线 | 30817 | D | 224.92 | 15.7 | 96 | 4 | 9.5 | 583.75 | 12 | 20 | 16
活塞杆氮化B线 | 30816 | D | 398.93 | 15.6 | 108 | 4 | 9.5 | 583.75 | 12 | 20 | 16
活塞杆氮化B线 | 30815 | C | 416.61 | 15.1 | 108 | 4 | 9.4975 | 583.75 | 12 | 20 | 16
活塞杆氮化B线 | 30814 | C | 316.14 | 16.4 | 104 | 4 | 9.5 | 583.75 | 12 | 20 | 16
活塞杆氮化B线 | 30813 | O | 368.16 | 15.6 | 112 | 4 | 9.495 | 583.75 | 12 | 20 | 16
活塞杆氮化B线 | 30812 | O | 347.91 | 15.4 | 112 | 4 | 9.5 | 583.75 | 12 | 20 | 16
活塞杆氮化B线 | 30811 | O | 365.09 | 15.8 | 112 | 4 | 9.4975 | 583.75 | 12 | 20 | 16
活塞杆氮化B线 | 30810 | O | 363.86 | 16 | 112 | 4 | 9.4975 | 583.75 | 12 | 20 | 16
活塞杆氮化B线 | 30809 | B | 478.53 | 14.5 | 108 | 4 | 9.5 | 583.75 | 12 | 20 | 16
活塞杆氮化B线 | 30808 | B | 326.07 | 15.7 | 104 | 4 | 9.505 | 583.75 | 12 | 20 | 16
活塞杆氮化B线 | 30807 | C | 323.64 | 15.1 | 104 | 4 | 9.5025 | 583.75 | 12 | 20 | 16
活塞杆氮化B线 | 30807 | C | 323.64 | 15.1 | 104 | 4 | 9.5025 | 583.75 | 12 | 20 | 16
活塞杆氮化B线 | 30806 | M | 84.94 | 15.4 | 92 | 4 | 9.4975 | 583.75 | 12 | 20 | 16
活塞杆氮化B线 | 30805 | M | 85.32 | 15.8 | 92 | 4 | 8.5025 | 583.75 | 12 | 20 | 16
活塞杆氮化B线 | 30804 | B | 234.97 | 15.4 | 96 | 4 | 8.5025 | 583.75 | 12 | 20 | 16
活塞杆氮化B线 | 30800 | O | 336.87 | 14.6 | 112 | 3.625 | 8.5 | 583.75 | 12 | 20 | 16
活塞杆氮化B线 | 30797 | M | 181.03 | 14.1 | 92 | 3.625 | 8.4975 | 583.75 | 12 | 20 | 16
活塞杆氮化B线 | 30796 | O | 368.16 | 16 | 112 | 3.5 | 8.495 | 583.75 | 12 | 20 | 16
活塞杆氮化B线 | 30795 | O | 355.89 | 16.2 | 112 | 3.5 | 8.4975 | 583.75 | 12 | 20 | 16
活塞杆氮化B线 | 30794 | C | 322.76 | 14.9 | 104 | 3.5 | 8.5 | 583.75 | 12 | 20 | 16
活塞杆氮化B线 | 30793 | D | 432 | 14.8 | 108 | 3.5 | 8.5 | 583.75 | 12 | 20 | 16
活塞杆氮化B线 | 30792 | B | 293.84 | 14.3 | 96 | 3.5 | 8.5025 | 583.75 | 12 | 20 | 16
活塞杆氮化B线 | 30791 | C | 335.21 | 15.2 | 104 | 3.5 | 8.495 | 583.75 | 12 | 20 | 16
活塞杆氮化B线 | 30788 | O | 358.34 | 16.8 | 108 | 3.5 | 8.505 | 583.75 | 12 | 20 | 16
活塞杆氮化B线 | 30787 | B | 293.26 | 14.8 | 96 | 3.5 | 8.5075 | 583.75 | 12 | 20 | 16
活塞杆氮化B线 | 30786 | B | 320.19 | 15.5 | 104 | 3.5 | 8.505 | 583.75 | 12 | 20 | 16
活塞杆氮化B线 | 30785 | B | 321.27 | 15.5 | 104 | 3.5 | 8.505 | 583.75 | 12 | 20 | 16
活塞杆氮化B线 | 30784 | B | 320.27 | 15.5 | 104 | 3.5 | 8.4975 | 583.75 | 12 | 20 | 16
活塞杆氮化B线 | 30783 | B | 318.08 | 14.7 | 104 | 3.5 | 8.495 | 583.75 | 12 | 20 | 16
活塞杆氮化B线 | 30782 | C | 323.64 | 15 | 104 | 3.5 | 8.5025 | 583.75 | 12 | 20 | 16
活塞杆氮化B线 | 30781 | B | 247.68 | 15.3 | 96 | 3.5 | 8.4975 | 583.75 | 12 | 20 | 16
活塞杆氮化B线 | 30780 | B | 247.68 | 15.7 | 96 | 5.475 | 8.4925 | 583.75 | 12 | 20 | 16
活塞杆氮化B线 | 30779 | O | 360.8 | 15.7 | 108 | 5.475 | 8 | 583.75 | 12 | 20 | 16
活塞杆氮化B线 | 30778 | O | 309.25 | 15.2 | 108 | 5.475 | 8.4975 | 583.75 | 12 | 20 | 16
活塞杆氮化B线 | 30777 | C | 323.64 | 14.9 | 104 | 5.475 | 8.495 | 583.75 | 12 | 20 | 16
活塞杆氮化B线 | 30776 | D | 295.7 | 14.3 | 96 | 5.475 | 8.5 | 583.75 | 12 | 20 | 16
活塞杆氮化B线 | 30775 | D | 268.2 | 14.4 | 96 | 5.475 | 8.5 | 583.75 | 12 | 20 | 16
活塞杆氮化B线 | 30774 | O | 352.82 | 15.1 | 108 | 5.475 | 8.505 | 583.75 | 12 | 20 | 16
活塞杆氮化B线 | 30773 | O | 341.16 | 15 | 108 | 5.475 | 8.51 | 583.75 | 12 | 20 | 16
活塞杆氮化B线 | 30772 | M | 244.44 | 15.4 | 96 | 5.475 | 8.5 | 583.75 | 12 | 20 | 16
活塞杆氮化B线 | 30771 | D | 261.42 | 15.1 | 92 | 5.475 | 8.5025 | 583.75 | 12 | 20 | 16
活塞杆氮化B线 | 30770 | D | 313.88 | 15.3 | 100 | 5.475 | 8.333333 | 583.75 | 12 | 20 | 16
活塞杆氮化B线 | 30769 | O | 254.64 | 14.8 | 96 | 5.475 | 8.4975 | 583.75 | 12 | 20 | 16
活塞杆氮化B线 | 30768 | O | 355.89 | 14.7 | 104 | 5.475 | 8.51 | 583.75 | 12 | 20 | 16
活塞杆氮化B线 | 30767 | M | 222.66 | 13.7 | 88 | 5.475 | 8.5075 | 583.75 | 12 | 20 | 16
活塞杆氮化B线 | 30766 | M | 181.08 | 13.5 | 84 | 5.475 | 8.5 | 583.75 | 12 | 20 | 16
活塞杆氮化B线 | 30765 | M | 127.77 | 13.6 | 84 | 5.475 | 8.495 | 583.75 | 12 | 20 | 16
活塞杆氮化B线 | 30764 | M | 84.75 | 13.4 | 84 | 5.475 | 8.4975 | 583.75 | 12 | 20 | 16
活塞杆氮化B线 | 30763 | B | 340.15 | 13.1 | 96 | 5.475 | 8.4975 | 583.75 | 12 | 20 | 16
活塞杆氮化B线 | 30762 | B | 327.22 | 14.7 | 96 | 5.475 | 8.4975 | 583.75 | 12 | 20 | 16
活塞杆氮化B线 | 30761 | D | 267.98 | 13.9 | 88 | 5.475 | 8.495 | 583.75 | 12 | 20 | 16
活塞杆氮化B线 | 30760 | D | 267.83 | 14.4 | 88 | 5.475 | 8.515 | 583.75 | 12 | 20 | 16
活塞杆氮化B线 | 30757 | O | 360.8 | 14.8 | 100 | 5.475 | 8.5025 | 583.75 | 12 | 20 | 16
活塞杆氮化B线 | 30753 | D | 262.09 | 14.4 | 84 | 5.475 | 8.5 | 583.75 | 12 | 20 | 16
活塞杆氮化B线 | 30752 | O | 322.14 | 14.3 | 96 | 5.025 | 8.4925 | 583.75 | 12 | 20 | 16
活塞杆氮化B线 | 30751 | B | 301.23 | 13.9 | 92 | 5.025 | 8.49 | 583.75 | 12 | 20 | 16
活塞杆氮化B线 | 30750 | B | 309.45 | 14.3 | 92 | 5.025 | 8.505 | 583.75 | 12 | 20 | 16
活塞杆氮化B线 | 30749 | M | 180.98 | 13.7 | 80 | 5.025 | 8.4975 | 583.75 | 12 | 20 | 16
活塞杆氮化B线 | 30748 | B | 180.13 | 15.5 | 80 | 5.025 | 7.9975 | 583.75 | 12 | 20 | 16
活塞杆氮化B线 | 30747 | M | 174.23 | 14.7 | 80 | 5.025 | 7.995 | 583.75 | 12 | 20 | 16
活塞杆氮化B线 | 30741 | O | 354.66 | 16.3 | 96 | 5.025 | 8 | 583.75 | 12 | 20 | 16
活塞杆氮化B线 | 30740 | O | 368.16 | 16.2 | 96 | 5.025 | 8 | 583.75 | 12 | 20 | 16
活塞杆氮化B线 | 30739 | B | 340.27 | 14.7 | 92 | 5.025 | 7.995 | 583.75 | 12 | 20 | 16
活塞杆氮化B线 | 30738 | B | 335.87 | 15.1 | 92 | 5.025 | 8.0075 | 583.75 | 12 | 20 | 16
活塞杆氮化B线 | 30737 | B | 334.62 | 15.1 | 92 | 5.025 | 7.9925 | 583.75 | 12 | 20 | 16
活塞杆氮化B线 | 30736 | B | 348.8 | 15 | 92 | 5.025 | 8 | 583.75 | 12 | 20 | 16
活塞杆氮化B线 | 30735 | B | 527.76 | 15 | 108 | 4.575 | 7.9975 | 583.75 | 12 | 20 | 16
活塞杆氮化B线 | 30734 | B | 527.76 | 14.8 | 108 | 4.575 | 8.0025 | 583.75 | 12 | 20 | 16
活塞杆氮化B线 | 30733 | O | 309.25 | 15.7 | 96 | 4.575 | 7.9975 | 583.75 | 12 | 20 | 16
活塞杆氮化B线 | 30732 | O | 335.03 | 15.5 | 96 | 4.575 | 8 | 583.75 | 12 | 20 | 16
活塞杆氮化B线 | 30731 | B | 436.67 | 14.7 | 96 | 4.575 | 8 | 583.75 | 12 | 20 | 16
活塞杆氮化B线 | 30730 | B | 423.66 | 14.8 | 96 | 4.575 | 8.0075 | 583.75 | 12 | 20 | 16
活塞杆氮化B线 | 30721 | A | 346.19 | 9.1 | 60 | 3.875 | 7.9975 | 583.75 | 7 | 12 | 9.5
活塞杆氮化B线 | 30663 | A | 369.74 | 13.1 | 64 | 2.75 | 9.4 | 583.75 | 7 | 12 | 9.5
活塞杆氮化B线 | 30643 | M | 264.42 | 14.3 | 84 | 2.625 | 8.545 | 583.75 | 12 | 20 | 16
活塞杆氮化B线 | 30642 | B | 328.48 | 15 | 92 | 2.625 | 8.595 | 583.75 | 12 | 20 | 16
活塞杆氮化B线 | 30641 | B | 312.92 | 15.3 | 92 | 2.625 | 8.6375 | 583.75 | 12 | 20 | 16
活塞杆氮化B线 | 30640 | B | 397.38 | 14.3 | 92 | 2.625 | 8.63 | 583.75 | 12 | 20 | 16
活塞杆氮化B线 | 30640 | B | 397.38 | 14.3 | 92 | 2.625 | 8.63 | 583.75 | 12 | 20 | 16
活塞杆氮化B线 | 30639 | B | 430.89 | 14 | 96 | 2.625 | 8.655 | 583.75 | 12 | 20 | 16
活塞杆氮化B线 | 30638 | B | 387.42 | 14.2 | 92 | 2.625 | 8.6625 | 583.75 | 12 | 20 | 16
活塞杆氮化B线 | 30637 | B | 309 | 15.4 | 92 | 2.625 | 8.615 | 583.75 | 12 | 20 | 16
活塞杆氮化B线 | 30636 | O | 282.84 | 15.2 | 88 | 2.625 | 8.6025 | 583.75 | 12 | 20 | 16
活塞杆氮化B线 | 30635 | O | 347.12 | 151 | 96 | 2.625 | 8.64 | 583.75 | 12 | 20 | 16
活塞杆氮化B线 | 30634 | B | 309.73 | 14.6 | 92 | 2.625 | 8.65 | 583.75 | 12 | 20 | 16
活塞杆氮化B线 | 30633 | M | 177.73 | 14 | 80 | 2 | 8.685 | 583.75 | 12 | 20 | 16
活塞杆氮化B线 | 30632 | M | 178.92 | 14.5 | 80 | 2 | 8.665 | 583.75 | 12 | 20 | 16
活塞杆氮化B线 | 30631 | O | 347.12 | 15.5 | 92 | 2 | 8.645 | 583.75 | 12 | 20 | 16
活塞杆氮化B线 | 30630 | O | 321.41 | 15 | 92 | 2 | 8.6875 | 583.75 | 12 | 20 | 16
活塞杆氮化B线 | 30629 | B | 358.64 | 14.1 | 88 | 2 | 8.67 | 583.75 | 12 | 20 | 16
活塞杆氮化B线 | 30628 | O | 347.12 | 14.9 | 92 | 2 | 8.6975 | 583.75 | 12 | 20 | 16
活塞杆氮化B线 | 30627 | B | 404.46 | 13.2 | 92 | 2 | 8.6875 | 583.75 | 12 | 20 | 16
活塞杆氮化B线 | 30626 | B | 281.7 | 14.4 | 80 | 2 | 8.6925 | 583.75 | 12 | 20 | 16
活塞杆氮化B线 | 30625 | O | 347.12 | 14.6 | 92 | 2 | 8.7275 | 583.75 | 12 | 20 | 16
活塞杆氮化B线 | 30623 | B | 303.21 | 14.5 | 84 | 2 | 8.675 | 583.75 | 12 | 20 | 16
活塞杆氮化B线 | 30622 | M | 215.28 | 13.8 | 76 | 2 | 8.7 | 583.75 | 12 | 20 | 16
活塞杆氮化B线 | 30621 | C | 238.09 | 14 | 84 | 2 | 8.7325 | 583.75 | 12 | 20 | 16
活塞杆氮化B线 | 30620 | M | 88.92 | 13.8 | 76 | 2 | 8 | 583.75 | 12 | 20 | 16
活塞杆氮化B线 | 30619 | C | 169.45 | 14.1 | 72 | 2 | 7.975 | 583.75 | 12 | 20 | 16
活塞杆氮化B线 | 30618 | B | 363.26 | 13.2 | 84 | 2 | 8 | 583.75 | 12 | 20 | 16
活塞杆氮化B线 | 30616 | M | 181.03 | 14.2 | 76 | 2 | 8 | 583.75 | 12 | 20 | 16
活塞杆氮化B线 | 30614 | O | 308.55 | 14 | 88 | 2 | 8 | 583.75 | 12 | 20 | 16
活塞杆氮化B线 | 30613 | C | 240.13 | 14.4 | 76 | 1.875 | 8 | 583.75 | 12 | 20 | 16
活塞杆氮化B线 | 30612 | B | 322.57 | 15 | 84 | 1.875 | 8 | 583.75 | 12 | 20 | 16
活塞杆氮化B线 | 30611 | B | 247.68 | 13.8 | 76 | 1.875 | 8 | 583.75 | 12 | 20 | 16
活塞杆氮化B线 | 30610 | C | 277.43 | 15.2 | 76 | 1.875 | 8.01 | 583.75 | 12 | 20 | 16
活塞杆氮化B线 | 30608 | B | 372.17 | 13.9 | 84 | 1.875 | 8 | 583.75 | 12 | 20 | 16
活塞杆氮化B线 | 30607 | C | 326.93 | 15.4 | 84 | 1.875 | 8 | 583.75 | 12 | 20 | 16
活塞杆氮化B线 | 30606 | C | 247.08 | 15.1 | 76 | 1.875 | 8 | 583.75 | 12 | 20 | 16
活塞杆氮化B线 | 30605 | M | 180.38 | 14.3 | 76 | 1.875 | 8 | 583.75 | 12 | 20 | 16
活塞杆氮化B线 | 30603 | O | 367.32 | 16.1 | 88 | 1.875 | 8 | 583.75 | 12 | 20 | 16
活塞杆氮化B线 | 30602 | B | 402.6 | 14.2 | 84 | 1.875 | 8 | 583.75 | 12 | 20 | 16
活塞杆氮化B线 | 30601 | O | 367.32 | 15.1 | 84 | 1.875 | 8.0025 | 583.75 | 12 | 20 | 16
活塞杆氮化B线 | 30600 | M | 63.1 | 16.3 | 76 | 1.875 | 8 | 583.75 | 12 | 20 | 16
活塞杆氮化B线 | 30599 | M | 137.43 | 13.4 | 72 | 1.875 | 8.0025 | 583.75 | 12 | 20 | 16
活塞杆氮化B线 | 30598 | M | 109.76 | 13.6 | 72 | 1.875 | 7.995 | 583.75 | 12 | 20 | 16
活塞杆氮化B线 | 30597 | M | 181.08 | 13.5 | 72 | 1.875 | 8.0025 | 583.75 | 12 | 20 | 16
活塞杆氮化B线 | 30596 | B | 326.52 | 14.2 | 80 | 1.875 | 8 | 583.75 | 12 | 20 | 16
活塞杆氮化B线 | 30595 | B | 352.8 | 13.6 | 80 | 1.875 | 8 | 583.75 | 12 | 20 | 16
活塞杆氮化B线 | 30594 | B | 404.19 | 13.1 | 84 | 1.875 | 8 | 583.75 | 12 | 20 | 16
活塞杆氮化B线 | 30593 | B | 404.35 | 12.8 | 84 | 1.875 | 8 | 583.75 | 12 | 20 | 16
活塞杆氮化B线 | 30592 | B | 422.82 | 14.6 | 84 | 1.875 | 8 | 583.75 | 12 | 20 | 16
活塞杆氮化B线 | 30591 | B | 406.74 | 15 | 84 | 1.875 | 8.0025 | 583.75 | 12 | 20 | 16
活塞杆氮化B线 | 30589 | O | 347.12 | 16 | 84 | 1.875 | 8.0025 | 583.75 | 12 | 20 | 16
活塞杆氮化B线 | 30581 | B | 275.32 | 14.2 | 72 | 1.875 | 7.9975 | 583.75 | 12 | 20 | 16
活塞杆氮化B线 | 30580 | M | 201.63 | 13.7 | 72 | 1.875 | 8 | 583.75 | 12 | 20 | 16
活塞杆氮化B线 | 30579 | M | 181.08 | 14.1 | 72 | 1.875 | 8.0025 | 583.75 | 12 | 20 | 16
活塞杆氮化B线 | 30578 | O | 309.16 | 15.8 | 88 | 2 | 7.9975 | 583.75 | 12 | 20 | 16
活塞杆氮化B线 | 30577 | O | 351.59 | 16.3 | 84 | 2 | 8.0025 | 583.75 | 12 | 20 | 16
活塞杆氮化B线 | 30576 | O | 366.71 | 16 | 84 | 2 | 8 | 583.75 | 12 | 20 | 16
活塞杆氮化B线 | 30575 | B | 439.09 | 14.4 | 84 | 2 | 8 | 583.75 | 12 | 20 | 16
活塞杆氮化B线 | 30574 | B | 276.41 | 14.5 | 76 | 2 | 8 | 583.75 | 12 | 20 | 16
活塞杆氮化B线 | 30573 | B | 329.7 | 14.2 | 80 | 2 | 8 | 583.75 | 12 | 20 | 16
活塞杆氮化B线 | 30572 | B | 286.14 | 15.4 | 76 | 2 | 8 | 583.75 | 12 | 20 | 16
活塞杆氮化B线 | 30571 | O | 368.16 | 15.6 | 88 | 2 | 8 | 583.75 | 12 | 20 | 16
活塞杆氮化B线 | 30570 | O | 367.32 | 15.4 | 88 | 2 | 8 | 583.75 | 12 | 20 | 16
活塞杆氮化B线 | 30569 | B | 357.15 | 14.8 | 80 | 2 | 8 | 583.75 | 12 | 20 | 16
活塞杆氮化B线 | 30568 | O | 341 | 15.3 | 84 | 2 | 8 | 583.75 | 12 | 20 | 16
活塞杆氮化B线 | 30567 | B | 281.7 | 14.7 | 72 | 2 | 8 | 583.75 | 12 | 20 | 16
活塞杆氮化B线 | 30566 | B | 509.3 | 14.5 | 96 | 2 | 8.0025 | 583.75 | 12 | 20 | 16
活塞杆氮化B线 | 30565 | B | 490.73 | 14.7 | 84 | 2 | 8 | 583.75 | 12 | 20 | 16
活塞杆氮化B线 | 30564 | O | 308.55 | 15.1 | 84 | 2 | 8 | 583.75 | 12 | 20 | 16
活塞杆氮化B线 | 30563 | O | 339.16 | 15.2 | 84 | 2 | 8 | 583.75 | 12 | 20 | 16
活塞杆氮化B线 | 30562 | B | 475.03 | 14.5 | 84 | 2 | 8 | 583.75 | 12 | 20 | 16
活塞杆氮化B线 | 30561 | O | 347.91 | 15.3 | 84 | 2 | 8 | 583.75 | 12 | 20 | 16
活塞杆氮化B线 | 30560 | C | 230.53 | 15 | 72 | 2 | 8 | 583.75 | 12 | 20 | 16
活塞杆氮化B线 | 30559 | B | 334.95 | 15 | 80 | 2 | 8 | 583.75 | 12 | 20 | 16
活塞杆氮化B线 | 30558 | B | 554.8 | 15.1 | 96 | 2 | 8 | 583.75 | 12 | 20 | 16
活塞杆氮化B线 | 30557 | B | 359.58 | 15.1 | 80 | 2 | 8 | 583.75 | 12 | 20 | 16
活塞杆氮化B线 | 30556 | B | 356.54 | 15.6 | 80 | 2 | 8 | 583.75 | 12 | 20 | 16
活塞杆氮化B线 | 30538 | B | 327.96 | 16.4 | 80 | 1.875 | 7.9975 | 583.75 | 12 | 20 | 16
活塞杆氮化B线 | 30532 | A | 382.86 | 12.3 | 60 | 1.875 | 8 | 583.75 | 7 | 12 | 9.5
活塞杆氮化B线 | 30455 | B | 406.99 | 14.4 | 84 | 2 | 10.25 | 583.75 | 12 | 20 | 16
活塞杆氮化B线 | 30454 | O | 364.26 | 15.3 | 84 | 2 | 10.2525 | 583.75 | 12 | 20 | 16
活塞杆氮化B线 | 30453 | B | 396.53 | 14.4 | 80 | 2 | 10.25 | 583.75 | 12 | 20 | 16
活塞杆氮化B线 | 30452 | D | 616.08 | 14.7 | 96 | 2 | 10.25 | 583.75 | 12 | 20 | 16
活塞杆氮化B线 | 30451 | O | 367.32 | 15.5 | 84 | 2 | 10.2475 | 583.75 | 12 | 20 | 16
活塞杆氮化B线 | 30450 | O | 359.97 | 15.5 | 84 | 1.8 | 10.25 | 583.75 | 12 | 20 | 16
活塞杆氮化B线 | 30449 | M | 177.84 | 13.9 | 72 | 1.8 | 10.25 | 583.75 | 12 | 20 | 16
活塞杆氮化B线 | 30448 | B | 382.05 | 15 | 80 | 1.8 | 10.2525 | 583.75 | 12 | 20 | 16
活塞杆氮化B线 | 30447 | C | 410.78 | 15.1 | 84 | 1.8 | 10.25 | 583.75 | 12 | 20 | 16
活塞杆氮化B线 | 30446 | O | 359.97 | 15.8 | 84 | 1.8 | 10.25 | 583.75 | 12 | 20 | 16
活塞杆氮化B线 | 30444 | B | 451.45 | 14.8 | 84 | 1.8 | 10.25 | 583.75 | 12 | 20 | 16
活塞杆氮化B线 | 30443 | M | 168.28 | 15.3 | 72 | 1.8 | 10.25 | 583.75 | 12 | 20 | 16
活塞杆氮化B线 | 30442 | D | 269.64 | 15.7 | 72 | 1.8 | 10.25 | 583.75 | 12 | 20 | 16
活塞杆氮化B线 | 30441 | C | 311.26 | 15.8 | 80 | 1.8 | 10.25 | 583.75 | 12 | 20 | 16
活塞杆氮化B线 | 30440 | C | 340.46 | 15.8 | 80 | 1.8 | 10.25 | 583.75 | 12 | 20 | 16
活塞杆氮化B线 | 30439 | B | 385.11 | 15.6 | 80 | 1.8 | 10.25 | 583.75 | 12 | 20 | 16
活塞杆氮化B线 | 30438 | O | 347.12 | 15.6 | 84 | 1.8 | 10.25 | 583.75 | 12 | 20 | 16
活塞杆氮化B线 | 30437 | M | 178.08 | 13.8 | 72 | 1.8 | 10.25 | 583.75 | 12 | 20 | 16
活塞杆氮化B线 | 30435 | B | 336.3 | 15.9 | 80 | 1.8 | 9.2575 | 583.75 | 12 | 20 | 16
活塞杆氮化B线 | 30434 | D | 238.2 | 15.4 | 72 | 1.8 | 9.25 | 583.75 | 12 | 20 | 16
活塞杆氮化B线 | 30433 | D | 150.89 | 15.3 | 68 | 1.8 | 9.2475 | 583.75 | 12 | 20 | 16
活塞杆氮化B线 | 30432 | D | 150.72 | 15.2 | 68 | 1.8 | 9.25 | 583.75 | 12 | 20 | 16
活塞杆氮化B线 | 30431 | D | 151.22 | 15 | 68 | 1.8 | 9.255 | 583.75 | 12 | 20 | 16
活塞杆氮化B线 | 30430 | D | 151.56 | 15 | 68 | 1.8 | 9.25 | 583.75 | 12 | 20 | 16
活塞杆氮化B线 | 30427 | B | 522.04 | 14.1 | 96 | 2.75 | 9.25 | 583.75 | 12 | 20 | 16
活塞杆氮化B线 | 30426 | O | 267.53 | 15.4 | 80 | 2.75 | 9.25 | 583.75 | 12 | 20 | 16
活塞杆氮化B线 | 30425 | C | 535.19 | 14.8 | 96 | 2.75 | 9.25 | 583.75 | 12 | 20 | 16
活塞杆氮化B线 | 30424 | D | 336.29 | 14.6 | 80 | 2.75 | 9.25 | 583.75 | 12 | 20 | 16
活塞杆氮化B线 | 30423 | D | 148.87 | 15.2 | 68 | 2.75 | 9.25 | 583.75 | 12 | 20 | 16
活塞杆氮化B线 | 30422 | D | 146.55 | 14.9 | 68 | 2.75 | 9.2525 | 583.75 | 12 | 20 | 16
活塞杆氮化B线 | 30420 | O | 367.32 | 15.9 | 84 | 2.75 | 9.25 | 583.75 | 12 | 20 | 16
活塞杆氮化B线 | 30418 | B | 484.9 | 14.6 | 84 | 2.75 | 9.25 | 583.75 | 12 | 20 | 16
活塞杆氮化B线 | 30417 | M | 105.49 | 17.2 | 84 | 2.75 | 9.25 | 583.75 | 12 | 20 | 16
活塞杆氮化B线 | 30416 | O | 339.77 | 15.8 | 84 | 2.75 | 9.25 | 583.75 | 12 | 20 | 16
活塞杆氮化B线 | 30415 | D | 348.3 | 14.7 | 80 | 2.75 | 9.25 | 583.75 | 12 | 20 | 16
活塞杆氮化B线 | 30414 | B | 480.57 | 14.6 | 84 | 2.75 | 9.2525 | 583.75 | 12 | 20 | 16
活塞杆氮化B线 | 30413 | D | 330.82 | 14.2 | 80 | 2.75 | 9.25 | 583.75 | 12 | 20 | 16
活塞杆氮化B线 | 30412 | B | 281.7 | 14.9 | 72 | 2.75 | 9.25 | 583.75 | 12 | 20 | 16
活塞杆氮化B线 | 30411 | B | 311.89 | 14.6 | 80 | 2.75 | 9.25 | 583.75 | 12 | 20 | 16
活塞杆氮化B线 | 30410 | C | 385.32 | 14.6 | 80 | 2.75 | 9.25 | 583.75 | 12 | 20 | 16
活塞杆氮化B线 | 30409 | C | 424.77 | 14.8 | 84 | 2.75 | 9.25 | 583.75 | 12 | 20 | 16
活塞杆氮化B线 | 30408 | B | 375.11 | 14.8 | 80 | 2.75 | 9.25 | 583.75 | 12 | 20 | 16
活塞杆氮化B线 | 30407 | M | 165.48 | 13.3 | 72 | 2.75 | 9.25 | 583.75 | 12 | 20 | 16
活塞杆氮化B线 | 30406 | M | 193.49 | 13.1 | 72 | 2.75 | 9.25 | 583.75 | 12 | 20 | 16
活塞杆氮化B线 | 30405 | O | 355.08 | 16 | 84 | 2.75 | 9.25 | 583.75 | 12 | 20 | 16
活塞杆氮化B线 | 30404 | B | 536.4 | 15.1 | 96 | 2.75 | 9.25 | 583.75 | 12 | 20 | 16
活塞杆氮化B线 | 30403 | B | 535.49 | 15.4 | 96 | 2.75 | 9.333333 | 583.75 | 12 | 20 | 16
活塞杆氮化B线 | 30402 | M | 147.17 | 14.1 | 72 | 2.75 | 9.25 | 583.75 | 12 | 20 | 16
活塞杆氮化B线 | 30401 | B | 466.91 | 15.1 | 84 | 3.25 | 9.25 | 583.75 | 12 | 20 | 16
活塞杆氮化B线 | 30400 | B | 384.18 | 15.3 | 80 | 3.25 | 9.25 | 583.75 | 12 | 20 | 16
活塞杆氮化B线 | 30399 | C | 436.62 | 15.3 | 84 | 3.25 | 9.25 | 583.75 | 12 | 20 | 16
活塞杆氮化B线 | 30398 | C | 322.35 | 16.1 | 76 | 3.25 | 9.25 | 583.75 | 12 | 20 | 16
活塞杆氮化B线 | 30397 | C | 427.98 | 14.7 | 80 | 3.25 | 9.25 | 583.75 | 12 | 20 | 16
活塞杆氮化B线 | 30396 | B | 325.55 | 15.4 | 76 | 3.25 | 9.2525 | 583.75 | 12 | 20 | 16
活塞杆氮化B线 | 30395 | C | 545.04 | 16 | 92 | 3.25 | 9.25 | 583.75 | 12 | 20 | 16
活塞杆氮化B线 | 30394 | B | 247.68 | 16.2 | 72 | 3.25 | 9.245 | 583.75 | 12 | 20 | 16
活塞杆氮化B线 | 30393 | B | 415.6 | 14.7 | 84 | 3.25 | 9.25 | 583.75 | 12 | 20 | 16
活塞杆氮化B线 | 30392 | C | 323.71 | 16 | 80 | 3.25 | 9.25 | 583.75 | 12 | 20 | 16
活塞杆氮化B线 | 30391 | C | 308.3 | 19.4 | 80 | 3.25 | 9.25 | 583.75 | 12 | 20 | 16
活塞杆氮化B线 | 30390 | B | 478.65 | 14 | 84 | 3.25 | 9.25 | 583.75 | 12 | 20 | 16
活塞杆氮化B线 | 30389 | B | 431.97 | 14.8 | 84 | 3.25 | 9.2475 | 583.75 | 12 | 20 | 16
活塞杆氮化B线 | 30388 | C | 328.2 | 16.6 | 80 | 3.25 | 8.5025 | 583.75 | 12 | 20 | 16
活塞杆氮化B线 | 30387 | B | 309.7 | 16.8 | 80 | 3.25 | 8.5 | 583.75 | 12 | 20 | 16
活塞杆氮化B线 | 30386 | B | 280.89 | 15.4 | 72 | 3.25 | 8.5 | 583.75 | 12 | 20 | 16
活塞杆氮化B线 | 30385 | C | 243.29 | 16.4 | 72 | 3.25 | 8.5 | 583.75 | 12 | 20 | 16
活塞杆氮化B线 | 30384 | M | 258.3 | 14.1 | 72 | 3.25 | 8.4975 | 583.75 | 12 | 20 | 16
活塞杆氮化B线 | 30383 | O | 196.02 | 16.1 | 72 | 3.25 | 8.5075 | 583.75 | 12 | 20 | 16
活塞杆氮化B线 | 30382 | O | 211.82 | 16.6 | 76 | 3.25 | 8.5 | 583.75 | 12 | 20 | 16
活塞杆氮化B线 | 30381 | B | 482.51 | 15.1 | 84 | 3.5 | 8.5 | 583.75 | 12 | 20 | 16
活塞杆氮化B线 | 30379 | B | 312.51 | 16.2 | 80 | 3.5 | 8.5 | 583.75 | 12 | 20 | 16
活塞杆氮化B线 | 30378 | C | 203.01 | 16.1 | 72 | 3.5 | 8.5 | 583.75 | 12 | 20 | 16
活塞杆氮化B线 | 30377 | O | 474.29 | 16.6 | 88 | 3.5 | 8.5 | 583.75 | 12 | 20 | 16
活塞杆氮化B线 | 30376 | B | 527.32 | 16.8 | 96 | 3.5 | 8.5 | 583.75 | 12 | 20 | 16
活塞杆氮化B线 | 30376 | B | 527.32 | 16.8 | 96 | 3.5 | 8.5 | 583.75 | 12 | 20 | 16
活塞杆氮化B线 | 30375 | C | 413.11 | 15.7 | 84 | 3.5 | 8.5 | 583.75 | 12 | 20 | 16
活塞杆氮化B线 | 30374 | D | 328.3 | 15.5 | 80 | 3.5 | 8.5 | 583.75 | 12 | 20 | 16
活塞杆氮化B线 | 30373 | B | 324.16 | 15.5 | 80 | 3.5 | 8.5 | 583.75 | 12 | 20 | 16
活塞杆氮化B线 | 30372 | C | 281.82 | 15.2 | 72 | 3.5 | 8.5 | 583.75 | 12 | 20 | 16
活塞杆氮化B线 | 30371 | C | 523.09 | 15 | 96 | 3.5 | 8.5 | 583.75 | 12 | 20 | 16
活塞杆氮化B线 | 30370 | B | 524.1 | 14.8 | 96 | 3.5 | 8.5 | 583.75 | 12 | 20 | 16
活塞杆氮化B线 | 30369 | B | 526.68 | 15 | 96 | 3.5 | 8.5 | 583.75 | 12 | 20 | 16
活塞杆氮化B线 | 30368 | C | 520.53 | 14.6 | 96 | 3.5 | 8.5 | 583.75 | 12 | 20 | 16
活塞杆氮化B线 | 30367 | B | 312.28 | 15.5 | 80 | 3.5 | 8.5 | 583.75 | 12 | 20 | 16
活塞杆氮化B线 | 30366 | B | 282.12 | 14.8 | 76 | 3.5 | 8.5 | 583.75 | 12 | 20 | 16
活塞杆氮化B线 | 30365 | M | 168.84 | 15.4 | 76 | 3.5 | 8.5 | 583.75 | 12 | 20 | 16
活塞杆氮化B线 | 30364 | O | 367.32 | 16.3 | 88 | 3.5 | 8.5 | 583.75 | 12 | 20 | 16
活塞杆氮化B线 | 30363 | O | 358.75 | 16.8 | 88 | 3.5 | 8.5 | 583.75 | 12 | 20 | 16
活塞杆氮化B线 | 30362 | O | 366.71 | 16.5 | 88 | 3.5 | 8.5 | 583.75 | 12 | 20 | 16
活塞杆氮化B线 | 30361 | B | 318.6 | 16.8 | 84 | 3.5 | 8.5 | 583.75 | 12 | 20 | 16
活塞杆氮化B线 | 30360 | B | 324 | 16.8 | 84 | 3.5 | 8.4975 | 583.75 | 12 | 20 | 16
活塞杆氮化B线 | 30359 | B | 312.6 | 16.7 | 84 | 3.5 | 8.5025 | 583.75 | 12 | 20 | 16
活塞杆氮化B线 | 30358 | C | 514.2 | 15.7 | 100 | 3.5 | 8.5 | 583.75 | 12 | 20 | 16
活塞杆氮化B线 | 30344 | C | 294.52 | 16.5 | 80 | 3.25 | 8.505 | 583.75 | 12 | 20 | 16
活塞杆氮化B线 | 30332 | J | 351 | 13.1 | 60 | 3.25 | 8.99 | 583.75 | 4 | 7 | 5.5
活塞杆氮化B线 | 30304 | A | 381.17 | 13.1 | 60 | 3.5 | 8.99 | 583.75 | 7 | 12 | 9.5
活塞杆氮化B线 | 30275 | A | 495.79 | 10.4 | 60 | 3.45 | 8.99 | 583.75 | 7 | 12 | 9.5
活塞杆氮化B线 | 30250 | B | 426.75 | 14.2 | 96 | 2.625 | 8.8625 | 583.75 | 12 | 20 | 16
活塞杆氮化B线 | 30249 | O | 347.12 | 15.1 | 96 | 2.625 | 8.835 | 583.75 | 12 | 20 | 16
活塞杆氮化B线 | 30248 | C | 357.09 | 14.7 | 92 | 2.625 | 8.84 | 583.75 | 12 | 20 | 16
活塞杆氮化B线 | 30246 | B | 227.08 | 13.6 | 84 | 3 | 8.82 | 583.75 | 12 | 20 | 16
活塞杆氮化B线 | 30245 | B | 355.27 | 14.6 | 92 | 3 | 8.815 | 583.75 | 12 | 20 | 16
活塞杆氮化B线 | 30244 | C | 393.35 | 14.8 | 92 | 3 | 8.8375 | 583.75 | 12 | 20 | 16
活塞杆氮化B线 | 30243 | M | 281.13 | 14.7 | 84 | 3 | 8.825 | 583.75 | 12 | 20 | 16
活塞杆氮化B线 | 30242 | C | 202.2 | 16.7 | 84 | 3 | 8.82 | 583.75 | 12 | 20 | 16
活塞杆氮化B线 | 30241 | M | 203.35 | 14.5 | 84 | 3 | 8.81 | 583.75 | 12 | 20 | 16
活塞杆氮化B线 | 30240 | B | 93.58 | 14.1 | 80 | 3 | 8.845 | 583.75 | 12 | 20 | 16
活塞杆氮化B线 | 30239 | B | 289.47 | 14.4 | 84 | 3 | 8.815 | 583.75 | 12 | 20 | 16
活塞杆氮化B线 | 30238 | C | 309.06 | 15.9 | 92 | 3 | 8.7975 | 583.75 | 12 | 20 | 16
活塞杆氮化B线 | 30237 | C | 361.12 | 15.5 | 92 | 3 | 8.8175 | 583.75 | 12 | 20 | 16
活塞杆氮化B线 | 30236 | M | 103.57 | 14.3 | 80 | 3 | 8.835 | 583.75 | 12 | 20 | 16
活塞杆氮化B线 | 30235 | B | 452.4 | 15.9 | 96 | 3 | 8.0075 | 583.75 | 12 | 20 | 16
活塞杆氮化B线 | 30234 | C | 399.96 | 15.3 | 92 | 3 | 8.015 | 583.75 | 12 | 20 | 16
活塞杆氮化B线 | 30231 | O | 293.86 | 14.7 | 88 | 2.875 | 8.1475 | 583.75 | 12 | 20 | 16
活塞杆氮化B线 | 30229 | C | 417.98 | 14.2 | 96 | 2.875 | 8.1525 | 583.75 | 12 | 20 | 16
活塞杆氮化B线 | 30228 | B | 472.97 | 13.5 | 96 | 2.875 | 8.1375 | 583.75 | 12 | 20 | 16
活塞杆氮化B线 | 30227 | C | 425.3 | 15 | 96 | 2.875 | 8.095 | 583.75 | 12 | 20 | 16
活塞杆氮化B线 | 30226 | B | 540.75 | 15.7 | 108 | 2.875 | 8.1125 | 583.75 | 12 | 20 | 16
活塞杆氮化B线 | 30225 | O | 191.32 | 15.7 | 92 | 2.875 | 8.1475 | 583.75 | 12 | 20 | 16
活塞杆氮化B线 | 30224 | C | 346.43 | 14 | 92 | 2.875 | 8.1275 | 583.75 | 12 | 20 | 16
活塞杆氮化B线 | 30223 | C | 380.61 | 14.5 | 92 | 2.875 | 8.155 | 583.75 | 12 | 20 | 16
活塞杆氮化B线 | 30222 | M | 168.39 | 14.1 | 80 | 2.875 | 8.16 | 583.75 | 12 | 20 | 16
活塞杆氮化B线 | 30219 | C | 327.36 | 14.5 | 92 | 2.875 | 8.21 | 583.75 | 12 | 20 | 16
活塞杆氮化B线 | 30218 | O | 257.68 | 15.7 | 92 | 2.875 | 8.15 | 583.75 | 12 | 20 | 16
活塞杆氮化B线 | 30217 | C | 324.19 | 14.3 | 92 | 2.875 | 8.16 | 583.75 | 12 | 20 | 16
活塞杆氮化B线 | 30216 | O | 258.54 | 15.8 | 92 | 2.875 | 8.175 | 583.75 | 12 | 20 | 16
活塞杆氮化B线 | 30215 | B | 312.2 | 15.3 | 92 | 2.875 | 8.195 | 583.75 | 12 | 20 | 16
活塞杆氮化B线 | 30214 | C | 363.06 | 15.4 | 92 | 2.875 | 8.1175 | 583.75 | 12 | 20 | 16
活塞杆氮化B线 | 30213 | C | 380.45 | 15 | 92 | 2.875 | 8.1525 | 583.75 | 12 | 20 | 16
活塞杆氮化B线 | 30212 | M | 286.44 | 14.2 | 84 | 2.875 | 8.1675 | 583.75 | 12 | 20 | 16
活塞杆氮化B线 | 30210 | M | 167.54 | 14.1 | 80 | 2.875 | 8.175 | 583.75 | 12 | 20 | 16
活塞杆氮化B线 | 30209 | B | 326.52 | 14.5 | 92 | 2.875 | 8.145 | 583.75 | 12 | 20 | 16
活塞杆氮化B线 | 30208 | O | 330.59 | 15 | 96 | 2.875 | 8.1725 | 583.75 | 12 | 20 | 16
活塞杆氮化B线 | 30207 | O | 367.32 | 16.3 | 96 | 2.875 | 8.1525 | 583.75 | 12 | 20 | 16
活塞杆氮化B线 | 30206 | O | 367.32 | 15.9 | 96 | 3 | 8.1625 | 583.75 | 12 | 20 | 16
活塞杆氮化B线 | 30205 | B | 353.61 | 15 | 92 | 3 | 8.17 | 583.75 | 12 | 20 | 16
活塞杆氮化B线 | 30204 | B | 363.3 | 14.9 | 92 | 3 | 8.1975 | 583.75 | 12 | 20 | 16
活塞杆氮化B线 | 30203 | B | 334.38 | 14.9 | 92 | 3 | 8.19 | 583.75 | 12 | 20 | 16
活塞杆氮化B线 | 30202 | B | 335.25 | 14.9 | 92 | 3 | 8.16 | 583.75 | 12 | 20 | 16
活塞杆氮化B线 | 30201 | B | 319.31 | 15.3 | 92 | 3 | 8.1725 | 583.75 | 12 | 20 | 16
活塞杆氮化B线 | 30200 | M | 60.96 | 14.3 | 80 | 3 | 8.215 | 583.75 | 12 | 20 | 16
活塞杆氮化B线 | 30199 | B | 378.6 | 15.3 | 92 | 3 | 8.125 | 583.75 | 12 | 20 | 16
活塞杆氮化B线 | 30198 | O | 367.32 | 15.2 | 96 | 3 | 8.165 | 583.75 | 12 | 20 | 16
活塞杆氮化B线 | 30197 | B | 359.14 | 15 | 92 | 3 | 8.1825 | 583.75 | 12 | 20 | 16
活塞杆氮化B线 | 30196 | M | 87.12 | 14.8 | 80 | 3 | 8.2025 | 583.75 | 12 | 20 | 16
活塞杆氮化B线 | 30195 | B | 332.4 | 16.2 | 92 | 3 | 8.175 | 583.75 | 12 | 20 | 16
活塞杆氮化B线 | 30194 | O | 367.32 | 14.7 | 96 | 3 | 8.18 | 583.75 | 12 | 20 | 16
活塞杆氮化B线 | 30193 | B | 318.9 | 15.5 | 92 | 3 | 7.25 | 583.75 | 12 | 20 | 16
活塞杆氮化B线 | 30192 | B | 20.48 | 15.8 | 80 | 3 | 7.245 | 583.75 | 12 | 20 | 16
活塞杆氮化B线 | 30189 | B | 206.57 | 15.8 | 80 | 3 | 7.25 | 583.75 | 12 | 20 | 16
活塞杆氮化B线 | 30188 | B | 204.12 | 15.3 | 80 | 3 | 7.25 | 583.75 | 12 | 20 | 16
活塞杆氮化B线 | 30187 | O | 347.12 | 15.4 | 96 | 3 | 7.25 | 583.75 | 12 | 20 | 16
活塞杆氮化B线 | 30186 | B | 333.6 | 13.7 | 88 | 3 | 7.25 | 583.75 | 12 | 20 | 16
活塞杆氮化B线 | 30185 | B | 337.17 | 13 | 88 | 3 | 7.2525 | 583.75 | 12 | 20 | 16
活塞杆氮化B线 | 30185 | B | 337.17 | 13 | 88 | 3 | 7.2525 | 583.75 | 12 | 20 | 16
活塞杆氮化B线 | 30184 | B | 335.19 | 14.9 | 88 | 3 | 7.2425 | 583.75 | 12 | 20 | 16
活塞杆氮化B线 | 30183 | C | 442.97 | 14.9 | 88 | 3 | 7.2475 | 583.75 | 12 | 20 | 16
活塞杆氮化B线 | 30182 | B | 316.43 | 14.5 | 84 | 3 | 7.2475 | 583.75 | 12 | 20 | 16
活塞杆氮化B线 | 30181 | O | 367.32 | 15.9 | 88 | 3 | 7.25 | 583.75 | 12 | 20 | 16
活塞杆氮化B线 | 30180 | B | 358.88 | 14.6 | 84 | 3 | 7.2475 | 583.75 | 12 | 20 | 16
活塞杆氮化B线 | 30179 | O | 367.32 | 14.2 | 88 | 3 | 7.245 | 583.75 | 12 | 20 | 16
活塞杆氮化B线 | 30177 | O | 365.48 | 13.9 | 88 | 3 | 7.25 | 583.75 | 12 | 20 | 16
活塞杆氮化B线 | 30176 | C | 318.24 | 14 | 84 | 3 | 7.2575 | 583.75 | 12 | 20 | 16
活塞杆氮化B线 | 30175 | M | 139.32 | 14.1 | 72 | 3 | 7.25 | 583.75 | 12 | 20 | 16
活塞杆氮化B线 | 30174 | M | 82.35 | 14.3 | 72 | 3 | 7.2525 | 583.75 | 12 | 20 | 16
活塞杆氮化B线 | 30173 | B | 374.4 | 15.2 | 84 | 3 | 7.25 | 583.75 | 12 | 20 | 16
活塞杆氮化B线 | 30172 | M | 177.96 | 14.5 | 72 | 3 | 7.255 | 583.75 | 12 | 20 | 16
活塞杆氮化B线 | 30171 | B | 282.21 | 15.3 | 80 | 3 | 7.25 | 583.75 | 12 | 20 | 16
活塞杆氮化B线 | 30170 | C | 400.92 | 15.5 | 88 | 3 | 7.25 | 583.75 | 12 | 20 | 16
活塞杆氮化B线 | 30168 | B | 367.5 | 14.8 | 84 | 3 | 7.25 | 583.75 | 12 | 20 | 16
活塞杆氮化B线 | 30167 | O | 353.85 | 15.5 | 88 | 3 | 7.2525 | 583.75 | 12 | 20 | 16
活塞杆氮化B线 | 30166 | M | 109.09 | 14.8 | 72 | 3 | 7.25 | 583.75 | 12 | 20 | 16
活塞杆氮化B线 | 30165 | B | 255.06 | 14.6 | 76 | 3 | 7.2475 | 583.75 | 12 | 20 | 16
活塞杆氮化B线 | 30164 | C | 306.96 | 14.7 | 84 | 3 | 7.25 | 583.75 | 12 | 20 | 16
活塞杆氮化B线 | 30163 | C | 358.81 | 14.9 | 84 | 3.75 | 7.245 | 583.75 | 12 | 20 | 16
活塞杆氮化B线 | 30162 | B | 250.61 | 15 | 84 | 3.75 | 7.2525 | 583.75 | 12 | 20 | 16
活塞杆氮化B线 | 30161 | M | 151.05 | 14.5 | 72 | 3.75 | 7.2525 | 583.75 | 12 | 20 | 16
活塞杆氮化B线 | 30160 | B | 276.91 | 14.6 | 76 | 3.75 | 7.2475 | 583.75 | 12 | 20 | 16
活塞杆氮化B线 | 30159 | C | 317.43 | 15.1 | 84 | 3.75 | 7.25 | 583.75 | 12 | 20 | 16
活塞杆氮化B线 | 30158 | C | 328.96 | 14.7 | 84 | 3.75 | 7.25 | 583.75 | 12 | 20 | 16
活塞杆氮化B线 | 30157 | C | 244.61 | 14.7 | 76 | 3.75 | 7.2525 | 583.75 | 12 | 20 | 16
活塞杆氮化B线 | 30156 | B | 341.24 | 14.7 | 84 | 3.75 | 7.25 | 583.75 | 12 | 20 | 16
活塞杆氮化B线 | 30155 | M | 180.48 | 14 | 72 | 3.75 | 7.2475 | 583.75 | 12 | 20 | 16
活塞杆氮化B线 | 30154 | B | 315.13 | 14.9 | 84 | 3.75 | 7.25 | 583.75 | 12 | 20 | 16
活塞杆氮化B线 | 30153 | B | 315.44 | 15.5 | 84 | 3.75 | 7.25 | 583.75 | 12 | 20 | 16
活塞杆氮化B线 | 30152 | B | 365.46 | 15.6 | 84 | 3.75 | 7.245 | 583.75 | 12 | 20 | 16
活塞杆氮化B线 | 30151 | B | 285.39 | 14.3 | 76 | 3.75 | 6.7575 | 583.75 | 12 | 20 | 16
活塞杆氮化B线 | 30150 | M | 180.98 | 14.8 | 72 | 3.75 | 6.7475 | 583.75 | 12 | 20 | 16
活塞杆氮化B线 | 30149 | M | 61.68 | 15.8 | 72 | 3.75 | 6.7525 | 583.75 | 12 | 20 | 16
活塞杆氮化B线 | 30148 | C | 353.14 | 15.3 | 84 | 3.75 | 6.74 | 583.75 | 12 | 20 | 16
活塞杆氮化B线 | 30146 | C | 503.5 | 15.7 | 96 | 3.75 | 6.75 | 583.75 | 12 | 20 | 16
活塞杆氮化B线 | 30144 | B | 379.64 | 14.6 | 80 | 3.5 | 6.7525 | 583.75 | 12 | 20 | 16
活塞杆氮化B线 | 30143 | C | 357.57 | 14.3 | 80 | 3.5 | 6.75 | 583.75 | 12 | 20 | 16
活塞杆氮化B线 | 30142 | B | 277.31 | 13.4 | 72 | 3.5 | 6.7525 | 583.75 | 12 | 20 | 16
活塞杆氮化B线 | 30141 | B | 288.95 | 13.7 | 72 | 3.5 | 6.745 | 583.75 | 12 | 20 | 16
活塞杆氮化B线 | 30140 | B | 494.85 | 14 | 84 | 3.5 | 6.7475 | 583.75 | 12 | 20 | 16
活塞杆氮化B线 | 30139 | C | 531.19 | 15 | 96 | 3.5 | 6.755 | 583.75 | 12 | 20 | 16
活塞杆氮化B线 | 30138 | C | 365.4 | 14.8 | 80 | 3.5 | 6.75 | 583.75 | 12 | 20 | 16
活塞杆氮化B线 | 30137 | B | 314.58 | 15 | 80 | 3.5 | 6.75 | 583.75 | 12 | 20 | 16
活塞杆氮化B线 | 30136 | O | 358.14 | 16.6 | 84 | 3.5 | 6.7475 | 583.75 | 12 | 20 | 16
活塞杆氮化B线 | 30134 | M | 180.83 | 14 | 68 | 3.5 | 6.7475 | 583.75 | 12 | 20 | 16
活塞杆氮化B线 | 30133 | M | 198.98 | 13.6 | 68 | 3.5 | 6.75 | 583.75 | 12 | 20 | 16
活塞杆氮化B线 | 30132 | M | 124.98 | 14.2 | 68 | 3.5 | 6.7525 | 583.75 | 12 | 20 | 16
活塞杆氮化B线 | 30130 | B | 500.13 | 16.6 | 96 | 3.5 | 6.75 | 583.75 | 12 | 20 | 16
活塞杆氮化B线 | 30124 | B | 582.33 | 16.5 | 100 | 3.5 | 6.4975 | 583.75 | 12 | 20 | 16
活塞杆氮化B线 | 30123 | O | 363.03 | 16.8 | 88 | 3.5 | 6.5 | 583.75 | 12 | 20 | 16
活塞杆氮化B线 | 30121 | O | 367.32 | 17.3 | 96 | 3.5 | 6.5 | 583.75 | 12 | 20 | 16
活塞杆氮化B线 | 30105 | B | 527.47 | 15.5 | 92 | 4.125 | 6.4975 | 583.75 | 12 | 20 | 16
活塞杆氮化B线 | 30069 | J | 360 | 11.7 | 60 | 4.125 | 6.485 | 583.75 | 4 | 7 | 5.5
活塞杆氮化B线 | 30051 | C | 573.7 | 16 | 108 | 4.625 | 6.75 | 583.75 | 12 | 20 | 16
活塞杆氮化B线 | 30036 | C | 357.9 | 15.5 | 92 | 4.5 | 6.755 | 583.75 | 12 | 20 | 16
活塞杆氮化B线 | 30035 | B | 380.04 | 15.3 | 92 | 4.5 | 6.74 | 583.75 | 12 | 20 | 16
活塞杆氮化B线 | 30034 | B | 317.38 | 15.3 | 92 | 4.5 | 6.745 | 583.75 | 12 | 20 | 16
活塞杆氮化B线 | 30032 | B | 273.23 | 15.7 | 84 | 4.5 | 6 | 583.75 | 12 | 20 | 16
活塞杆氮化B线 | 30030 | B | 338.63 | 15.2 | 92 | 4.5 | 6.005 | 583.75 | 12 | 20 | 16
活塞杆氮化B线 | 30029 | B | 367.92 | 15 | 92 | 4.5 | 6.0025 | 583.75 | 12 | 20 | 16
活塞杆氮化B线 | 30028 | O | 368.16 | 16.2 | 96 | 4.375 | 6 | 583.75 | 12 | 20 | 16
活塞杆氮化B线 | 30027 | B | 521.31 | 15.5 | 108 | 4.375 | 6.0025 | 583.75 | 12 | 20 | 16
活塞杆氮化B线 | 30026 | B | 375.3 | 15.3 | 92 | 4.375 | 6 | 583.75 | 12 | 20 | 16
活塞杆氮化B线 | 30025 | B | 527.47 | 15.2 | 108 | 4.375 | 6 | 583.75 | 12 | 20 | 16
活塞杆氮化B线 | 30024 | O | 363.32 | 15.3 | 96 | 4.375 | 6.0025 | 583.75 | 12 | 20 | 16
活塞杆氮化B线 | 30023 | B | 521.75 | 15.2 | 108 | 4.375 | 6.005 | 583.75 | 12 | 20 | 16
活塞杆氮化B线 | 30022 | B | 407.32 | 14.3 | 96 | 4.375 | 6.0125 | 583.75 | 12 | 20 | 16
活塞杆氮化B线 | 30021 | M | 246.99 | 14.9 | 84 | 4.375 | 5.9975 | 583.75 | 12 | 20 | 16
活塞杆氮化B线 | 30020 | M | 159.04 | 14.2 | 80 | 4.375 | 5.995 | 583.75 | 12 | 20 | 16
活塞杆氮化B线 | 30019 | O | 368.16 | 14.8 | 96 | 4.375 | 5.995 | 583.75 | 12 | 20 | 16
活塞杆氮化B线 | 30018 | B | 368.88 | 15 | 92 | 4.375 | 6 | 583.75 | 12 | 20 | 16
活塞杆氮化B线 | 30017 | O | 368.16 | 15.1 | 96 | 4.375 | 6.0025 | 583.75 | 12 | 20 | 16
活塞杆氮化B线 | 30016 | O | 366.32 | 15.2 | 96 | 4.375 | 6.0025 | 583.75 | 12 | 20 | 16
活塞杆氮化B线 | 30015 | B | 454.3 | 15 | 96 | 4.375 | 6 | 583.75 | 12 | 20 | 16
活塞杆氮化B线 | 30014 | B | 391.28 | 15.1 | 92 | 4.375 | 6.005 | 583.75 | 12 | 20 | 16
活塞杆氮化B线 | 30013 | O | 275.26 | 15.6 | 88 | 4.375 | 6 | 583.75 | 12 | 20 | 16
活塞杆氮化B线 | 30012 | B | 406.05 | 15.5 | 96 | 4.375 | 6.01 | 583.75 | 12 | 20 | 16
活塞杆氮化B线 | 30011 | B | 370.34 | 15.7 | 92 | 4.375 | 5.9975 | 583.75 | 12 | 20 | 16
活塞杆氮化B线 | 30010 | B | 379.16 | 15.5 | 92 | 4.375 | 6 | 583.75 | 12 | 20 | 16
活塞杆氮化B线 | 30009 | B | 514.67 | 15.6 | 108 | 4.375 | 6 | 583.75 | 12 | 20 | 16
活塞杆氮化B线 | 30008 | M | 180.93 | 14.6 | 80 | 4.375 | 5.995 | 583.75 | 12 | 20 | 16
活塞杆氮化B线 | 30007 | B | 507.37 | 16 | 108 | 4.375 | 6 | 583.75 | 12 | 20 | 16
活塞杆氮化B线 | 30006 | M | 180.33 | 17 | 80 | 4.375 | 5.995 | 583.75 | 12 | 20 | 16
活塞杆氮化B线 | 30005 | B | 299.01 | 15.7 | 84 | 4.375 | 6 | 583.75 | 12 | 20 | 16
活塞杆氮化B线 | 29993 | B | 363.69 | 15.5 | 92 | 4.25 | 6.0025 | 583.75 | 12 | 20 | 16
活塞杆氮化B线 | 29991 | B | 315.98 | 15.4 | 92 | 4.25 | 6.0075 | 583.75 | 12 | 20 | 16
活塞杆氮化B线 | 29990 | O | 443.28 | 15.7 | 100 | 4.25 | 5.9975 | 583.75 | 12 | 20 | 16
活塞杆氮化B线 | 29989 | B | 319.28 | 15.1 | 92 | 4.25 | 5.9975 | 583.75 | 12 | 20 | 16
活塞杆氮化B线 | 29986 | O | 443.28 | 15.5 | 100 | 4.7 | 6.005 | 583.75 | 12 | 20 | 16
活塞杆氮化B线 | 29985 | B | 383.74 | 15.2 | 92 | 4.7 | 6.0025 | 583.75 | 12 | 20 | 16
活塞杆氮化B线 | 29984 | B | 507.36 | 14.9 | 108 | 4.7 | 6 | 583.75 | 12 | 20 | 16
活塞杆氮化B线 | 29983 | O | 449.46 | 14.1 | 100 | 4.7 | 5.99 | 583.75 | 12 | 20 | 16
活塞杆氮化B线 | 29978 | B | 491.56 | 14 | 92 | 4.7 | 6 | 583.75 | 12 | 20 | 16
活塞杆氮化B线 | 29977 | B | 319.5 | 14.3 | 88 | 4.7 | 6 | 583.75 | 12 | 20 | 16
活塞杆氮化B线 | 29976 | O | 368.16 | 14.1 | 92 | 4.7 | 6.0025 | 583.75 | 12 | 20 | 16
活塞杆氮化B线 | 29975 | O | 368.16 | 14 | 92 | 4.7 | 6.0025 | 583.75 | 12 | 20 | 16
活塞杆氮化B线 | 29974 | B | 292.33 | 14.2 | 80 | 4.7 | 6.005 | 583.75 | 12 | 20 | 16
活塞杆氮化B线 | 29973 | B | 493.2 | 14.4 | 92 | 4.7 | 5.9975 | 583.75 | 12 | 20 | 16
活塞杆氮化B线 | 29972 | M | 236.1 | 14 | 76 | 4.7 | 6 | 583.75 | 12 | 20 | 16
活塞杆氮化B线 | 29971 | M | 203.86 | 14.4 | 80 | 4.7 | 6 | 583.75 | 12 | 20 | 16
活塞杆氮化B线 | 29970 | B | 292.02 | 14.2 | 80 | 4.7 | 6 | 583.75 | 12 | 20 | 16
活塞杆氮化B线 | 29969 | C | 479.89 | 14.6 | 92 | 4.7 | 6 | 583.75 | 12 | 20 | 16
活塞杆氮化B线 | 29968 | O | 368.16 | 14.5 | 92 | 4.7 | 5.995 | 583.75 | 12 | 20 | 16
活塞杆氮化B线 | 29967 | O | 322.14 | 15.6 | 92 | 4.7 | 6.0025 | 583.75 | 12 | 20 | 16
活塞杆氮化B线 | 29966 | B | 367.15 | 15.5 | 88 | 4.7 | 6 | 583.75 | 12 | 20 | 16
活塞杆氮化B线 | 29965 | B | 401.94 | 14.9 | 92 | 4.7 | 5.995 | 583.75 | 12 | 20 | 16
活塞杆氮化B线 | 29951 | B | 402.27 | 14.6 | 88 | 4.5 | 5.995 | 583.75 | 12 | 20 | 16
活塞杆氮化B线 | 29920 | A | 522.38 | 9.9 | 60 | 4.25 | 6 | 583.75 | 7 | 12 | 9.5
活塞杆氮化B线 | 29898 | A | 355.56 | 10.8 | 60 | 4.25 | 6 | 583.75 | 7 | 12 | 9.5
活塞杆氮化B线 | 29897 | A | 377.2 | 10.3 | 60 | 4.25 | 6 | 583.75 | 7 | 12 | 9.5
活塞杆氮化B线 | 29895 | B | 397.57 | 14.3 | 104 | 5 | 7.25 | 583.75 | 12 | 20 | 16
活塞杆氮化B线 | 29892 | M | 196.09 | 13.1 | 92 | 5 | 7.25 | 583.75 | 12 | 20 | 16
活塞杆氮化B线 | 29891 | M | 133.47 | 13 | 92 | 4.125 | 7.245 | 583.75 | 12 | 20 | 16
活塞杆氮化B线 | 29883 | O | 365.71 | 14.7 | 108 | 4.125 | 7.25 | 583.75 | 12 | 20 | 16
活塞杆氮化B线 | 29882 | B | 358.44 | 14.9 | 104 | 4.125 | 7.2475 | 583.75 | 12 | 20 | 16
活塞杆氮化B线 | 29881 | C | 349.3 | 13.5 | 104 | 4.125 | 7.255 | 583.75 | 12 | 20 | 16
活塞杆氮化B线 | 29880 | C | 358.74 | 13.2 | 104 | 4.125 | 7.2475 | 583.75 | 12 | 20 | 16
活塞杆氮化B线 | 29879 | C | 373.33 | 13.9 | 104 | 4.125 | 7.2575 | 583.75 | 12 | 20 | 16
活塞杆氮化B线 | 29878 | C | 371.77 | 13.9 | 104 | 4.125 | 7.245 | 583.75 | 12 | 20 | 16
活塞杆氮化B线 | 29877 | C | 216.59 | 13.5 | 96 | 4.125 | 7.25 | 583.75 | 12 | 20 | 16
活塞杆氮化B线 | 29876 | M | 178.35 | 16.2 | 104 | 4.125 | 7.2425 | 583.75 | 12 | 20 | 16
活塞杆氮化B线 | 29875 | C | 355.76 | 15.7 | 104 | 4.125 | 7.25 | 583.75 | 12 | 20 | 16
活塞杆氮化B线 | 29874 | M | 83.28 | 13.5 | 88 | 4.125 | 7.2475 | 583.75 | 12 | 20 | 16
活塞杆氮化B线 | 29874 | M | 83.28 | 13.5 | 88 | 4.125 | 7.2475 | 583.75 | 12 | 20 | 16
活塞杆氮化B线 | 29873 | M | 180.38 | 12.4 | 88 | 4.125 | 7.2425 | 583.75 | 12 | 20 | 16
活塞杆氮化B线 | 29872 | B | 381.45 | 13.3 | 100 | 4.125 | 7.245 | 583.75 | 12 | 20 | 16
活塞杆氮化B线 | 29871 | B | 378.76 | 13.2 | 100 | 4.125 | 7.2575 | 583.75 | 12 | 20 | 16
活塞杆氮化B线 | 29870 | O | 322.14 | 14.6 | 104 | 4.25 | 7.2475 | 583.75 | 12 | 20 | 16
活塞杆氮化B线 | 29869 | B | 342.1 | 12.9 | 100 | 4.25 | 7.245 | 583.75 | 12 | 20 | 16
活塞杆氮化B线 | 29868 | B | 372.28 | 15.3 | 100 | 4.25 | 7.255 | 583.75 | 12 | 20 | 16
活塞杆氮化B线 | 29866 | O | 322.14 | 14.5 | 104 | 4.25 | 7.25 | 583.75 | 12 | 20 | 16
活塞杆氮化B线 | 29863 | C | 294.81 | 14.1 | 92 | 4.25 | 7.245 | 583.75 | 12 | 20 | 16
活塞杆氮化B线 | 29862 | M | 179.57 | 14.7 | 88 | 4.25 | 7.25 | 583.75 | 12 | 20 | 16
活塞杆氮化B线 | 29860 | B | 382.09 | 14.5 | 100 | 4.25 | 7.2575 | 583.75 | 12 | 20 | 16
活塞杆氮化B线 | 29856 | B | 383.16 | 15.4 | 100 | 4.25 | 6.255 | 583.75 | 12 | 20 | 16
活塞杆氮化B线 | 29855 | B | 320.18 | 15.2 | 100 | 4.25 | 6.2475 | 583.75 | 12 | 20 | 16
活塞杆氮化B线 | 29854 | B | 363.63 | 15.2 | 100 | 4.25 | 6.2575 | 583.75 | 12 | 20 | 16
活塞杆氮化B线 | 29852 | O | 368.16 | 15.8 | 104 | 4.25 | 6.2575 | 583.75 | 12 | 20 | 16
活塞杆氮化B线 | 29851 | B | 247.68 | 15 | 92 | 5 | 6.25 | 583.75 | 12 | 20 | 16
活塞杆氮化B线 | 29850 | B | 247.68 | 14.8 | 92 | 5 | 6.25 | 583.75 | 12 | 20 | 16
活塞杆氮化B线 | 29849 | C | 313.44 | 15 | 100 | 5 | 6.2475 | 583.75 | 12 | 20 | 16
活塞杆氮化B线 | 29848 | C | 334.89 | 14.2 | 100 | 5 | 6.25 | 583.75 | 12 | 20 | 16
活塞杆氮化B线 | 29847 | O | 328.28 | 15.1 | 104 | 5 | 6.255 | 583.75 | 12 | 20 | 16
活塞杆氮化B线 | 29846 | O | 368.16 | 15.5 | 104 | 5 | 6.25 | 583.75 | 12 | 20 | 16
活塞杆氮化B线 | 29845 | C | 340.66 | 14.6 | 100 | 5 | 6 | 583.75 | 12 | 20 | 16
活塞杆氮化B线 | 29844 | C | 202.59 | 14.2 | 92 | 5 | 6.2475 | 583.75 | 12 | 20 | 16
活塞杆氮化B线 | 29843 | C | 202.01 | 14.8 | 88 | 5 | 6.2525 | 583.75 | 12 | 20 | 16
活塞杆氮化B线 | 29841 | O | 314.78 | 15 | 100 | 5 | 6.2475 | 583.75 | 12 | 20 | 16
活塞杆氮化B线 | 29840 | C | 374.14 | 13.2 | 96 | 5 | 6.2475 | 583.75 | 12 | 20 | 16
活塞杆氮化B线 | 29839 | C | 324.96 | 13.9 | 96 | 5 | 6.2525 | 583.75 | 12 | 20 | 16
活塞杆氮化B线 | 29838 | B | 228.61 | 14.2 | 88 | 5 | 6.25 | 583.75 | 12 | 20 | 16
活塞杆氮化B线 | 29837 | C | 124.92 | 13.5 | 84 | 5 | 6.25 | 583.75 | 12 | 20 | 16
活塞杆氮化B线 | 29836 | M | 201.86 | 13.3 | 88 | 5 | 6.2525 | 583.75 | 12 | 20 | 16
活塞杆氮化B线 | 29835 | M | 195.92 | 13 | 84 | 5 | 6.25 | 583.75 | 12 | 20 | 16
活塞杆氮化B线 | 29834 | B | 489.32 | 14.1 | 100 | 5 | 6.25 | 583.75 | 12 | 20 | 16
活塞杆氮化B线 | 29833 | B | 429.6 | 13.8 | 100 | 5 | 6.2525 | 583.75 | 12 | 20 | 16
活塞杆氮化B线 | 29832 | C | 349.94 | 13.9 | 96 | 5 | 6.25 | 583.75 | 12 | 20 | 16
活塞杆氮化B线 | 29831 | C | 378.89 | 15.1 | 96 | 5 | 6 | 583.75 | 12 | 20 | 16
活塞杆氮化B线 | 29830 | B | 363.34 | 15.3 | 96 | 5 | 5.0475 | 583.75 | 12 | 20 | 16
活塞杆氮化B线 | 29829 | B | 344.08 | 15.5 | 96 | 5 | 5.0425 | 583.75 | 12 | 20 | 16
活塞杆氮化B线 | 29828 | C | 144.34 | 15.4 | 80 | 5 | 6.2025 | 583.75 | 12 | 20 | 16
活塞杆氮化B线 | 29827 | C | 208.77 | 15.2 | 84 | 5 | 6.2475 | 583.75 | 12 | 20 | 16
活塞杆氮化B线 | 29826 | M | 167.73 | 14.1 | 80 | 5 | 5.0725 | 583.75 | 12 | 20 | 16
活塞杆氮化B线 | 29825 | M | 168.48 | 13 | 80 | 5 | 5.0775 | 583.75 | 12 | 20 | 16
活塞杆氮化B线 | 29824 | B | 348.04 | 14.2 | 92 | 4.875 | 5.1025 | 583.75 | 12 | 20 | 16
活塞杆氮化B线 | 29823 | B | 376.34 | 13.9 | 92 | 4.875 | 5.0725 | 583.75 | 12 | 20 | 16
活塞杆氮化B线 | 29822 | O | 317.23 | 14.3 | 96 | 4.875 | 5.065 | 583.75 | 12 | 20 | 16
活塞杆氮化B线 | 29821 | C | 175.51 | 13.7 | 80 | 4.875 | 5.07 | 583.75 | 12 | 20 | 16
活塞杆氮化B线 | 29820 | C | 171.56 | 14.2 | 80 | 4.875 | 5.08 | 583.75 | 12 | 20 | 16
活塞杆氮化B线 | 29819 | B | 318.9 | 14.5 | 92 | 4.875 | 5.115 | 583.75 | 12 | 20 | 16
活塞杆氮化B线 | 29814 | C | 165.65 | 14.3 | 80 | 4.875 | 4.3075 | 583.75 | 12 | 20 | 16
活塞杆氮化B线 | 29813 | M | 154.95 | 13.2 | 80 | 4.875 | 4.07 | 583.75 | 12 | 20 | 16
活塞杆氮化B线 | 29812 | C | 383.77 | 13.8 | 88 | 4.875 | 4.315 | 583.75 | 12 | 20 | 16
活塞杆氮化B线 | 29811 | C | 285.77 | 14.1 | 80 | 4.875 | 4.305 | 583.75 | 12 | 20 | 16
活塞杆氮化B线 | 29810 | C | 369.64 | 13.8 | 88 | 4.875 | 4.3125 | 583.75 | 12 | 20 | 16
活塞杆氮化B线 | 29809 | C | 365.52 | 13.8 | 88 | 4.875 | 4.31 | 583.75 | 12 | 20 | 16
活塞杆氮化B线 | 29807 | B | 332.4 | 13.6 | 88 | 4.875 | 4.3125 | 583.75 | 12 | 20 | 16
活塞杆氮化B线 | 29803 | C | 159.49 | 14.6 | 76 | 5.325 | 5.25 | 583.75 | 12 | 20 | 16
活塞杆氮化B线 | 29802 | C | 168.46 | 14.3 | 76 | 5.325 | 5.2475 | 583.75 | 12 | 20 | 16
活塞杆氮化B线 | 29799 | B | 424.48 | 14.3 | 92 | 5.325 | 5.25 | 583.75 | 12 | 20 | 16
活塞杆氮化B线 | 29798 | C | 484.51 | 12.5 | 92 | 5.325 | 5.2525 | 583.75 | 12 | 20 | 16
活塞杆氮化B线 | 29797 | C | 348.2 | 14.2 | 88 | 5.325 | 5.25 | 583.75 | 12 | 20 | 16
活塞杆氮化B线 | 29796 | C | 377.05 | 13 | 88 | 5.325 | 5.25 | 583.75 | 12 | 20 | 16
活塞杆氮化B线 | 29795 | M | 97.56 | 13.5 | 76 | 5.325 | 5.2525 | 583.75 | 12 | 20 | 16
活塞杆氮化B线 | 29794 | B | 244.72 | 14.8 | 80 | 5.325 | 5.25 | 583.75 | 12 | 20 | 16
活塞杆氮化B线 | 29793 | M | 80.62 | 13.3 | 80 | 5.325 | 5.2525 | 583.75 | 12 | 20 | 16
活塞杆氮化B线 | 29791 | C | 294.51 | 14.3 | 84 | 5.325 | 5.3025 | 583.75 | 12 | 20 | 16
活塞杆氮化B线 | 29790 | C | 342.76 | 15.2 | 92 | 5.325 | 5.25 | 583.75 | 12 | 20 | 16
活塞杆氮化B线 | 29788 | B | 333.42 | 15.4 | 88 | 5.325 | 5.25 | 583.75 | 12 | 20 | 16
活塞杆氮化B线 | 29787 | C | 322.81 | 14.4 | 88 | 5.325 | 5.25 | 583.75 | 12 | 20 | 16
活塞杆氮化B线 | 29785 | M | 122.22 | 14 | 76 | 5.325 | 5.25 | 583.75 | 12 | 20 | 16
活塞杆氮化B线 | 29783 | M | 93.62 | 13.6 | 76 | 5.325 | 5.2525 | 583.75 | 12 | 20 | 16
活塞杆氮化B线 | 29782 | B | 263.03 | 14.1 | 80 | 5.325 | 5.2475 | 583.75 | 12 | 20 | 16
活塞杆氮化B线 | 29781 | M | 90.01 | 15.5 | 76 | 5.325 | 5.2475 | 583.75 | 12 | 20 | 16
活塞杆氮化B线 | 29780 | M | 90.12 | 14.4 | 76 | 5.325 | 5.25 | 583.75 | 12 | 20 | 16
活塞杆氮化B线 | 29779 | M | 90.65 | 14.8 | 76 | 5.325 | 5.25 | 583.75 | 12 | 20 | 16
活塞杆氮化B线 | 29778 | C | 379.2 | 15.7 | 88 | 5.125 | 5.245 | 583.75 | 12 | 20 | 16
活塞杆氮化B线 | 29763 | B | 349.5 | 15.8 | 88 | 5.125 | 5.2525 | 583.75 | 12 | 20 | 16
活塞杆氮化B线 | 29720 | A | 328.32 | 11.7 | 60 | 5.625 | 5.2475 | 583.75 | 7 | 12 | 9.5
活塞杆氮化B线 | 29683 | A | 356.76 | 12.8 | 60 | 5.25 | 5.2475 | 583.75 | 7 | 12 | 9.5
活塞杆氮化B线 | 29648 | A | 305.5 | 11.6 | 60 | 6.35 | 5.2475 | 583.75 | 7 | 12 | 9.5
活塞杆氮化B线 | 29635 | A | 360.51 | 12.3 | 60 | 5.75 | 4.94 | 583.75 | 7 | 12 | 9.5
活塞杆氮化B线 | 29634 | A | 426.39 | 12.2 | 60 | 5.75 | 4.94 | 583.75 | 7 | 12 | 9.5
活塞杆氮化B线 | 29633 | A | 403.69 | 11.9 | 60 | 5.75 | 4.94 | 583.75 | 7 | 12 | 9.5
活塞杆氮化B线 | 29613 | O | 376.41 | 14.8 | 96 | 4.825 | 6.755 | 583.75 | 12 | 20 | 16
活塞杆氮化B线 | 29612 | M | 177.08 | 13.9 | 80 | 4.825 | 6.7475 | 583.75 | 12 | 20 | 16
活塞杆氮化B线 | 29611 | M | 105.46 | 13.4 | 80 | 4.825 | 6.75 | 583.75 | 12 | 20 | 16
活塞杆氮化B线 | 29610 | B | 532.2 | 13.8 | 112 | 4.825 | 6.75 | 583.75 | 12 | 20 | 16
活塞杆氮化B线 | 29609 | D | 563.7 | 13.2 | 104 | 4.825 | 6.75 | 583.75 | 12 | 20 | 16
活塞杆氮化B线 | 29608 | M | 168.48 | 12 | 76 | 4.825 | 6.75 | 583.75 | 12 | 20 | 16
活塞杆氮化B线 | 29607 | M | 356.71 | 12.2 | 80 | 4.825 | 6.75 | 583.75 | 12 | 20 | 16
活塞杆氮化B线 | 29604 | D | 557.36 | 13.2 | 104 | 4.825 | 6.7525 | 583.75 | 12 | 20 | 16
活塞杆氮化B线 | 29603 | D | 424.79 | 13.4 | 92 | 4.825 | 6.7475 | 583.75 | 12 | 20 | 16
活塞杆氮化B线 | 29602 | D | 563.35 | 13.8 | 100 | 4.825 | 6.75 | 583.75 | 12 | 20 | 16
活塞杆氮化B线 | 29600 | D | 517.98 | 14.9 | 100 | 4.825 | 6.7475 | 583.75 | 12 | 20 | 16
活塞杆氮化B线 | 29599 | M | 56.16 | 12.7 | 72 | 4.825 | 6.75 | 583.75 | 12 | 20 | 16
活塞杆氮化B线 | 29598 | M | 84.1 | 13.3 | 72 | 4.825 | 6.75 | 583.75 | 12 | 20 | 16
活塞杆氮化B线 | 29597 | M | 69.71 | 12.1 | 72 | 4.5 | 6.755 | 583.75 | 12 | 20 | 16
活塞杆氮化B线 | 29596 | M | 84.24 | 12 | 72 | 4.5 | 6.7525 | 583.75 | 12 | 20 | 16
活塞杆氮化B线 | 29594 | D | 377.99 | 10.3 | 84 | 4.5 | 6.755 | 583.75 | 12 | 20 | 16
活塞杆氮化B线 | 29593 | D | 453.31 | 12.5 | 88 | 4.5 | 6.7525 | 583.75 | 12 | 20 | 16
活塞杆氮化B线 | 29592 | D | 476.4 | 12 | 88 | 4.5 | 6.7525 | 583.75 | 12 | 20 | 16
活塞杆氮化B线 | 29591 | C | 188.15 | 14 | 76 | 4.5 | 6.7425 | 583.75 | 12 | 20 | 16
活塞杆氮化B线 | 29590 | B | 319.5 | 14.1 | 84 | 4.5 | 6.7475 | 583.75 | 12 | 20 | 16
活塞杆氮化B线 | 29589 | B | 527.76 | 14.3 | 100 | 4.5 | 6.7675 | 583.75 | 12 | 20 | 16
活塞杆氮化B线 | 29588 | B | 524.1 | 14.1 | 100 | 4.5 | 6.745 | 583.75 | 12 | 20 | 16
活塞杆氮化B线 | 29587 | B | 547.97 | 13.9 | 100 | 4.5 | 6.75 | 583.75 | 12 | 20 | 16
活塞杆氮化B线 | 29586 | B | 320.63 | 14.2 | 84 | 4.5 | 6.7475 | 583.75 | 12 | 20 | 16
活塞杆氮化B线 | 29585 | B | 342.13 | 13.6 | 84 | 4.5 | 6.75 | 583.75 | 12 | 20 | 16
活塞杆氮化B线 | 29584 | D | 234.72 | 14 | 76 | 4.5 | 6.75 | 583.75 | 12 | 20 | 16
活塞杆氮化B线 | 29583 | B | 327.11 | 13.7 | 84 | 4.5 | 6.75 | 583.75 | 12 | 20 | 16
活塞杆氮化B线 | 29582 | M | 186.97 | 13 | 72 | 4.5 | 6.995 | 583.75 | 12 | 20 | 16
活塞杆氮化B线 | 29579 | C | 526.72 | 15.1 | 100 | 4 | 5.75 | 583.75 | 12 | 20 | 16
活塞杆氮化B线 | 29578 | B | 367.24 | 14.2 | 84 | 4 | 5.755 | 583.75 | 12 | 20 | 16
活塞杆氮化B线 | 29577 | B | 421.05 | 14.5 | 88 | 4 | 5.7475 | 583.75 | 12 | 20 | 16
活塞杆氮化B线 | 29576 | C | 518.02 | 15.1 | 100 | 4 | 5.75 | 583.75 | 12 | 20 | 16
活塞杆氮化B线 | 29575 | B | 422.48 | 15.3 | 88 | 4 | 5.75 | 583.75 | 12 | 20 | 16
活塞杆氮化B线 | 29574 | B | 362.76 | 14.9 | 84 | 4 | 5.7475 | 583.75 | 12 | 20 | 16
活塞杆氮化B线 | 29573 | B | 412.69 | 15.2 | 88 | 4 | 5.7525 | 583.75 | 12 | 20 | 16
活塞杆氮化B线 | 29572 | C | 482.08 | 14.5 | 88 | 4 | 5.75 | 583.75 | 12 | 20 | 16
活塞杆氮化B线 | 29571 | B | 255.13 | 15 | 76 | 4 | 5.75 | 583.75 | 12 | 20 | 16
活塞杆氮化B线 | 29570 | M | 346.09 | 13.4 | 76 | 4 | 5.7475 | 583.75 | 12 | 20 | 16
活塞杆氮化B线 | 29569 | M | 278.46 | 14.2 | 76 | 4 | 5.75 | 583.75 | 12 | 20 | 16
活塞杆氮化B线 | 29567 | C | 460.44 | 14.8 | 88 | 4 | 5.74 | 583.75 | 12 | 20 | 16
活塞杆氮化B线 | 29565 | B | 424.66 | 15.4 | 88 | 3.875 | 5.7525 | 583.75 | 12 | 20 | 16
活塞杆氮化B线 | 29564 | B | 406.82 | 15.8 | 88 | 3.875 | 5.75 | 583.75 | 12 | 20 | 16
活塞杆氮化B线 | 29563 | M | 200.54 | 14.9 | 76 | 3.875 | 6 | 583.75 | 12 | 20 | 16
活塞杆氮化B线 | 29562 | B | 417.95 | 15.8 | 88 | 3.875 | 5.75 | 583.75 | 12 | 20 | 16
活塞杆氮化B线 | 29561 | C | 441.21 | 15.7 | 88 | 3.875 | 5.75 | 583.75 | 12 | 20 | 16
活塞杆氮化B线 | 29560 | B | 373.76 | 16 | 84 | 3.875 | 5.75 | 583.75 | 12 | 20 | 16
活塞杆氮化B线 | 29559 | C | 439.74 | 15.9 | 88 | 3.875 | 5.7525 | 583.75 | 12 | 20 | 16
活塞杆氮化B线 | 29558 | C | 441.21 | 15.8 | 88 | 3.875 | 5.75 | 583.75 | 12 | 20 | 16
活塞杆氮化B线 | 29557 | M | 279.07 | 15 | 76 | 3.875 | 5.75 | 583.75 | 12 | 20 | 16
活塞杆氮化B线 | 29556 | C | 442.32 | 16 | 88 | 3.875 | 5.75 | 583.75 | 12 | 20 | 16
活塞杆氮化B线 | 29551 | B | 346.1 | 14.4 | 84 | 3.875 | 5.75 | 583.75 | 12 | 20 | 16
活塞杆氮化B线 | 29550 | B | 320.86 | 16 | 88 | 3.875 | 5.755 | 583.75 | 12 | 20 | 16
活塞杆氮化B线 | 29548 | B | 324.28 | 15.4 | 88 | 3.875 | 5.75 | 583.75 | 12 | 20 | 16
活塞杆氮化B线 | 29547 | B | 380.3 | 14.7 | 88 | 3.875 | 5.745 | 583.75 | 12 | 20 | 16
活塞杆氮化B线 | 29546 | B | 418.1 | 16.2 | 92 | 3.875 | 5.7475 | 583.75 | 12 | 20 | 16
活塞杆氮化B线 | 29545 | B | 324.94 | 15.8 | 88 | 3.875 | 5.75 | 583.75 | 12 | 20 | 16
活塞杆氮化B线 | 29544 | B | 527.76 | 15.5 | 104 | 3.875 | 5.7475 | 583.75 | 12 | 20 | 16
活塞杆氮化B线 | 29543 | M | 179.42 | 14.2 | 72 | 3.875 | 5.7525 | 583.75 | 12 | 20 | 16
活塞杆氮化B线 | 29538 | A | 415.3 | 11.8 | 60 | 3.875 | 5.75 | 583.75 | 7 | 12 | 9.5
活塞杆氮化B线 | 29529 | D | 380.39 | 14.6 | 84 | 4.625 | 5.7475 | 583.75 | 12 | 20 | 16
活塞杆氮化B线 | 29458 | A | 342 | 11.8 | 60 | 4.5 | 4.3625 | 583.75 | 7 | 12 | 9.5
活塞杆氮化B线 | 29440 | A | 392.75 | 12.5 | 60 | 4.25 | 0.35 | 583.75 | 7 | 12 | 9.5
活塞杆氮化B线 | 29439 | A | 438.45 | 13.9 | 60 | 4.25 | 0.35 | 583.75 | 7 | 12 | 9.5
活塞杆氮化B线 | 29419 | B | 446.04 | 14.2 | 88 | 4.375 | 6.7525 | 583.75 | 12 | 20 | 16
活塞杆氮化B线 | 29418 | B | 489.55 | 14.1 | 88 | 4.375 | 6.75 | 583.75 | 12 | 20 | 16
活塞杆氮化B线 | 29417 | B | 523.36 | 15 | 100 | 4.75 | 6.75 | 583.75 | 12 | 20 | 16
活塞杆氮化B线 | 29416 | B | 501.36 | 15.2 | 100 | 4.75 | 6.75 | 583.75 | 12 | 20 | 16
活塞杆氮化B线 | 29415 | M | 83.97 | 13.2 | 72 | 4.75 | 6.75 | 583.75 | 12 | 20 | 16
活塞杆氮化B线 | 29414 | B | 411.97 | 14.8 | 88 | 4.75 | 6.75 | 583.75 | 12 | 20 | 16
活塞杆氮化B线 | 29413 | C | 396.19 | 14.5 | 84 | 4.75 | 6.7525 | 583.75 | 12 | 20 | 16
活塞杆氮化B线 | 29412 | B | 338.15 | 16.1 | 84 | 4.75 | 6.7525 | 583.75 | 12 | 20 | 16
活塞杆氮化B线 | 29411 | B | 420.39 | 14.6 | 88 | 4.75 | 6.75 | 583.75 | 12 | 20 | 16
活塞杆氮化B线 | 29410 | C | 333.29 | 14.8 | 84 | 4.75 | 6.75 | 583.75 | 12 | 20 | 16
活塞杆氮化B线 | 29409 | M | 83.37 | 12.9 | 68 | 4.75 | 6.7475 | 583.75 | 12 | 20 | 16
活塞杆氮化B线 | 29408 | C | 400.86 | 15.1 | 88 | 4.75 | 6.75 | 583.75 | 12 | 20 | 16
活塞杆氮化B线 | 29406 | M | 251.45 | 13.8 | 76 | 4.75 | 5.75 | 583.75 | 12 | 20 | 16
活塞杆氮化B线 | 29405 | B | 345.45 | 14.8 | 84 | 4.75 | 5.75 | 583.75 | 12 | 20 | 16
活塞杆氮化B线 | 29402 | B | 303.42 | 14.1 | 84 | 4.375 | 5.7525 | 583.75 | 12 | 20 | 16
活塞杆氮化B线 | 29399 | O | 227.65 | 15.4 | 84 | 4.375 | 5.75 | 583.75 | 12 | 20 | 16
活塞杆氮化B线 | 29398 | D | 313.91 | 13.7 | 84 | 4.375 | 5.75 | 583.75 | 12 | 20 | 16
活塞杆氮化B线 | 29397 | O | 368.16 | 15 | 88 | 4.375 | 5.755 | 583.75 | 12 | 20 | 16
活塞杆氮化B线 | 29396 | C | 321.57 | 14.1 | 84 | 4.375 | 5.7575 | 583.75 | 12 | 20 | 16
活塞杆氮化B线 | 29395 | O | 368.16 | 15.2 | 88 | 4.375 | 5.75 | 583.75 | 12 | 20 | 16
活塞杆氮化B线 | 29394 | C | 322.98 | 14.6 | 84 | 4.375 | 5.75 | 583.75 | 12 | 20 | 16
活塞杆氮化B线 | 29392 | O | 443.85 | 15.4 | 92 | 4.375 | 5.7575 | 583.75 | 12 | 20 | 16
活塞杆氮化B线 | 29390 | O | 331.96 | 15.5 | 88 | 4.375 | 5.755 | 583.75 | 12 | 20 | 16
活塞杆氮化B线 | 29387 | B | 272.16 | 14.5 | 76 | 4.375 | 5.7475 | 583.75 | 12 | 20 | 16
活塞杆氮化B线 | 29386 | C | 457.75 | 15 | 88 | 4.375 | 5.75 | 583.75 | 12 | 20 | 16
活塞杆氮化B线 | 29385 | C | 400.42 | 14.5 | 88 | 4.375 | 5.75 | 583.75 | 12 | 20 | 16
活塞杆氮化B线 | 29383 | M | 216.63 | 14.5 | 76 | 4.375 | 5.745 | 583.75 | 12 | 20 | 16
活塞杆氮化B线 | 29382 | O | 335.03 | 15.6 | 88 | 4.375 | 5.7475 | 583.75 | 12 | 20 | 16
活塞杆氮化B线 | 29381 | B | 414.84 | 14 | 88 | 4.375 | 5.7475 | 583.75 | 12 | 20 | 16
活塞杆氮化B线 | 29380 | B | 308.48 | 14.4 | 84 | 4.375 | 5.7475 | 583.75 | 12 | 20 | 16
活塞杆氮化B线 | 29379 | B | 411.99 | 14.5 | 88 | 4.25 | 5.755 | 583.75 | 12 | 20 | 16
活塞杆氮化B线 | 29378 | C | 323.73 | 14.2 | 84 | 4.25 | 5.75 | 583.75 | 12 | 20 | 16
活塞杆氮化B线 | 29377 | B | 321.29 | 14.4 | 92 | 4.25 | 5.7525 | 583.75 | 12 | 20 | 16
活塞杆氮化B线 | 29376 | C | 324.6 | 14.4 | 84 | 4.25 | 5.75 | 583.75 | 12 | 20 | 16
活塞杆氮化B线 | 29375 | B | 318.9 | 14.2 | 84 | 4.25 | 5.7475 | 583.75 | 12 | 20 | 16
活塞杆氮化B线 | 29374 | B | 131.83 | 16.2 | 80 | 4.25 | 5.75 | 583.75 | 12 | 20 | 16
活塞杆氮化B线 | 29372 | C | 405.8 | 14.8 | 88 | 4.25 | 5.5 | 583.75 | 12 | 20 | 16
活塞杆氮化B线 | 29371 | B | 318.9 | 14.5 | 84 | 4.25 | 5.75 | 583.75 | 12 | 20 | 16
活塞杆氮化B线 | 29370 | C | 407.39 | 14.7 | 88 | 4.25 | 5.75 | 583.75 | 12 | 20 | 16
活塞杆氮化B线 | 29369 | B | 376.37 | 15.7 | 84 | 4.25 | 5.5 | 583.75 | 12 | 20 | 16
活塞杆氮化B线 | 29367 | C | 416.49 | 14.6 | 88 | 4.25 | 5.5 | 583.75 | 12 | 20 | 16
活塞杆氮化B线 | 29366 | C | 390.94 | 14.8 | 84 | 4.25 | 6 | 583.75 | 12 | 20 | 16
活塞杆氮化B线 | 29362 | B | 360.46 | 15.9 | 88 | 4.5 | 5.75 | 583.75 | 12 | 20 | 16
活塞杆氮化B线 | 29357 | B | 409.67 | 15.5 | 88 | 4.5 | 5.75 | 583.75 | 12 | 20 | 16
活塞杆氮化B线 | 29355 | C | 453.62 | 14.2 | 88 | 4.5 | 5.75 | 583.75 | 12 | 20 | 16
活塞杆氮化B线 | 29354 | M | 301.14 | 13.9 | 76 | 4.5 | 5.745 | 583.75 | 12 | 20 | 16
活塞杆氮化B线 | 29353 | B | 393.84 | 15.2 | 84 | 4.5 | 5.7575 | 583.75 | 12 | 20 | 16
活塞杆氮化B线 | 29352 | B | 300.39 | 14.9 | 84 | 4.5 | 5.666667 | 583.75 | 12 | 20 | 16
活塞杆氮化B线 | 29351 | C | 394.18 | 15.1 | 84 | 4.5 | 5.75 | 583.75 | 12 | 20 | 16
活塞杆氮化B线 | 29350 | B | 393.94 | 15.5 | 84 | 4.5 | 5.7475 | 583.75 | 12 | 20 | 16
活塞杆氮化B线 | 29349 | M | 167.64 | 14.1 | 72 | 4.5 | 5.75 | 583.75 | 12 | 20 | 16
活塞杆氮化B线 | 29348 | C | 379.08 | 15.7 | 84 | 4.5 | 5.75 | 583.75 | 12 | 20 | 16
活塞杆氮化B线 | 29347 | B | 333.36 | 14.9 | 84 | 4.5 | 5.7525 | 583.75 | 12 | 20 | 16
活塞杆氮化B线 | 29346 | B | 332.48 | 14.5 | 84 | 4.5 | 5.75 | 583.75 | 12 | 20 | 16
活塞杆氮化B线 | 29327 | B | 329.72 | 14.8 | 84 | 4.5 | 5.7475 | 583.75 | 12 | 20 | 16
活塞杆氮化B线 | 29319 | A | 327.59 | 12.3 | 60 | 5.325 | 5 | 583.75 | 7 | 12 | 9.5
活塞杆氮化B线 | 29301 | A | 383.38 | 12 | 60 | 5.325 | 5.0025 | 583.75 | 7 | 12 | 9.5
活塞杆氮化B线 | 29279 | M | 97.49 | 14.2 | 100 | 5.75 | 7.5 | 583.75 | 12 | 20 | 16
活塞杆氮化B线 | 29278 | C | 305.06 | 14 | 104 | 5.75 | 7.5025 | 583.75 | 12 | 20 | 16
活塞杆氮化B线 | 29269 | C | 361.42 | 13.7 | 104 | 5.375 | 7.5 | 583.75 | 12 | 20 | 16
活塞杆氮化B线 | 29268 | C | 317.79 | 14 | 104 | 5.375 | 7.5 | 583.75 | 12 | 20 | 16
活塞杆氮化B线 | 29267 | B | 344.35 | 14.3 | 104 | 5.375 | 7.5 | 583.75 | 12 | 20 | 16
活塞杆氮化B线 | 29263 | C | 323.1 | 14.3 | 104 | 5.375 | 7.5025 | 583.75 | 12 | 20 | 16
活塞杆氮化B线 | 29261 | B | 285.43 | 14.3 | 96 | 5.325 | 7.5 | 583.75 | 12 | 20 | 16
活塞杆氮化B线 | 29260 | B | 459.72 | 14.9 | 108 | 5.325 | 7.5025 | 583.75 | 12 | 20 | 16
活塞杆氮化B线 | 29259 | B | 493.2 | 14.6 | 108 | 5.325 | 7.4975 | 583.75 | 12 | 20 | 16
活塞杆氮化B线 | 29258 | B | 426.87 | 15.5 | 108 | 5.325 | 7.5 | 583.75 | 12 | 20 | 16
活塞杆氮化B线 | 29257 | D | 303.59 | 15.6 | 104 | 5.325 | 7.5025 | 583.75 | 12 | 20 | 16
活塞杆氮化B线 | 29250 | B | 254.34 | 14.6 | 96 | 5.325 | 7.5 | 583.75 | 12 | 20 | 16
活塞杆氮化B线 | 29249 | B | 457.36 | 15.3 | 108 | 5.325 | 7.5025 | 583.75 | 12 | 20 | 16
活塞杆氮化B线 | 29247 | D | 225.68 | 14.9 | 96 | 5.325 | 7.663333 | 583.75 | 12 | 20 | 16
活塞杆氮化B线 | 29246 | M | 132.09 | 13.2 | 88 | 5.325 | 7.5025 | 583.75 | 12 | 20 | 16
活塞杆氮化B线 | 29245 | B | 280.98 | 14.2 | 92 | 5.325 | 7.505 | 583.75 | 12 | 20 | 16
活塞杆氮化B线 | 29244 | B | 247.68 | 13.6 | 92 | 5.325 | 7.5025 | 583.75 | 12 | 20 | 16
活塞杆氮化B线 | 29234 | B | 399.24 | 15.1 | 100 | 5.125 | 7.5 | 583.75 | 12 | 20 | 16
活塞杆氮化B线 | 29233 | M | 88.57 | 15.3 | 88 | 5.125 | 7.5 | 583.75 | 12 | 20 | 16
活塞杆氮化B线 | 29232 | B | 247.68 | 14.8 | 92 | 5.125 | 7.5 | 583.75 | 12 | 20 | 16
活塞杆氮化B线 | 29230 | B | 461.5 | 15.2 | 104 | 5.125 | 6.5 | 583.75 | 12 | 20 | 16
活塞杆氮化B线 | 29230 | B | 461.5 | 15.2 | 104 | 5.125 | 6.5 | 583.75 | 12 | 20 | 16
活塞杆氮化B线 | 29229 | B | 471.53 | 14.9 | 104 | 5.125 | 6.4975 | 583.75 | 12 | 20 | 16
活塞杆氮化B线 | 29228 | B | 455.68 | 14.2 | 100 | 5.125 | 6.4975 | 583.75 | 12 | 20 | 16
活塞杆氮化B线 | 29226 | B | 479.63 | 15.3 | 112 | 5.325 | 6.5 | 583.75 | 12 | 20 | 16
活塞杆氮化B线 | 29225 | B | 464.79 | 14 | 100 | 5.325 | 6.505 | 583.75 | 12 | 20 | 16
活塞杆氮化B线 | 29224 | B | 442.29 | 14.1 | 100 | 5.325 | 6.5 | 583.75 | 12 | 20 | 16
活塞杆氮化B线 | 29223 | B | 247.68 | 14.5 | 88 | 5.325 | 6.505 | 583.75 | 12 | 20 | 16
活塞杆氮化B线 | 29222 | B | 247.61 | 14.2 | 88 | 5.325 | 6.4975 | 583.75 | 12 | 20 | 16
活塞杆氮化B线 | 29213 | M | 88.92 | 14 | 80 | 5.325 | 6.5 | 583.75 | 12 | 20 | 16
活塞杆氮化B线 | 29212 | B | 247.54 | 13.5 | 84 | 5.325 | 6.5 | 583.75 | 12 | 20 | 16
活塞杆氮化B线 | 29211 | B | 437.82 | 14.3 | 96 | 5.325 | 6.5 | 583.75 | 12 | 20 | 16
活塞杆氮化B线 | 29210 | B | 474.61 | 14.2 | 96 | 5.325 | 6.4975 | 583.75 | 12 | 20 | 16
活塞杆氮化B线 | 29209 | B | 331.05 | 16.1 | 104 | 5.325 | 6.5 | 583.75 | 12 | 20 | 16
活塞杆氮化B线 | 29208 | B | 288.98 | 16 | 96 | 5.325 | 6.5 | 583.75 | 12 | 20 | 16
活塞杆氮化B线 | 29206 | B | 243.55 | 13.9 | 84 | 5.325 | 6.5 | 583.75 | 12 | 20 | 16
活塞杆氮化B线 | 29198 | B | 411.99 | 14.7 | 96 | 5 | 6.5 | 583.75 | 12 | 20 | 16
活塞杆氮化B线 | 29197 | M | 205.35 | 14.2 | 84 | 5 | 6.4975 | 583.75 | 12 | 20 | 16
活塞杆氮化B线 | 29196 | B | 280.13 | 14.2 | 84 | 5 | 6.495 | 583.75 | 12 | 20 | 16
活塞杆氮化B线 | 29195 | B | 318.37 | 14.6 | 92 | 5 | 6.5 | 583.75 | 12 | 20 | 16
活塞杆氮化B线 | 29194 | C | 305.07 | 14.4 | 92 | 5 | 5.5 | 583.75 | 12 | 20 | 16
活塞杆氮化B线 | 29193 | B | 355.04 | 14 | 92 | 5 | 5.5025 | 583.75 | 12 | 20 | 16
活塞杆氮化B线 | 29192 | B | 326.77 | 14.3 | 92 | 5 | 5.5025 | 583.75 | 12 | 20 | 16
活塞杆氮化B线 | 29191 | B | 351.17 | 14.4 | 92 | 5 | 5.4975 | 583.75 | 12 | 20 | 16
活塞杆氮化B线 | 29190 | B | 505.08 | 14.7 | 104 | 4.85 | 5.4975 | 583.75 | 12 | 20 | 16
活塞杆氮化B线 | 29189 | O | 345.89 | 15.1 | 92 | 4.85 | 5.4975 | 583.75 | 12 | 20 | 16
活塞杆氮化B线 | 29188 | O | 367.32 | 15.1 | 92 | 4.85 | 5.5 | 583.75 | 12 | 20 | 16
活塞杆氮化B线 | 29185 | O | 367.32 | 15.2 | 92 | 4.85 | 5.5 | 583.75 | 12 | 20 | 16
活塞杆氮化B线 | 29184 | O | 347.12 | 15.2 | 92 | 4.85 | 5.5 | 583.75 | 12 | 20 | 16
活塞杆氮化B线 | 29183 | O | 370.63 | 15.1 | 88 | 4.85 | 5.5 | 583.75 | 12 | 20 | 16
活塞杆氮化B线 | 29182 | O | 368.16 | 15 | 88 | 4.85 | 5.5025 | 583.75 | 12 | 20 | 16
活塞杆氮化B线 | 29181 | O | 368.16 | 14 | 88 | 4.85 | 5.5025 | 583.75 | 12 | 20 | 16
活塞杆氮化B线 | 29180 | O | 368.16 | 16.2 | 88 | 4.85 | 5.5025 | 583.75 | 12 | 20 | 16
活塞杆氮化B线 | 29179 | B | 281.91 | 14.3 | 76 | 4.85 | 5.5 | 583.75 | 12 | 20 | 16
活塞杆氮化B线 | 29178 | B | 279.04 | 13.5 | 76 | 4.85 | 5.4975 | 583.75 | 12 | 20 | 16
活塞杆氮化B线 | 29177 | O | 347.11 | 15 | 88 | 4.85 | 5.5 | 583.75 | 12 | 20 | 16
活塞杆氮化B线 | 29176 | M | 200.16 | 14.3 | 76 | 4.85 | 5.495 | 583.75 | 12 | 20 | 16
活塞杆氮化B线 | 29175 | E | 273.86 | 14.3 | 72 | 4.85 | 5.5 | 583.75 | 8 | 12 | 10
活塞杆氮化B线 | 29149 | B | 352.44 | 14.9 | 88 | 4.525 | 4.4975 | 583.75 | 12 | 20 | 16
活塞杆氮化B线 | 29096 | E | 270.2 | 10.4 | 56 | 3.5 | 4.495 | 583.75 | 8 | 12 | 10
活塞杆氮化B线 | 29087 | A | 452.97 | 10.4 | 60 | 3.5 | 4.75 | 583.75 | 7 | 12 | 9.5
活塞杆氮化C线 | 26931 | M | 122.77 | 14.4 | 112 | 2.625 | 6.0025 | 583.75 | 12 | 20 | 16
活塞杆氮化C线 | 26930 | M | 164.6 | 15.3 | 112 | 2.625 | 6 | 583.75 | 12 | 20 | 16
活塞杆氮化C线 | 26929 | B | 275.93 | 15 | 116 | 2.625 | 5.9975 | 583.75 | 12 | 20 | 16
活塞杆氮化C线 | 26927 | B | 334.22 | 14.2 | 124 | 2.625 | 6 | 583.75 | 12 | 20 | 16
活塞杆氮化C线 | 26926 | C | 403.13 | 13.9 | 128 | 2.625 | 5.9975 | 583.75 | 12 | 20 | 16
活塞杆氮化C线 | 26925 | B | 340.88 | 13.7 | 124 | 2.625 | 6.0025 | 583.75 | 12 | 20 | 16
活塞杆氮化C线 | 26924 | B | 331.12 | 13.4 | 124 | 2.625 | 6.0025 | 583.75 | 12 | 20 | 16
活塞杆氮化C线 | 26923 | B | 221.5 | 15.1 | 116 | 2.625 | 6 | 583.75 | 12 | 20 | 16
活塞杆氮化C线 | 26922 | B | 351.03 | 14.5 | 124 | 2.625 | 6.005 | 583.75 | 12 | 20 | 16
活塞杆氮化C线 | 26921 | B | 402.88 | 15.2 | 128 | 2.625 | 6.0025 | 583.75 | 12 | 20 | 16
活塞杆氮化C线 | 26920 | B | 333.73 | 15.6 | 124 | 2.625 | 6.0025 | 583.75 | 12 | 20 | 16
活塞杆氮化C线 | 26919 | C | 408.45 | 15.3 | 128 | 3 | 6 | 583.75 | 12 | 20 | 16
活塞杆氮化C线 | 26918 | B | 237.63 | 15.2 | 116 | 3 | 6.005 | 583.75 | 12 | 20 | 16
活塞杆氮化C线 | 26917 | M | 55.79 | 15.5 | 104 | 3 | 6.005 | 583.75 | 12 | 20 | 16
活塞杆氮化C线 | 26916 | M | 56.02 | 15.4 | 104 | 3 | 6.0025 | 583.75 | 12 | 20 | 16
活塞杆氮化C线 | 26915 | M | 38.52 | 15.4 | 104 | 3 | 6 | 583.75 | 12 | 20 | 16
活塞杆氮化C线 | 26914 | O | 282.32 | 15.8 | 120 | 3 | 6 | 583.75 | 12 | 20 | 16
活塞杆氮化C线 | 26913 | O | 221.88 | 16.3 | 120 | 3 | 6 | 583.75 | 12 | 20 | 16
活塞杆氮化C线 | 26912 | O | 219.85 | 16.4 | 120 | 3 | 6 | 583.75 | 12 | 20 | 16
活塞杆氮化C线 | 26911 | D | 340.48 | 16.2 | 124 | 3 | 6 | 583.75 | 12 | 20 | 16
活塞杆氮化C线 | 26910 | B | 325.59 | 15.2 | 124 | 3 | 5.9975 | 583.75 | 12 | 20 | 16
活塞杆氮化C线 | 26909 | B | 304.62 | 15.7 | 124 | 3 | 6 | 583.75 | 12 | 20 | 16
活塞杆氮化C线 | 26908 | B | 332.5 | 15.8 | 124 | 3 | 6 | 583.75 | 12 | 20 | 16
活塞杆氮化C线 | 26907 | C | 342.46 | 16 | 124 | 3 | 6.0025 | 583.75 | 12 | 20 | 16
活塞杆氮化C线 | 26906 | B | 342.79 | 16.3 | 124 | 3 | 6 | 583.75 | 12 | 20 | 16
活塞杆氮化C线 | 26905 | C | 344.7 | 16.4 | 124 | 3 | 6 | 583.75 | 12 | 20 | 16
活塞杆氮化C线 | 26904 | O | 250.35 | 15.3 | 120 | 2.875 | 6 | 583.75 | 12 | 20 | 16
活塞杆氮化C线 | 26903 | O | 368.16 | 16.8 | 128 | 2.875 | 5.9975 | 583.75 | 12 | 20 | 16
活塞杆氮化C线 | 26901 | M | 57.51 | 15.9 | 112 | 2.875 | 6 | 583.75 | 12 | 20 | 16
活塞杆氮化C线 | 26900 | O | 368.16 | 15.5 | 128 | 2.875 | 6 | 583.75 | 12 | 20 | 16
活塞杆氮化C线 | 26899 | C | 326.51 | 14.9 | 124 | 2.875 | 6 | 583.75 | 12 | 20 | 16
活塞杆氮化C线 | 26898 | M | 63.18 | 15.3 | 112 | 2.875 | 5.9975 | 583.75 | 12 | 20 | 16
活塞杆氮化C线 | 26893 | C | 349.83 | 15.4 | 124 | 2.875 | 6 | 583.75 | 12 | 20 | 16
活塞杆氮化C线 | 26892 | O | 368.16 | 15.5 | 128 | 2.875 | 6 | 583.75 | 12 | 20 | 16
活塞杆氮化C线 | 26891 | O | 221.88 | 16.2 | 120 | 2.875 | 6 | 583.75 | 12 | 20 | 16
活塞杆氮化C线 | 26890 | C | 344.91 | 15.1 | 124 | 2.875 | 6 | 583.75 | 12 | 20 | 16
活塞杆氮化C线 | 26889 | C | 543.54 | 15.1 | 140 | 2.875 | 6 | 583.75 | 12 | 20 | 16
活塞杆氮化C线 | 26887 | B | 564.46 | 15.2 | 140 | 2.875 | 6.0025 | 583.75 | 12 | 20 | 16
活塞杆氮化C线 | 26886 | O | 385.97 | 15.5 | 120 | 2.875 | 6 | 583.75 | 12 | 20 | 16
活塞杆氮化C线 | 26885 | O | 221.88 | 15.2 | 112 | 2.875 | 6 | 583.75 | 12 | 20 | 16
活塞杆氮化C线 | 26884 | C | 254.93 | 14 | 108 | 2.875 | 6 | 583.75 | 12 | 20 | 16
活塞杆氮化C线 | 26883 | C | 350.65 | 14.1 | 116 | 2.875 | 6 | 583.75 | 12 | 20 | 16
活塞杆氮化C线 | 26882 | M | 86 | 14.3 | 104 | 2.875 | 5.9925 | 583.75 | 12 | 20 | 16
活塞杆氮化C线 | 26881 | C | 156.47 | 13.4 | 100 | 2.875 | 6 | 583.75 | 12 | 20 | 16
活塞杆氮化C线 | 26880 | B | 483.75 | 13.8 | 140 | 2.875 | 6.0025 | 583.75 | 12 | 20 | 16
活塞杆氮化C线 | 26852 | B | 331.38 | 12.6 | 88 | 2.875 | 3.0025 | 583.75 | 12 | 20 | 16
活塞杆氮化C线 | 26762 | E | 285 | 10.2 | 60 | 3.2 | 3.0025 | 583.75 | 8 | 12 | 10
活塞杆氮化C线 | 26739 | A | 347.49 | 10.4 | 60 | 3.2 | 0 | 583.75 | 7 | 12 | 9.5
活塞杆氮化C线 | 26724 | J | 344.16 | 7.6 | 60 | 3.325 | 6.015 | 583.75 | 4 | 7 | 5.5
活塞杆氮化C线 | 26701 | O | 368.16 | 13.5 | 128 | 3.2 | 6.0125 | 583.75 | 12 | 20 | 16
活塞杆氮化C线 | 26700 | O | 340.53 | 13.4 | 128 | 3.2 | 6.015 | 583.75 | 12 | 20 | 16
活塞杆氮化C线 | 26699 | M | 135 | 14.6 | 112 | 3.2 | 6.015 | 583.75 | 12 | 20 | 16
活塞杆氮化C线 | 26698 | M | 134.59 | 14.2 | 112 | 3.2 | 6.015 | 583.75 | 12 | 20 | 16
活塞杆氮化C线 | 26697 | B | 345.9 | 14 | 124 | 3.2 | 6.0125 | 583.75 | 12 | 20 | 16
活塞杆氮化C线 | 26696 | O | 355.89 | 14.1 | 128 | 3.2 | 6.0125 | 583.75 | 12 | 20 | 16
活塞杆氮化C线 | 26695 | O | 418.68 | 14.4 | 132 | 3.2 | 6.015 | 583.75 | 12 | 20 | 16
活塞杆氮化C线 | 26694 | B | 363.86 | 14 | 124 | 3.2 | 6.01 | 583.75 | 12 | 20 | 16
活塞杆氮化C线 | 26693 | M | 134.25 | 14.5 | 112 | 3.2 | 6.01 | 583.75 | 12 | 20 | 16
活塞杆氮化C线 | 26692 | B | 413.56 | 15 | 128 | 3.2 | 6.0125 | 583.75 | 12 | 20 | 16
活塞杆氮化C线 | 26691 | O | 366.32 | 15 | 128 | 3.2 | 6.015 | 583.75 | 12 | 20 | 16
活塞杆氮化C线 | 26690 | O | 368.16 | 14.7 | 128 | 3.2 | 6.01 | 583.75 | 12 | 20 | 16
活塞杆氮化C线 | 26688 | B | 356.97 | 14.6 | 124 | 3.2 | 6.0125 | 583.75 | 12 | 20 | 16
活塞杆氮化C线 | 26687 | B | 352.44 | 14.9 | 120 | 3.2 | 6.0125 | 583.75 | 12 | 20 | 16
活塞杆氮化C线 | 26686 | M | 247.5 | 14.7 | 112 | 3.2 | 6.0125 | 583.75 | 12 | 20 | 16
活塞杆氮化C线 | 26685 | B | 246.53 | 14.7 | 112 | 3.2 | 6.01 | 583.75 | 12 | 20 | 16
活塞杆氮化C线 | 26684 | B | 226.81 | 15 | 112 | 3.2 | 6.01 | 583.75 | 12 | 20 | 16
活塞杆氮化C线 | 26683 | B | 214.84 | 15.6 | 112 | 3.2 | 6.015 | 583.75 | 12 | 20 | 16
活塞杆氮化C线 | 26682 | C | 341.64 | 14.3 | 120 | 3.2 | 6.0125 | 583.75 | 12 | 20 | 16
活塞杆氮化C线 | 26681 | C | 168.5 | 14.5 | 108 | 3.2 | 6.0125 | 583.75 | 12 | 20 | 16
活塞杆氮化C线 | 26680 | O | 321.53 | 14.2 | 124 | 3.2 | 6.0125 | 583.75 | 12 | 20 | 16
活塞杆氮化C线 | 26679 | O | 368.16 | 15.6 | 124 | 3.2 | 6.0125 | 583.75 | 12 | 20 | 16
活塞杆氮化C线 | 26678 | O | 368.16 | 15.2 | 120 | 3.2 | 6.015 | 583.75 | 12 | 20 | 16
活塞杆氮化C线 | 26677 | B | 349.17 | 14.3 | 116 | 3.2 | 6.01 | 583.75 | 12 | 20 | 16
活塞杆氮化C线 | 26676 | B | 356.68 | 14 | 116 | 3.2 | 6.01 | 583.75 | 12 | 20 | 16
活塞杆氮化C线 | 26675 | B | 418.75 | 13.7 | 120 | 3.2 | 6.01 | 583.75 | 12 | 20 | 16
活塞杆氮化C线 | 26673 | B | 154.5 | 14.5 | 112 | 3.2 | 6.0125 | 583.75 | 12 | 20 | 16
活塞杆氮化C线 | 26672 | B | 335.25 | 14.5 | 116 | 3.2 | 6.015 | 583.75 | 12 | 20 | 16
活塞杆氮化C线 | 26671 | B | 335.25 | 14.1 | 112 | 3.2 | 6.01 | 583.75 | 12 | 20 | 16
活塞杆氮化C线 | 26670 | O | 564.78 | 14.6 | 132 | 3.2 | 6.0125 | 583.75 | 12 | 20 | 16
活塞杆氮化C线 | 26668 | O | 294.46 | 13.3 | 108 | 3.2 | 6.0125 | 583.75 | 12 | 20 | 16
活塞杆氮化C线 | 26667 | M | 111.66 | 14.6 | 100 | 3.2 | 6.01 | 583.75 | 12 | 20 | 16
活塞杆氮化C线 | 26666 | M | 95.04 | 14.5 | 100 | 3.2 | 6.0125 | 583.75 | 12 | 20 | 16
活塞杆氮化C线 | 26665 | M | 111.96 | 14.1 | 100 | 3.2 | 6.0125 | 583.75 | 12 | 20 | 16
活塞杆氮化C线 | 26664 | M | 113.91 | 14.6 | 100 | 3.2 | 6.0125 | 583.75 | 12 | 20 | 16
活塞杆氮化C线 | 26663 | B | 332.55 | 14.4 | 112 | 3.2 | 6 | 583.75 | 12 | 20 | 16
活塞杆氮化C线 | 26662 | O | 368.16 | 14.5 | 116 | 3.2 | 6.0125 | 583.75 | 12 | 20 | 16
活塞杆氮化C线 | 26661 | O | 368.16 | 14.7 | 116 | 3.2 | 6.0125 | 583.75 | 12 | 20 | 16
活塞杆氮化C线 | 26659 | M | 127.62 | 14 | 96 | 3.2 | 6.0125 | 583.75 | 12 | 20 | 16
活塞杆氮化C线 | 26658 | B | 357.39 | 14.6 | 108 | 3.075 | 6.0175 | 583.75 | 12 | 20 | 16
活塞杆氮化C线 | 26657 | O | 295.44 | 14.6 | 108 | 3.075 | 6.0125 | 583.75 | 12 | 20 | 16
活塞杆氮化C线 | 26656 | O | 278.21 | 15.2 | 108 | 3.075 | 6.0075 | 583.75 | 12 | 20 | 16
活塞杆氮化C线 | 26655 | O | 366.93 | 14.5 | 112 | 3.075 | 6.0125 | 583.75 | 12 | 20 | 16
活塞杆氮化C线 | 26654 | O | 325.21 | 14.6 | 112 | 3.075 | 6.01 | 583.75 | 12 | 20 | 16
活塞杆氮化C线 | 26653 | O | 355.89 | 14 | 112 | 3.075 | 6.0125 | 583.75 | 12 | 20 | 16
活塞杆氮化C线 | 26652 | M | 152.45 | 13.6 | 96 | 3.075 | 6.015 | 583.75 | 12 | 20 | 16
活塞杆氮化C线 | 26651 | B | 260.22 | 14.5 | 100 | 3.075 | 6.0125 | 583.75 | 12 | 20 | 16
活塞杆氮化C线 | 26650 | B | 302.1 | 14.4 | 108 | 3.075 | 6.0175 | 583.75 | 12 | 20 | 16
活塞杆氮化C线 | 26649 | B | 312.15 | 15 | 108 | 3.075 | 6.0125 | 583.75 | 12 | 20 | 16
活塞杆氮化C线 | 26648 | B | 322.62 | 13.9 | 100 | 3.075 | 6.01 | 583.75 | 12 | 20 | 16
活塞杆氮化C线 | 26646 | B | 351 | 13.1 | 100 | 3.075 | 6.0125 | 583.75 | 12 | 20 | 16
活塞杆氮化C线 | 26645 | B | 394.65 | 12.4 | 100 | 3.075 | 6.0125 | 583.75 | 12 | 20 | 16
活塞杆氮化C线 | 26644 | B | 349.86 | 13.2 | 100 | 3.075 | 6.0125 | 583.75 | 12 | 20 | 16
活塞杆氮化C线 | 26643 | M | 259.88 | 12.2 | 92 | 3.075 | 6.0125 | 583.75 | 12 | 20 | 16
活塞杆氮化C线 | 26642 | C | 290.14 | 13.4 | 92 | 3.075 | 6.0125 | 583.75 | 12 | 20 | 16
活塞杆氮化C线 | 26641 | B | 390 | 12.4 | 100 | 3.075 | 6.01 | 583.75 | 12 | 20 | 16
活塞杆氮化C线 | 26640 | O | 368.16 | 15.2 | 104 | 2.875 | 6.0125 | 583.75 | 12 | 20 | 16
活塞杆氮化C线 | 26639 | O | 360.8 | 15 | 104 | 2.875 | 6.0125 | 583.75 | 12 | 20 | 16
活塞杆氮化C线 | 26638 | O | 338.71 | 15.1 | 104 | 2.875 | 6.015 | 583.75 | 12 | 20 | 16
活塞杆氮化C线 | 26637 | B | 347.07 | 14.5 | 100 | 2.875 | 6.015 | 583.75 | 12 | 20 | 16
活塞杆氮化C线 | 26636 | B | 388.25 | 14.4 | 100 | 2.875 | 6.0125 | 583.75 | 12 | 20 | 16
活塞杆氮化C线 | 26635 | B | 330.3 | 15.3 | 100 | 2.875 | 6.0125 | 583.75 | 12 | 20 | 16
活塞杆氮化C线 | 26621 | B | 378.73 | 12 | 92 | 2.875 | 6.0125 | 583.75 | 12 | 20 | 16
活塞杆氮化C线 | 26620 | C | 453.54 | 12.3 | 96 | 2.875 | 7.525 | 583.75 | 12 | 20 | 16
活塞杆氮化C线 | 26619 | C | 469.83 | 12.5 | 96 | 2.875 | 7.5275 | 583.75 | 12 | 20 | 16
活塞杆氮化C线 | 26618 | C | 343.43 | 12.9 | 92 | 2.875 | 7.525 | 583.75 | 12 | 20 | 16
活塞杆氮化C线 | 26605 | B | 365.4 | 12.5 | 84 | 2.875 | 7.525 | 583.75 | 12 | 20 | 16
活塞杆氮化C线 | 26532 | A | 326.86 | 10.7 | 60 | 3.5 | 6.01 | 583.75 | 7 | 12 | 9.5
活塞杆氮化C线 | 26512 | A | 478.23 | 8.3 | 60 | 3.5 | 6.01 | 583.75 | 7 | 12 | 9.5
活塞杆氮化C线 | 26495 | A | 424.08 | 8.4 | 60 | 3 | 6.01 | 583.75 | 7 | 12 | 9.5
活塞杆氮化C线 | 26494 | A | 397.64 | 11.3 | 60 | 3 | 6.01 | 583.75 | 7 | 12 | 9.5
活塞杆氮化C线 | 26492 | O | 368.16 | 14.5 | 136 | 2.125 | 7.7625 | 583.75 | 12 | 20 | 16
活塞杆氮化C线 | 26491 | C | 392.33 | 13.5 | 132 | 2.125 | 7.7625 | 583.75 | 12 | 20 | 16
活塞杆氮化C线 | 26490 | B | 302.07 | 14 | 132 | 2.125 | 7.76 | 583.75 | 12 | 20 | 16
活塞杆氮化C线 | 26489 | B | 362.97 | 14.1 | 132 | 2.125 | 7.765 | 583.75 | 12 | 20 | 16
活塞杆氮化C线 | 26488 | O | 360.8 | 15 | 136 | 2.125 | 7.76 | 583.75 | 12 | 20 | 16
活塞杆氮化C线 | 26487 | B | 433.27 | 12.9 | 136 | 2.125 | 7.76 | 583.75 | 12 | 20 | 16
活塞杆氮化C线 | 26486 | O | 364.48 | 14.5 | 136 | 2.125 | 7.553333 | 583.75 | 12 | 20 | 16
活塞杆氮化C线 | 26484 | B | 265.46 | 12.8 | 124 | 2.125 | 7.553333 | 583.75 | 12 | 20 | 16
活塞杆氮化C线 | 26483 | C | 379.5 | 14.2 | 132 | 2.125 | 7.553333 | 583.75 | 12 | 20 | 16
活塞杆氮化C线 | 26482 | B | 317.19 | 14.4 | 132 | 2.125 | 7.553333 | 583.75 | 12 | 20 | 16
活塞杆氮化C线 | 26481 | C | 336.59 | 15.8 | 140 | 2.125 | 7.553333 | 583.75 | 12 | 20 | 16
活塞杆氮化C线 | 26480 | M | 270.36 | 13.6 | 116 | 2.125 | 7.553333 | 583.75 | 12 | 20 | 16
活塞杆氮化C线 | 26479 | M | 173.59 | 13.8 | 112 | 2.125 | 7.7375 | 583.75 | 12 | 20 | 16
活塞杆氮化C线 | 26478 | B | 489.18 | 13.1 | 128 | 2.125 | 7.7375 | 583.75 | 12 | 20 | 16
活塞杆氮化C线 | 26477 | B | 459 | 14.2 | 128 | 1.75 | 7.7375 | 583.75 | 12 | 20 | 16
活塞杆氮化C线 | 26476 | C | 317.82 | 13.7 | 124 | 1.75 | 7.7375 | 583.75 | 12 | 20 | 16
活塞杆氮化C线 | 26475 | C | 265.83 | 13.4 | 116 | 1.75 | 7.7375 | 583.75 | 12 | 20 | 16
活塞杆氮化C线 | 26474 | M | 177.56 | 13.3 | 112 | 1.75 | 7.7375 | 583.75 | 12 | 20 | 16
活塞杆氮化C线 | 26473 | M | 179.47 | 13.1 | 112 | 1.75 | 7.7375 | 583.75 | 12 | 20 | 16
活塞杆氮化C线 | 26472 | M | 66.96 | 13 | 112 | 1.75 | 7.755 | 583.75 | 12 | 20 | 16
活塞杆氮化C线 | 26471 | B | 527.76 | 14.3 | 140 | 1.75 | 7.76 | 583.75 | 12 | 20 | 16
活塞杆氮化C线 | 26470 | B | 527.32 | 14.1 | 140 | 1.75 | 7.7675 | 583.75 | 12 | 20 | 16
活塞杆氮化C线 | 26469 | C | 195.42 | 14.4 | 112 | 1.75 | 7.7625 | 583.75 | 12 | 20 | 16
活塞杆氮化C线 | 26468 | C | 195.31 | 14.2 | 112 | 1.75 | 7.7875 | 583.75 | 12 | 20 | 16
活塞杆氮化C线 | 26467 | O | 352.21 | 13.7 | 120 | 1.875 | 7.515 | 583.75 | 12 | 20 | 16
活塞杆氮化C线 | 26466 | O | 343 | 13.8 | 120 | 1.875 | 7.515 | 583.75 | 12 | 20 | 16
活塞杆氮化C线 | 26465 | O | 352.82 | 13.3 | 120 | 1.875 | 7.5125 | 583.75 | 12 | 20 | 16
活塞杆氮化C线 | 26464 | B | 345.83 | 12.7 | 116 | 1.875 | 7.51 | 583.75 | 12 | 20 | 16
活塞杆氮化C线 | 26463 | O | 355.27 | 12.4 | 120 | 1.875 | 7.5125 | 583.75 | 12 | 20 | 16
活塞杆氮化C线 | 26462 | B | 493.2 | 12.9 | 120 | 1.875 | 7.5125 | 583.75 | 12 | 20 | 16
活塞杆氮化C线 | 26461 | C | 320.06 | 12.8 | 112 | 1.875 | 7.51 | 583.75 | 12 | 20 | 16
活塞杆氮化C线 | 26458 | C | 328.2 | 13.8 | 112 | 1.875 | 7.5125 | 583.75 | 12 | 20 | 16
活塞杆氮化C线 | 26457 | B | 363.48 | 14.5 | 112 | 1.875 | 7.5125 | 583.75 | 12 | 20 | 16
活塞杆氮化C线 | 26456 | O | 368.16 | 15.5 | 116 | 1.875 | 7.51 | 583.75 | 12 | 20 | 16
活塞杆氮化C线 | 26455 | B | 398.22 | 14.2 | 112 | 1.875 | 7.515 | 583.75 | 12 | 20 | 16
活塞杆氮化C线 | 26454 | O | 368.16 | 15.3 | 116 | 1.875 | 7.515 | 583.75 | 12 | 20 | 16
活塞杆氮化C线 | 26453 | O | 368.16 | 14.3 | 112 | 1.875 | 7.515 | 583.75 | 12 | 20 | 16
活塞杆氮化C线 | 26452 | C | 339.6 | 13.8 | 108 | 1.875 | 7.51 | 583.75 | 12 | 20 | 16
活塞杆氮化C线 | 26451 | C | 405.12 | 13.4 | 112 | 1.875 | 7.51 | 583.75 | 12 | 20 | 16
活塞杆氮化C线 | 26450 | B | 357.24 | 14 | 108 | 1.875 | 7.5125 | 583.75 | 12 | 20 | 16
活塞杆氮化C线 | 26449 | C | 347 | 14.3 | 108 | 1.875 | 7.51 | 583.75 | 12 | 20 | 16
活塞杆氮化C线 | 26447 | B | 493.2 | 13.6 | 112 | 1.875 | 7.5125 | 583.75 | 12 | 20 | 16
活塞杆氮化C线 | 26446 | B | 292.68 | 13.7 | 100 | 1.875 | 9.5 | 583.75 | 12 | 20 | 16
活塞杆氮化C线 | 26445 | B | 389.91 | 14.2 | 108 | 1.875 | 9.5 | 583.75 | 12 | 20 | 16
活塞杆氮化C线 | 26441 | M | 84.24 | 14.2 | 92 | 2.25 | 9.5 | 583.75 | 12 | 20 | 16
活塞杆氮化C线 | 26440 | M | 83.69 | 14.1 | 92 | 2.25 | 8.75 | 583.75 | 12 | 20 | 16
活塞杆氮化C线 | 26439 | B | 255.51 | 13.3 | 96 | 2.25 | 8.75 | 583.75 | 12 | 20 | 16
活塞杆氮化C线 | 26438 | C | 334.87 | 14.5 | 104 | 2.25 | 8.75 | 583.75 | 12 | 20 | 16
活塞杆氮化C线 | 26437 | B | 345.07 | 14 | 104 | 2.25 | 8.7525 | 583.75 | 12 | 20 | 16
活塞杆氮化C线 | 26435 | C | 340.53 | 14.1 | 104 | 2.25 | 8.75 | 583.75 | 12 | 20 | 16
活塞杆氮化C线 | 26434 | C | 176 | 13.9 | 88 | 2.25 | 8.75 | 583.75 | 12 | 20 | 16
活塞杆氮化C线 | 26425 | B | 322.57 | 13.7 | 100 | 2.375 | 8.75 | 583.75 | 12 | 20 | 16
活塞杆氮化C线 | 26424 | C | 319.89 | 14 | 100 | 2.375 | 8.75 | 583.75 | 12 | 20 | 16
活塞杆氮化C线 | 26423 | O | 343.62 | 13.7 | 108 | 2.375 | 8.7475 | 583.75 | 12 | 20 | 16
活塞杆氮化C线 | 26422 | B | 308.78 | 14 | 100 | 2.375 | 8.75 | 583.75 | 12 | 20 | 16
活塞杆氮化C线 | 26420 | C | 341.7 | 14.3 | 100 | 2.375 | 8.75 | 583.75 | 12 | 20 | 16
活塞杆氮化C线 | 26419 | O | 368.16 | 15.4 | 104 | 2.375 | 8.75 | 583.75 | 12 | 20 | 16
活塞杆氮化C线 | 26418 | O | 368.16 | 16.1 | 104 | 2.375 | 8.75 | 583.75 | 12 | 20 | 16
活塞杆氮化C线 | 26417 | C | 341.7 | 14.9 | 100 | 2.375 | 8.7475 | 583.75 | 12 | 20 | 16
活塞杆氮化C线 | 26416 | C | 352.5 | 15 | 100 | 2.375 | 8.75 | 583.75 | 12 | 20 | 16
活塞杆氮化C线 | 26415 | B | 268.05 | 14.2 | 92 | 2.375 | 9 | 583.75 | 12 | 20 | 16
活塞杆氮化C线 | 26414 | B | 262.5 | 13.9 | 92 | 2.375 | 8.75 | 583.75 | 12 | 20 | 16
活塞杆氮化C线 | 26413 | O | 328.14 | 15.2 | 104 | 2.375 | 8.75 | 583.75 | 12 | 20 | 16
活塞杆氮化C线 | 26412 | O | 367.32 | 15 | 104 | 2.375 | 8.75 | 583.75 | 12 | 20 | 16
活塞杆氮化C线 | 26411 | B | 301.57 | 14.6 | 100 | 2.375 | 8.75 | 583.75 | 12 | 20 | 16
活塞杆氮化C线 | 26410 | C | 321.52 | 14.8 | 100 | 2.375 | 8.75 | 583.75 | 12 | 20 | 16
活塞杆氮化C线 | 26391 | B | 493.26 | 13.7 | 96 | 2.125 | 8.5 | 583.75 | 12 | 20 | 16
活塞杆氮化C线 | 26351 | J | 360 | 10.9 | 60 | 2.625 | 9 | 583.75 | 4 | 7 | 5.5
活塞杆氮化C线 | 26324 | A | 303.12 | 9.1 | 60 | 3.25 | 8.666667 | 583.75 | 7 | 12 | 9.5
活塞杆氮化C线 | 26296 | A | 385.2 | 10.9 | 60 | 3.25 | 8.666667 | 583.75 | 7 | 12 | 9.5
活塞杆氮化C线 | 26278 | A | 410.4 | 9.8 | 60 | 3 | 8.666667 | 583.75 | 7 | 12 | 9.5
活塞杆氮化C线 | 26256 | C | 290.28 | 15.5 | 96 | 3.25 | 9.25 | 583.75 | 12 | 20 | 16
活塞杆氮化C线 | 26255 | O | 352.21 | 15.4 | 104 | 3.25 | 9.25 | 583.75 | 12 | 20 | 16
活塞杆氮化C线 | 26253 | O | 314.78 | 13.8 | 104 | 3.25 | 9.25 | 583.75 | 12 | 20 | 16
活塞杆氮化C线 | 26252 | O | 313.55 | 15.3 | 104 | 3.25 | 9.25 | 583.75 | 12 | 20 | 16
活塞杆氮化C线 | 26251 | B | 353.11 | 14 | 100 | 3.25 | 9.245 | 583.75 | 12 | 20 | 16
活塞杆氮化C线 | 26250 | B | 421.27 | 13.5 | 104 | 3.25 | 9.25 | 583.75 | 12 | 20 | 16
活塞杆氮化C线 | 26250 | B | 421.27 | 13.5 | 104 | 3.25 | 9.25 | 583.75 | 12 | 20 | 16
活塞杆氮化C线 | 26249 | B | 493.22 | 13.4 | 104 | 3.25 | 9.25 | 583.75 | 12 | 20 | 16
活塞杆氮化C线 | 26248 | B | 401.98 | 13.5 | 100 | 3.25 | 9.25 | 583.75 | 12 | 20 | 16
活塞杆氮化C线 | 26247 | C | 392.75 | 13.3 | 96 | 3.25 | 9.2525 | 583.75 | 12 | 20 | 16
活塞杆氮化C线 | 26245 | B | 541.35 | 13.2 | 112 | 3.25 | 9.25 | 583.75 | 12 | 20 | 16
活塞杆氮化C线 | 26244 | C | 494.77 | 13.3 | 100 | 3.25 | 9.25 | 583.75 | 12 | 20 | 16
活塞杆氮化C线 | 26242 | C | 482.22 | 13.2 | 100 | 3.25 | 9.2475 | 583.75 | 12 | 20 | 16
活塞杆氮化C线 | 26241 | C | 258.73 | 13.5 | 88 | 3.25 | 9.25 | 583.75 | 12 | 20 | 16
活塞杆氮化C线 | 26240 | B | 339 | 14.1 | 96 | 3.25 | 9.2475 | 583.75 | 12 | 20 | 16
活塞杆氮化C线 | 26239 | O | 368.16 | 15.4 | 100 | 3.075 | 9.2525 | 583.75 | 12 | 20 | 16
活塞杆氮化C线 | 26238 | M | 181.03 | 13.9 | 84 | 3.075 | 9.25 | 583.75 | 12 | 20 | 16
活塞杆氮化C线 | 26237 | M | 134.73 | 14.2 | 84 | 3.075 | 9.2525 | 583.75 | 12 | 20 | 16
活塞杆氮化C线 | 26236 | C | 264.08 | 14.3 | 88 | 3.075 | 9.2475 | 583.75 | 12 | 20 | 16
活塞杆氮化C线 | 26234 | C | 252.21 | 14 | 88 | 3.075 | 9.25 | 583.75 | 12 | 20 | 16
活塞杆氮化C线 | 26233 | M | 51.78 | 15.2 | 84 | 3.075 | 9.25 | 583.75 | 12 | 20 | 16
活塞杆氮化C线 | 26232 | O | 355.89 | 15.8 | 100 | 3.075 | 9.25 | 583.75 | 12 | 20 | 16
活塞杆氮化C线 | 26231 | O | 367.32 | 13.8 | 100 | 3.075 | 9.25 | 583.75 | 12 | 20 | 16
活塞杆氮化C线 | 26224 | C | 251.11 | 15.2 | 88 | 3.075 | 8.5125 | 583.75 | 12 | 20 | 16
活塞杆氮化C线 | 26223 | B | 365.32 | 15.5 | 96 | 3.075 | 8.5125 | 583.75 | 12 | 20 | 16
活塞杆氮化C线 | 26222 | B | 279.21 | 14.9 | 88 | 3.075 | 8.5125 | 583.75 | 12 | 20 | 16
活塞杆氮化C线 | 26221 | B | 316.62 | 15 | 92 | 3.075 | 8.495 | 583.75 | 12 | 20 | 16
活塞杆氮化C线 | 26219 | O | 343 | 15.8 | 92 | 2.625 | 8.5125 | 583.75 | 12 | 20 | 16
活塞杆氮化C线 | 26218 | O | 340.55 | 14.8 | 92 | 2.625 | 8 | 583.75 | 12 | 20 | 16
活塞杆氮化C线 | 26217 | C | 246.22 | 15.9 | 84 | 2.625 | 8 | 583.75 | 12 | 20 | 16
活塞杆氮化C线 | 26216 | C | 292.24 | 14.3 | 84 | 2.625 | 8.5125 | 583.75 | 12 | 20 | 16
活塞杆氮化C线 | 26214 | C | 410.94 | 13 | 96 | 2.625 | 8.5125 | 583.75 | 12 | 20 | 16
活塞杆氮化C线 | 26213 | O | 344.67 | 16 | 100 | 2.625 | 8.5125 | 583.75 | 12 | 20 | 16
活塞杆氮化C线 | 26208 | C | 322.92 | 20.1 | 92 | 2.625 | 8.5125 | 583.75 | 12 | 20 | 16
活塞杆氮化C线 | 26207 | B | 221.15 | 21.9 | 92 | 2.625 | 8.5125 | 583.75 | 12 | 20 | 16
活塞杆氮化C线 | 26206 | B | 531.83 | 21.3 | 116 | 2.625 | 8.515 | 583.75 | 12 | 20 | 16
活塞杆氮化C线 | 26205 | B | 435.13 | 17.9 | 108 | 2.625 | 8.5175 | 583.75 | 12 | 20 | 16
活塞杆氮化C线 | 26201 | C | 189.36 | 17.8 | 84 | 2.625 | 8.515 | 583.75 | 12 | 20 | 16
活塞杆氮化C线 | 26200 | C | 292.65 | 16.4 | 92 | 2.625 | 8.5125 | 583.75 | 12 | 20 | 16
活塞杆氮化C线 | 26198 | B | 515.72 | 14.9 | 108 | 2.625 | 8.5125 | 583.75 | 12 | 20 | 16
活塞杆氮化C线 | 26197 | B | 542.88 | 15.8 | 108 | 2.625 | 8.5125 | 583.75 | 12 | 20 | 16
活塞杆氮化C线 | 26191 | C | 188.36 | 16.8 | 80 | 2.25 | 8.5125 | 583.75 | 12 | 20 | 16
活塞杆氮化C线 | 26190 | B | 218.52 | 16.3 | 88 | 2.25 | 8.5125 | 583.75 | 12 | 20 | 16
活塞杆氮化C线 | 26189 | C | 213.18 | 15.8 | 88 | 2.25 | 8.5125 | 583.75 | 12 | 20 | 16
活塞杆氮化C线 | 26188 | B | 568.25 | 17.6 | 112 | 2.25 | 8.515 | 583.75 | 12 | 20 | 16
活塞杆氮化C线 | 26187 | C | 254.08 | 15.1 | 88 | 2.25 | 8.515 | 583.75 | 12 | 20 | 16
活塞杆氮化C线 | 26185 | C | 189.36 | 15.6 | 80 | 2.25 | 7.965 | 583.75 | 12 | 20 | 16
活塞杆氮化C线 | 26184 | C | 188.47 | 15.5 | 80 | 2.25 | 7.72 | 583.75 | 12 | 20 | 16
活塞杆氮化C线 | 26183 | C | 378.59 | 14.9 | 96 | 2.25 | 7.68 | 583.75 | 12 | 20 | 16
活塞杆氮化C线 | 26182 | C | 313.83 | 16.6 | 96 | 2.25 | 7.6925 | 583.75 | 12 | 20 | 16
活塞杆氮化C线 | 26181 | B | 344.21 | 15.5 | 96 | 2.25 | 8 | 583.75 | 12 | 20 | 16
活塞杆氮化C线 | 26180 | D | 230.57 | 15.7 | 88 | 2.25 | 8 | 583.75 | 12 | 20 | 16
活塞杆氮化C线 | 26179 | M | 181.03 | 15 | 84 | 2.25 | 8 | 583.75 | 12 | 20 | 16
活塞杆氮化C线 | 26178 | O | 321.41 | 16.5 | 100 | 2.25 | 8 | 583.75 | 12 | 20 | 16
活塞杆氮化C线 | 26177 | B | 326.07 | 16.9 | 96 | 2.25 | 7.9975 | 583.75 | 12 | 20 | 16
活塞杆氮化C线 | 26175 | B | 326.52 | 14.3 | 96 | 2.25 | 8.0025 | 583.75 | 12 | 20 | 16
活塞杆氮化C线 | 26174 | B | 307.02 | 15.8 | 96 | 2.25 | 7.9975 | 583.75 | 12 | 20 | 16
活塞杆氮化C线 | 26173 | C | 339.01 | 14.3 | 96 | 2.25 | 8 | 583.75 | 12 | 20 | 16
活塞杆氮化C线 | 26172 | O | 334.62 | 16.9 | 100 | 2.25 | 8 | 583.75 | 12 | 20 | 16
活塞杆氮化C线 | 26171 | O | 350.79 | 16.2 | 100 | 2.25 | 8 | 583.75 | 12 | 20 | 16
活塞杆氮化C线 | 26170 | M | 180.88 | 14.8 | 84 | 2.25 | 8 | 583.75 | 12 | 20 | 16
活塞杆氮化C线 | 26169 | M | 181.08 | 14.5 | 84 | 2.25 | 8 | 583.75 | 12 | 20 | 16
活塞杆氮化C线 | 26168 | C | 270.18 | 13.9 | 84 | 2.25 | 8 | 583.75 | 12 | 20 | 16
活塞杆氮化C线 | 26167 | B | 517.2 | 14.7 | 108 | 2.25 | 7.9975 | 583.75 | 12 | 20 | 16
活塞杆氮化C线 | 26166 | B | 508.39 | 14.1 | 108 | 2.25 | 8.0025 | 583.75 | 12 | 20 | 16
活塞杆氮化C线 | 26165 | B | 520.82 | 14.5 | 108 | 2.25 | 8.04 | 583.75 | 12 | 20 | 16
活塞杆氮化C线 | 26164 | B | 365.08 | 14 | 92 | 2.25 | 8.05 | 583.75 | 12 | 20 | 16
活塞杆氮化C线 | 26161 | C | 486.9 | 14.5 | 96 | 2.25 | 8.0025 | 583.75 | 12 | 20 | 16
活塞杆氮化C线 | 26160 | C | 526.31 | 15.4 | 108 | 2.25 | 8 | 583.75 | 12 | 20 | 16
活塞杆氮化C线 | 26159 | C | 433.31 | 13.2 | 96 | 2.25 | 8 | 583.75 | 12 | 20 | 16
活塞杆氮化C线 | 26140 | B | 290.89 | 14 | 80 | 2.875 | 8.0025 | 583.75 | 12 | 20 | 16
活塞杆氮化C线 | 26105 | J | 359.7 | 11.5 | 60 | 2.875 | 7.97 | 583.75 | 4 | 7 | 5.5
活塞杆氮化C线 | 26080 | J | 358 | 13.7 | 60 | 2.875 | 7.97 | 583.75 | 4 | 7 | 5.5
活塞杆氮化C线 | 25963 | J | 314.64 | 10.2 | 60 | 2.95 | 7.7625 | 583.75 | 4 | 7 | 5.5
活塞杆氮化C线 | 25811 | B | 318.9 | 17.8 | 80 | 3 | 8.2675 | 583.75 | 12 | 20 | 16
活塞杆氮化C线 | 25733 | M | 182.98 | 14.3 | 84 | 2.625 | 7.005 | 583.75 | 12 | 20 | 16
活塞杆氮化C线 | 25732 | B | 208.5 | 13.9 | 84 | 2.625 | 7.005 | 583.75 | 12 | 20 | 16
活塞杆氮化C线 | 25730 | B | 476.7 | 14.8 | 96 | 2.625 | 7.005 | 583.75 | 12 | 20 | 16
活塞杆氮化C线 | 25729 | M | 81.13 | 14.2 | 84 | 2.25 | 7.0025 | 583.75 | 12 | 20 | 16
活塞杆氮化C线 | 25728 | C | 216.99 | 14.6 | 84 | 2.25 | 6.9975 | 583.75 | 12 | 20 | 16
活塞杆氮化C线 | 25726 | C | 220.79 | 15.2 | 84 | 2.25 | 7 | 583.75 | 12 | 20 | 16
活塞杆氮化C线 | 25725 | B | 207 | 15 | 84 | 2.25 | 8 | 583.75 | 12 | 20 | 16
活塞杆氮化C线 | 25724 | B | 343.96 | 15.7 | 92 | 2.25 | 7 | 583.75 | 12 | 20 | 16
活塞杆氮化C线 | 25723 | O | 354.66 | 15.3 | 96 | 2.25 | 7 | 583.75 | 12 | 20 | 16
活塞杆氮化C线 | 25722 | C | 214.35 | 15.2 | 84 | 2.25 | 6.9975 | 583.75 | 12 | 20 | 16
活塞杆氮化C线 | 25721 | M | 151.65 | 14.4 | 84 | 2.25 | 7 | 583.75 | 12 | 20 | 16
活塞杆氮化C线 | 25720 | B | 393.45 | 15.3 | 92 | 2.25 | 7 | 583.75 | 12 | 20 | 16
活塞杆氮化C线 | 25719 | B | 292.17 | 14.2 | 84 | 2.25 | 7 | 583.75 | 12 | 20 | 16
活塞杆氮化C线 | 25718 | M | 118.57 | 15 | 84 | 2.25 | 6.9975 | 583.75 | 12 | 20 | 16
活塞杆氮化C线 | 25710 | B | 335.05 | 13.6 | 88 | 2.625 | 7.333333 | 583.75 | 12 | 20 | 16
活塞杆氮化C线 | 25708 | B | 312.25 | 17.2 | 88 | 2.625 | 7 | 583.75 | 12 | 20 | 16
活塞杆氮化C线 | 25707 | B | 347.8 | 15.4 | 88 | 2.625 | 7 | 583.75 | 12 | 20 | 16
活塞杆氮化C线 | 25705 | B | 307.48 | 14.8 | 88 | 2.625 | 7.0025 | 583.75 | 12 | 20 | 16
活塞杆氮化C线 | 25704 | B | 311.05 | 14.4 | 88 | 2.625 | 7.0025 | 583.75 | 12 | 20 | 16
活塞杆氮化C线 | 25703 | O | 143.3 | 15.7 | 84 | 2.625 | 7.0025 | 583.75 | 12 | 20 | 16
活塞杆氮化C线 | 25702 | B | 356.4 | 14.3 | 88 | 2.625 | 7 | 583.75 | 12 | 20 | 16
活塞杆氮化C线 | 25701 | B | 358.76 | 14.9 | 88 | 2.625 | 7 | 583.75 | 12 | 20 | 16
活塞杆氮化C线 | 25700 | O | 280.49 | 15.4 | 88 | 2.625 | 7 | 583.75 | 12 | 20 | 16
活塞杆氮化C线 | 25699 | B | 341.7 | 14.2 | 88 | 2.625 | 7.0025 | 583.75 | 12 | 20 | 16
活塞杆氮化C线 | 25698 | M | 131.15 | 12.2 | 80 | 2.625 | 6.9975 | 583.75 | 12 | 20 | 16
活塞杆氮化C线 | 25697 | M | 103.68 | 12.7 | 80 | 2.625 | 7.0025 | 583.75 | 12 | 20 | 16
活塞杆氮化C线 | 25696 | B | 390.52 | 14.7 | 88 | 2.625 | 7 | 583.75 | 12 | 20 | 16
活塞杆氮化C线 | 25695 | B | 389.55 | 14.7 | 88 | 2.625 | 6.9975 | 583.75 | 12 | 20 | 16
活塞杆氮化C线 | 25694 | B | 387.06 | 14.6 | 88 | 2.625 | 7 | 583.75 | 12 | 20 | 16
活塞杆氮化C线 | 25693 | B | 482.26 | 14.8 | 92 | 2.625 | 6.995 | 583.75 | 12 | 20 | 16
活塞杆氮化C线 | 25692 | B | 477.9 | 14.9 | 92 | 2.625 | 7 | 583.75 | 12 | 20 | 16
活塞杆氮化C线 | 25691 | O | 257.71 | 15.7 | 88 | 2.625 | 7 | 583.75 | 12 | 20 | 16
活塞杆氮化C线 | 25690 | B | 473.87 | 14.5 | 92 | 2.625 | 7.0025 | 583.75 | 12 | 20 | 16
活塞杆氮化C线 | 25689 | O | 340.55 | 15.3 | 92 | 2.625 | 6.9975 | 583.75 | 12 | 20 | 16
活塞杆氮化C线 | 25688 | B | 482.9 | 14.8 | 92 | 2.625 | 7.0025 | 583.75 | 12 | 20 | 16
活塞杆氮化C线 | 25687 | B | 329.34 | 15.4 | 88 | 2.625 | 7.0025 | 583.75 | 12 | 20 | 16
活塞杆氮化C线 | 25686 | O | 347.91 | 16.1 | 92 | 2.625 | 6.9975 | 583.75 | 12 | 20 | 16
活塞杆氮化C线 | 25685 | O | 347.91 | 16 | 92 | 2.625 | 7 | 583.75 | 12 | 20 | 16
活塞杆氮化C线 | 25684 | O | 360.8 | 16.4 | 92 | 2.625 | 7 | 583.75 | 12 | 20 | 16
活塞杆氮化C线 | 25683 | M | 103.45 | 14.6 | 80 | 2.375 | 7 | 583.75 | 12 | 20 | 16
活塞杆氮化C线 | 25682 | B | 329.04 | 15.6 | 88 | 2.375 | 7 | 583.75 | 12 | 20 | 16
活塞杆氮化C线 | 25681 | O | 364.33 | 16.3 | 92 | 2.375 | 7 | 583.75 | 12 | 20 | 16
活塞杆氮化C线 | 25680 | B | 484.82 | 14.9 | 92 | 2.375 | 7.0025 | 583.75 | 12 | 20 | 16
活塞杆氮化C线 | 25679 | B | 323.29 | 15.4 | 88 | 2.375 | 7 | 583.75 | 12 | 20 | 16
活塞杆氮化C线 | 25678 | B | 259.74 | 14.5 | 76 | 2.375 | 6.9975 | 583.75 | 12 | 20 | 16
活塞杆氮化C线 | 25677 | C | 524.88 | 14.8 | 100 | 2.375 | 6.9975 | 583.75 | 12 | 20 | 16
活塞杆氮化C线 | 25676 | M | 103.68 | 16.1 | 76 | 2.375 | 7 | 583.75 | 12 | 20 | 16
活塞杆氮化C线 | 25673 | C | 480.72 | 12.1 | 88 | 2.375 | 7 | 583.75 | 12 | 20 | 16
活塞杆氮化C线 | 25672 | O | 355.89 | 16.8 | 88 | 2.375 | 7 | 583.75 | 12 | 20 | 16
活塞杆氮化C线 | 25671 | B | 485.33 | 13.4 | 88 | 2.375 | 7 | 583.75 | 12 | 20 | 16
活塞杆氮化C线 | 25670 | M | 103.33 | 14.3 | 76 | 2.375 | 7.0025 | 583.75 | 12 | 20 | 16
活塞杆氮化C线 | 25669 | C | 249.27 | 15 | 76 | 2.375 | 6.9975 | 583.75 | 12 | 20 | 16
活塞杆氮化C线 | 25663 | O | 322.14 | 15.7 | 88 | 2.75 | 7.0025 | 583.75 | 12 | 20 | 16
活塞杆氮化C线 | 25662 | C | 292.82 | 14.8 | 80 | 2.75 | 6.9975 | 583.75 | 12 | 20 | 16
活塞杆氮化C线 | 25661 | M | 264.08 | 14 | 76 | 2.75 | 7 | 583.75 | 12 | 20 | 16
活塞杆氮化C线 | 25660 | B | 195.27 | 15.6 | 72 | 2.75 | 7 | 583.75 | 12 | 20 | 16
活塞杆氮化C线 | 25659 | B | 233.13 | 15.2 | 76 | 2.75 | 7 | 583.75 | 12 | 20 | 16
活塞杆氮化C线 | 25658 | B | 222.08 | 15.9 | 76 | 2.75 | 6.9975 | 583.75 | 12 | 20 | 16
活塞杆氮化C线 | 25657 | B | 327.29 | 14.1 | 84 | 2.75 | 7 | 583.75 | 12 | 20 | 16
活塞杆氮化C线 | 25656 | O | 368.16 | 15.9 | 88 | 2.75 | 7.0025 | 583.75 | 12 | 20 | 16
活塞杆氮化C线 | 25655 | O | 322.14 | 16 | 88 | 2.75 | 8 | 583.75 | 12 | 20 | 16
活塞杆氮化C线 | 25654 | B | 298.62 | 14.9 | 76 | 2.75 | 7 | 583.75 | 12 | 20 | 16
活塞杆氮化C线 | 25653 | B | 299.83 | 15.5 | 76 | 2.75 | 6.995 | 583.75 | 12 | 20 | 16
活塞杆氮化C线 | 25652 | B | 327.16 | 15.8 | 84 | 2.75 | 5.99 | 583.75 | 12 | 20 | 16
活塞杆氮化C线 | 25650 | O | 368.16 | 16.4 | 88 | 2.75 | 6.995 | 583.75 | 12 | 20 | 16
活塞杆氮化C线 | 25649 | B | 435.06 | 14.3 | 88 | 2.75 | 7 | 583.75 | 12 | 20 | 16
活塞杆氮化C线 | 25648 | B | 357.18 | 14.6 | 84 | 2.75 | 8.0025 | 583.75 | 12 | 20 | 16
活塞杆氮化C线 | 25629 | B | 330 | 16.5 | 84 | 2.25 | 6.7525 | 583.75 | 12 | 20 | 16
活塞杆氮化C线 | 25583 | A | 344.23 | 11.8 | 60 | 2.25 | 7.8975 | 583.75 | 7 | 12 | 9.5
活塞杆氮化C线 | 25559 | A | 387.9 | 10.9 | 60 | 2.5 | 7.87 | 583.75 | 7 | 12 | 9.5
活塞杆氮化C线 | 25558 | A | 387.66 | 11.8 | 60 | 2.5 | 7.87 | 583.75 | 7 | 12 | 9.5
活塞杆氮化C线 | 25530 | M | 214.66 | 15.4 | 84 | 2.25 | 7.25 | 583.75 | 12 | 20 | 16
活塞杆氮化C线 | 25529 | M | 271.8 | 14.6 | 84 | 2.25 | 7.2475 | 583.75 | 12 | 20 | 16
活塞杆氮化C线 | 25528 | B | 415.04 | 15.3 | 96 | 2.25 | 7.245 | 583.75 | 12 | 20 | 16
活塞杆氮化C线 | 25526 | B | 317.31 | 14.7 | 92 | 2.25 | 7.2475 | 583.75 | 12 | 20 | 16
活塞杆氮化C线 | 25525 | B | 316.24 | 14.8 | 92 | 2.25 | 7.245 | 583.75 | 12 | 20 | 16
活塞杆氮化C线 | 25524 | O | 352.02 | 15 | 96 | 2.25 | 7.2525 | 583.75 | 12 | 20 | 16
活塞杆氮化C线 | 25523 | B | 320.83 | 15.3 | 92 | 1.55 | 7.2575 | 583.75 | 12 | 20 | 16
活塞杆氮化C线 | 25522 | M | 148.88 | 13.5 | 84 | 1.55 | 6.495 | 583.75 | 12 | 20 | 16
活塞杆氮化C线 | 25521 | M | 84.24 | 14.4 | 84 | 1.55 | 6.49 | 583.75 | 12 | 20 | 16
活塞杆氮化C线 | 25520 | M | 180.98 | 13.5 | 84 | 1.55 | 6.4925 | 583.75 | 12 | 20 | 16
活塞杆氮化C线 | 25519 | M | 181.08 | 13 | 84 | 1.55 | 6.4975 | 583.75 | 12 | 20 | 16
活塞杆氮化C线 | 25518 | B | 316.37 | 16 | 92 | 1.55 | 6.67 | 583.75 | 12 | 20 | 16
活塞杆氮化C线 | 25516 | C | 514.69 | 15.5 | 108 | 1.55 | 6.6625 | 583.75 | 12 | 20 | 16
活塞杆氮化C线 | 25515 | C | 500.4 | 15.6 | 108 | 1.55 | 6.6475 | 583.75 | 12 | 20 | 16
活塞杆氮化C线 | 25514 | C | 405.83 | 14.6 | 96 | 1.55 | 6.6675 | 583.75 | 12 | 20 | 16
活塞杆氮化C线 | 25513 | B | 332.14 | 16.1 | 92 | 1.55 | 6.6675 | 583.75 | 12 | 20 | 16
活塞杆氮化C线 | 25512 | C | 371.67 | 14.3 | 92 | 1.55 | 6.66 | 583.75 | 12 | 20 | 16
活塞杆氮化C线 | 25511 | C | 520.53 | 15.9 | 108 | 1.55 | 5.915 | 583.75 | 12 | 20 | 16
活塞杆氮化C线 | 25510 | C | 513.3 | 16 | 108 | 1.55 | 5.94 | 583.75 | 12 | 20 | 16
活塞杆氮化C线 | 25509 | C | 555.72 | 15 | 108 | 1.55 | 5.9375 | 583.75 | 12 | 20 | 16
活塞杆氮化C线 | 25508 | C | 509.77 | 14.6 | 108 | 1.55 | 5.935 | 583.75 | 12 | 20 | 16
活塞杆氮化C线 | 25507 | O | 367.32 | 13.5 | 96 | 1.55 | 5.9175 | 583.75 | 12 | 20 | 16
活塞杆氮化C线 | 25506 | O | 321.41 | 15.1 | 96 | 1.875 | 5.9025 | 583.75 | 12 | 20 | 16
活塞杆氮化C线 | 25505 | M | 84.24 | 14.8 | 84 | 1.875 | 5.9575 | 583.75 | 12 | 20 | 16
活塞杆氮化C线 | 25504 | M | 84.24 | 16.7 | 84 | 1.875 | 5.9175 | 583.75 | 12 | 20 | 16
活塞杆氮化C线 | 25503 | O | 365.48 | 16 | 96 | 1.875 | 5.9375 | 583.75 | 12 | 20 | 16
活塞杆氮化C线 | 25502 | O | 367.32 | 16.1 | 96 | 1.875 | 5.9225 | 583.75 | 12 | 20 | 16
活塞杆氮化C线 | 25501 | O | 367.32 | 14.7 | 96 | 1.875 | 5.935 | 583.75 | 12 | 20 | 16
活塞杆氮化C线 | 25500 | B | 335.84 | 15 | 92 | 1.875 | 5.95 | 583.75 | 12 | 20 | 16
活塞杆氮化C线 | 25499 | O | 362.42 | 16.1 | 96 | 1.875 | 5.92 | 583.75 | 12 | 20 | 16
活塞杆氮化C线 | 25498 | O | 367.32 | 16 | 96 | 1.875 | 5.935 | 583.75 | 12 | 20 | 16
活塞杆氮化C线 | 25497 | M | 133.1 | 13.5 | 80 | 1.875 | 5.9025 | 583.75 | 12 | 20 | 16
活塞杆氮化C线 | 25496 | M | 181.08 | 12.9 | 80 | 1.875 | 5.9275 | 583.75 | 12 | 20 | 16
活塞杆氮化C线 | 25495 | B | 273.47 | 14.6 | 84 | 1.875 | 5.89 | 583.75 | 12 | 20 | 16
活塞杆氮化C线 | 25494 | C | 406.56 | 14.3 | 96 | 1.875 | 5.9475 | 583.75 | 12 | 20 | 16
活塞杆氮化C线 | 25493 | C | 501.79 | 14.3 | 108 | 1.875 | 5.9225 | 583.75 | 12 | 20 | 16
活塞杆氮化C线 | 25492 | C | 502.8 | 14.6 | 108 | 1.875 | 5.9525 | 583.75 | 12 | 20 | 16
活塞杆氮化C线 | 25491 | C | 502.3 | 14.2 | 108 | 1.875 | 5.94 | 583.75 | 12 | 20 | 16
活塞杆氮化C线 | 25490 | C | 502.13 | 15.2 | 108 | 1.875 | 6.005 | 583.75 | 12 | 20 | 16
活塞杆氮化C线 | 25489 | O | 257.12 | 15.1 | 92 | 1.875 | 5.9875 | 583.75 | 12 | 20 | 16
活塞杆氮化C线 | 25488 | O | 364.26 | 14.7 | 92 | 1.875 | 6.0075 | 583.75 | 12 | 20 | 16
活塞杆氮化C线 | 25487 | B | 391.5 | 13.3 | 92 | 1.875 | 5.985 | 583.75 | 12 | 20 | 16
活塞杆氮化C线 | 25486 | B | 343.7 | 13.3 | 92 | 1.875 | 5.995 | 583.75 | 12 | 20 | 16
活塞杆氮化C线 | 25485 | B | 429.3 | 13.9 | 92 | 1.875 | 5.9875 | 583.75 | 12 | 20 | 16
活塞杆氮化C线 | 25484 | C | 329.46 | 14 | 88 | 1.875 | 6.0025 | 583.75 | 12 | 20 | 16
活塞杆氮化C线 | 25482 | B | 290.94 | 13.9 | 80 | 1.875 | 5.9675 | 583.75 | 12 | 20 | 16
活塞杆氮化C线 | 25481 | O | 345.89 | 15.1 | 92 | 1.875 | 5.955 | 583.75 | 12 | 20 | 16
活塞杆氮化C线 | 25480 | C | 393.97 | 14.3 | 88 | 1.925 | 5.93 | 583.75 | 12 | 20 | 16
活塞杆氮化C线 | 25478 | M | 82.8 | 14.3 | 80 | 1.925 | 5.915 | 583.75 | 12 | 20 | 16
活塞杆氮化C线 | 25477 | C | 516.6 | 14.2 | 104 | 1.925 | 5.92 | 583.75 | 12 | 20 | 16
活塞杆氮化C线 | 25476 | O | 367.32 | 15.3 | 92 | 1.925 | 5.9225 | 583.75 | 12 | 20 | 16
活塞杆氮化C线 | 25475 | O | 364.87 | 13.8 | 92 | 1.925 | 5.925 | 583.75 | 12 | 20 | 16
活塞杆氮化C线 | 25474 | C | 442.44 | 13.9 | 92 | 1.925 | 5.935 | 583.75 | 12 | 20 | 16
活塞杆氮化C线 | 25473 | B | 329.63 | 14.9 | 88 | 1.925 | 5.92 | 583.75 | 12 | 20 | 16
活塞杆氮化C线 | 25472 | M | 81.77 | 13.1 | 76 | 1.925 | 5.915 | 583.75 | 12 | 20 | 16
活塞杆氮化C线 | 25471 | M | 83.46 | 14 | 76 | 1.925 | 5.94 | 583.75 | 12 | 20 | 16
活塞杆氮化C线 | 25470 | M | 83.26 | 13 | 76 | 1.925 | 5.895 | 583.75 | 12 | 20 | 16
活塞杆氮化C线 | 25469 | B | 330.17 | 16.4 | 88 | 1.925 | 5.72 | 583.75 | 12 | 20 | 16
活塞杆氮化C线 | 25468 | B | 310.53 | 15.2 | 88 | 1.925 | 5.88 | 583.75 | 12 | 20 | 16
活塞杆氮化C线 | 25467 | B | 331.83 | 15.5 | 88 | 1.925 | 5.9175 | 583.75 | 12 | 20 | 16
活塞杆氮化C线 | 25466 | C | 471.36 | 14.2 | 92 | 1.925 | 5.935 | 583.75 | 12 | 20 | 16
活塞杆氮化C线 | 25465 | C | 502.8 | 14 | 104 | 1.925 | 5.9275 | 583.75 | 12 | 20 | 16
活塞杆氮化C线 | 25464 | C | 512.87 | 14.9 | 104 | 1.925 | 5.9275 | 583.75 | 12 | 20 | 16
活塞杆氮化C线 | 25458 | C | 530.33 | 14.9 | 104 | 2.25 | 6.25 | 583.75 | 12 | 20 | 16
活塞杆氮化C线 | 25457 | C | 416.57 | 14.4 | 92 | 2.25 | 6.25 | 583.75 | 12 | 20 | 16
活塞杆氮化C线 | 25456 | C | 411.39 | 14.7 | 92 | 2.25 | 6.2475 | 583.75 | 12 | 20 | 16
活塞杆氮化C线 | 25455 | C | 422.05 | 14.2 | 92 | 2.25 | 6.333333 | 583.75 | 12 | 20 | 16
活塞杆氮化C线 | 25454 | B | 376.67 | 14.5 | 88 | 2.25 | 6.2475 | 583.75 | 12 | 20 | 16
活塞杆氮化C线 | 25453 | C | 442.63 | 14.7 | 92 | 2.25 | 6.25 | 583.75 | 12 | 20 | 16
活塞杆氮化C线 | 25452 | M | 160.2 | 14.5 | 76 | 2.25 | 6.2525 | 583.75 | 12 | 20 | 16
活塞杆氮化C线 | 25451 | M | 251.1 | 14.4 | 80 | 2.25 | 6.2525 | 583.75 | 12 | 20 | 16
活塞杆氮化C线 | 25450 | B | 343.97 | 14.7 | 88 | 2.25 | 6.2475 | 583.75 | 12 | 20 | 16
活塞杆氮化C线 | 25449 | B | 416.31 | 14.5 | 92 | 2.25 | 6.2525 | 583.75 | 12 | 20 | 16
活塞杆氮化C线 | 25434 | B | 319.3 | 15.6 | 88 | 3.125 | 6.25 | 583.75 | 12 | 20 | 16
活塞杆氮化C线 | 25403 | J | 332.62 | 11.2 | 60 | 3.375 | 7 | 583.75 | 4 | 7 | 5.5
活塞杆氮化C线 | 25387 | A | 462.06 | 11.5 | 60 | 3.125 | 6.91 | 583.75 | 7 | 12 | 9.5
活塞杆氮化C线 | 25386 | J | 351.18 | 12.2 | 60 | 3.125 | 6.91 | 583.75 | 4 | 7 | 5.5
活塞杆氮化C线 | 25356 | A | 400.43 | 9.7 | 60 | 3.125 | 8.25 | 583.75 | 7 | 12 | 9.5
活塞杆氮化C线 | 25330 | B | 480.92 | 13.1 | 100 | 3.125 | 8.2475 | 583.75 | 12 | 20 | 16
活塞杆氮化C线 | 25329 | C | 346.43 | 13.9 | 96 | 3.125 | 8.2525 | 583.75 | 12 | 20 | 16
活塞杆氮化C线 | 25328 | B | 384.12 | 13.4 | 96 | 3.125 | 8.2475 | 583.75 | 12 | 20 | 16
活塞杆氮化C线 | 25327 | O | 366.71 | 14.3 | 100 | 3.125 | 8.2525 | 583.75 | 12 | 20 | 16
活塞杆氮化C线 | 25326 | O | 352.02 | 14.3 | 100 | 3.125 | 8.2475 | 583.75 | 12 | 20 | 16
活塞杆氮化C线 | 25325 | C | 369.94 | 14 | 96 | 3.125 | 8.2475 | 583.75 | 12 | 20 | 16
活塞杆氮化C线 | 25324 | B | 526.73 | 14.4 | 112 | 3.225 | 8.2525 | 583.75 | 12 | 20 | 16
活塞杆氮化C线 | 25323 | C | 437.93 | 14.5 | 108 | 3.225 | 8.2475 | 583.75 | 12 | 20 | 16
活塞杆氮化C线 | 25322 | C | 357.06 | 14.1 | 96 | 3.225 | 8.245 | 583.75 | 12 | 20 | 16
活塞杆氮化C线 | 25321 | M | 67.89 | 13.2 | 84 | 3.225 | 8.25 | 583.75 | 12 | 20 | 16
活塞杆氮化C线 | 25320 | M | 103.66 | 13.1 | 84 | 3.225 | 8.2575 | 583.75 | 12 | 20 | 16
活塞杆氮化C线 | 25319 | M | 79.52 | 14.9 | 96 | 3.225 | 8.2475 | 583.75 | 12 | 20 | 16
活塞杆氮化C线 | 25318 | B | 263.44 | 14.1 | 100 | 3.225 | 8.25 | 583.75 | 12 | 20 | 16
活塞杆氮化C线 | 25317 | C | 146.81 | 14.3 | 100 | 3.225 | 8.25 | 583.75 | 12 | 20 | 16
活塞杆氮化C线 | 25316 | O | 368.16 | 15.8 | 100 | 3.225 | 8.25 | 583.75 | 12 | 20 | 16
活塞杆氮化C线 | 25315 | O | 367.32 | 15 | 100 | 3.225 | 8.025 | 583.75 | 12 | 20 | 16
活塞杆氮化C线 | 25314 | O | 342.83 | 14.3 | 100 | 3.225 | 8.2525 | 583.75 | 12 | 20 | 16
活塞杆氮化C线 | 25313 | O | 367.32 | 14 | 100 | 3.225 | 8.25 | 583.75 | 12 | 20 | 16
活塞杆氮化C线 | 25312 | O | 353.85 | 14.5 | 100 | 3.225 | 7.4925 | 583.75 | 12 | 20 | 16
活塞杆氮化C线 | 25311 | M | 113.56 | 13.3 | 84 | 3.225 | 7.495 | 583.75 | 12 | 20 | 16
活塞杆氮化C线 | 25310 | B | 228.12 | 15.7 | 88 | 3.225 | 7.5 | 583.75 | 12 | 20 | 16
活塞杆氮化C线 | 25309 | C | 212.83 | 14.2 | 88 | 3.225 | 7.505 | 583.75 | 12 | 20 | 16
活塞杆氮化C线 | 25308 | M | 56.16 | 13.3 | 80 | 3.225 | 7.4975 | 583.75 | 12 | 20 | 16
活塞杆氮化C线 | 25302 | C | 200.1 | 14.2 | 88 | 3.475 | 7.4975 | 583.75 | 12 | 20 | 16
活塞杆氮化C线 | 25300 | B | 244 | 13.7 | 88 | 3.475 | 7.5 | 583.75 | 12 | 20 | 16
活塞杆氮化C线 | 25298 | O | 367.32 | 14.4 | 100 | 3.475 | 7.5 | 583.75 | 12 | 20 | 16
活塞杆氮化C线 | 25296 | B | 242.86 | 13.7 | 92 | 3.475 | 7.4975 | 583.75 | 12 | 20 | 16
活塞杆氮化C线 | 25290 | C | 269.54 | 15.1 | 88 | 3.475 | 7.505 | 583.75 | 12 | 20 | 16
活塞杆氮化C线 | 25287 | O | 321.41 | 14.6 | 100 | 3.475 | 7.5075 | 583.75 | 12 | 20 | 16
活塞杆氮化C线 | 25286 | O | 367.32 | 14.7 | 100 | 3.475 | 7.4725 | 583.75 | 12 | 20 | 16
活塞杆氮化C线 | 25285 | B | 273.61 | 15.7 | 96 | 3.475 | 7.505 | 583.75 | 12 | 20 | 16
活塞杆氮化C线 | 25283 | B | 237.78 | 14 | 88 | 3.8 | 7.5025 | 583.75 | 12 | 20 | 16
活塞杆氮化C线 | 25281 | B | 250.5 | 15.6 | 88 | 3.8 | 7.5 | 583.75 | 12 | 20 | 16
活塞杆氮化C线 | 25280 | M | 84.24 | 15.7 | 80 | 3.8 | 7.5 | 583.75 | 12 | 20 | 16
活塞杆氮化C线 | 25231 | A | 381.71 | 11.3 | 60 | 4.125 | 7.25 | 583.75 | 7 | 12 | 9.5
活塞杆氮化C线 | 25180 | A | 256.66 | 9.5 | 60 | 4 | 7.7475 | 583.75 | 7 | 12 | 9.5
活塞杆氮化C线 | 25179 | M | 69.74 | 14.1 | 92 | 4 | 7.75 | 583.75 | 12 | 20 | 16
活塞杆氮化C线 | 25177 | B | 438.79 | 14.7 | 108 | 4 | 7.75 | 583.75 | 12 | 20 | 16
活塞杆氮化C线 | 25164 | M | 65.09 | 15.3 | 100 | 4.25 | 7.75 | 583.75 | 12 | 20 | 16
活塞杆氮化C线 | 25161 | B | 292.25 | 14.8 | 96 | 4.25 | 7.25 | 583.75 | 12 | 20 | 16
活塞杆氮化C线 | 25160 | C | 169.42 | 14.8 | 92 | 4.25 | 7.25 | 583.75 | 12 | 20 | 16
活塞杆氮化C线 | 25159 | B | 431.53 | 14.8 | 108 | 4.25 | 7.2475 | 583.75 | 12 | 20 | 16
活塞杆氮化C线 | 25157 | C | 289.83 | 14.3 | 96 | 4.625 | 7.2475 | 583.75 | 12 | 20 | 16
活塞杆氮化C线 | 25156 | C | 188.83 | 14.2 | 92 | 4.625 | 7.245 | 583.75 | 12 | 20 | 16
活塞杆氮化C线 | 25155 | B | 370.08 | 14.8 | 104 | 4.625 | 7.2475 | 583.75 | 12 | 20 | 16
活塞杆氮化C线 | 25154 | B | 346.65 | 14.2 | 104 | 4.625 | 7.25 | 583.75 | 12 | 20 | 16
活塞杆氮化C线 | 25153 | M | 56.16 | 14.2 | 92 | 4.625 | 7.2475 | 583.75 | 12 | 20 | 16
活塞杆氮化C线 | 25152 | B | 343.35 | 14.3 | 104 | 4.625 | 7.255 | 583.75 | 12 | 20 | 16
活塞杆氮化C线 | 25151 | B | 394.79 | 14.3 | 104 | 4.625 | 7.2525 | 583.75 | 12 | 20 | 16
活塞杆氮化C线 | 25150 | B | 360.22 | 15.2 | 104 | 4.625 | 7.25 | 583.75 | 12 | 20 | 16
活塞杆氮化C线 | 25149 | B | 363.52 | 15 | 104 | 4.625 | 7.25 | 583.75 | 12 | 20 | 16
活塞杆氮化C线 | 25148 | B | 308.37 | 14.8 | 104 | 4.625 | 7.25 | 583.75 | 12 | 20 | 16
活塞杆氮化C线 | 25146 | B | 285.36 | 15.4 | 96 | 4.625 | 7.25 | 583.75 | 12 | 20 | 16
活塞杆氮化C线 | 25145 | B | 285.1 | 14.4 | 96 | 4.625 | 7.25 | 583.75 | 12 | 20 | 16
活塞杆氮化C线 | 25143 | B | 407.49 | 15.6 | 108 | 4.625 | 7.245 | 583.75 | 12 | 20 | 16
活塞杆氮化C线 | 25142 | B | 372.16 | 14.8 | 104 | 4.625 | 7.25 | 583.75 | 12 | 20 | 16
活塞杆氮化C线 | 25141 | D | 231.1 | 14.4 | 96 | 4.625 | 7.2525 | 583.75 | 12 | 20 | 16
活塞杆氮化C线 | 25140 | C | 338.49 | 14.7 | 104 | 4.625 | 7.2525 | 583.75 | 12 | 20 | 16
活塞杆氮化C线 | 25138 | C | 340.64 | 14.8 | 104 | 4.625 | 7.2525 | 583.75 | 12 | 20 | 16
活塞杆氮化C线 | 25137 | C | 187.62 | 15.1 | 92 | 4.625 | 7.255 | 583.75 | 12 | 20 | 16
活塞杆氮化C线 | 25136 | C | 189.36 | 15.6 | 92 | 4.625 | 7.25 | 583.75 | 12 | 20 | 16
活塞杆氮化C线 | 25135 | M | 84.24 | 15.9 | 92 | 4.625 | 7.25 | 583.75 | 12 | 20 | 16
活塞杆氮化C线 | 25134 | M | 84.24 | 15.5 | 92 | 4.625 | 7.2525 | 583.75 | 12 | 20 | 16
活塞杆氮化C线 | 25133 | C | 189.36 | 14.7 | 92 | 4.625 | 7.255 | 583.75 | 12 | 20 | 16
活塞杆氮化C线 | 25132 | O | 362.02 | 16.4 | 108 | 4.625 | 7.2525 | 583.75 | 12 | 20 | 16
活塞杆氮化C线 | 25131 | C | 339.64 | 16.1 | 108 | 4.625 | 7.255 | 583.75 | 12 | 20 | 16
活塞杆氮化C线 | 25130 | C | 355.92 | 15.9 | 108 | 4.625 | 7.2575 | 583.75 | 12 | 20 | 16
活塞杆氮化C线 | 25129 | O | 322.14 | 16.3 | 108 | 4.625 | 7.25 | 583.75 | 12 | 20 | 16
活塞杆氮化C线 | 25128 | O | 322.14 | 16.4 | 108 | 4.625 | 7.2425 | 583.75 | 12 | 20 | 16
活塞杆氮化C线 | 25127 | C | 202.01 | 14.4 | 96 | 4.625 | 7.2525 | 583.75 | 12 | 20 | 16
活塞杆氮化C线 | 25126 | B | 347.24 | 15.5 | 104 | 4.625 | 7.245 | 583.75 | 12 | 20 | 16
活塞杆氮化C线 | 25125 | C | 366.79 | 15.4 | 104 | 4.625 | 7.2525 | 583.75 | 12 | 20 | 16
活塞杆氮化C线 | 25120 | C | 252.28 | 15.6 | 96 | 4.625 | 6.7525 | 583.75 | 12 | 20 | 16
活塞杆氮化C线 | 25119 | O | 340.55 | 15.5 | 108 | 4.875 | 6.75 | 583.75 | 12 | 20 | 16
活塞杆氮化C线 | 25118 | C | 189.04 | 15 | 92 | 4.875 | 6.76 | 583.75 | 12 | 20 | 16
活塞杆氮化C线 | 25117 | C | 189.36 | 14.9 | 92 | 4.875 | 6.7525 | 583.75 | 12 | 20 | 16
活塞杆氮化C线 | 25116 | O | 339.32 | 15.6 | 108 | 4.875 | 6.75 | 583.75 | 12 | 20 | 16
活塞杆氮化C线 | 25114 | O | 368.16 | 15.2 | 108 | 4.875 | 6.7425 | 583.75 | 12 | 20 | 16
活塞杆氮化C线 | 25113 | B | 299.4 | 14.1 | 96 | 4.875 | 6.7525 | 583.75 | 12 | 20 | 16
活塞杆氮化C线 | 25112 | M | 52.6 | 14.8 | 92 | 4.875 | 6.7525 | 583.75 | 12 | 20 | 16
活塞杆氮化C线 | 25111 | B | 322.2 | 14.8 | 104 | 4.875 | 6.7525 | 583.75 | 12 | 20 | 16
活塞杆氮化C线 | 25110 | O | 367.55 | 15.1 | 108 | 4.875 | 6.75 | 583.75 | 12 | 20 | 16
活塞杆氮化C线 | 25109 | B | 355.5 | 14.9 | 104 | 4.875 | 6.7475 | 583.75 | 12 | 20 | 16
活塞杆氮化C线 | 25108 | B | 316.62 | 14.9 | 104 | 4.875 | 6.7525 | 583.75 | 12 | 20 | 16
活塞杆氮化C线 | 25107 | B | 245.62 | 15.1 | 96 | 4.875 | 6.75 | 583.75 | 12 | 20 | 16
活塞杆氮化C线 | 25105 | B | 247.54 | 14.6 | 96 | 4.875 | 6.75 | 583.75 | 12 | 20 | 16
活塞杆氮化C线 | 25104 | B | 351.59 | 14.2 | 96 | 4.875 | 6.75 | 583.75 | 12 | 20 | 16
活塞杆氮化C线 | 25103 | B | 362.51 | 15 | 96 | 4.875 | 6.75 | 583.75 | 12 | 20 | 16
活塞杆氮化C线 | 25102 | B | 387.99 | 14.7 | 96 | 4.875 | 6.75 | 583.75 | 12 | 20 | 16
活塞杆氮化C线 | 25045 | A | 399.35 | 11.5 | 64 | 5.075 | 5.75 | 583.75 | 7 | 12 | 9.5
活塞杆氮化C线 | 25018 | A | 449.09 | 7.6 | 60 | 4.875 | 6.666667 | 583.75 | 7 | 12 | 9.5
活塞杆氮化C线 | 24973 | A | 290.92 | 11.9 | 60 | 5 | 6.666667 | 583.75 | 7 | 12 | 9.5
活塞杆氮化C线 | 24972 | A | 382.62 | 10.9 | 60 | 5 | 6.666667 | 583.75 | 7 | 12 | 9.5
活塞杆氮化C线 | 24971 | J | 337.32 | 11.8 | 60 | 5 | 6.666667 | 583.75 | 4 | 7 | 5.5
活塞杆氮化C线 | 24966 | B | 164.67 | 13.9 | 100 | 5.25 | 7.5025 | 583.75 | 12 | 20 | 16
活塞杆氮化C线 | 24954 | B | 440.62 | 14.5 | 116 | 5.25 | 6.4925 | 583.75 | 12 | 20 | 16
活塞杆氮化C线 | 24946 | B | 321.77 | 13.6 | 112 | 5.5 | 5.7075 | 583.75 | 12 | 20 | 16
活塞杆氮化C线 | 24945 | M | 87.3 | 13.4 | 100 | 5.5 | 5.6875 | 583.75 | 12 | 20 | 16
活塞杆氮化C线 | 24944 | C | 422.2 | 12.9 | 116 | 5.5 | 5.905 | 583.75 | 12 | 20 | 16
活塞杆氮化C线 | 24942 | B | 472.49 | 14.2 | 116 | 5.5 | 5.8575 | 583.75 | 12 | 20 | 16
活塞杆氮化C线 | 24941 | M | 88.43 | 14.2 | 100 | 5.5 | 5.8475 | 583.75 | 12 | 20 | 16
活塞杆氮化C线 | 24932 | D | 227.47 | 15 | 104 | 5.375 | 5.82 | 583.75 | 12 | 20 | 16
活塞杆氮化C线 | 24923 | B | 426.11 | 13.6 | 112 | 5.375 | 5.6875 | 583.75 | 12 | 20 | 16
活塞杆氮化C线 | 24922 | B | 410.22 | 14.4 | 112 | 5.375 | 5.8225 | 583.75 | 12 | 20 | 16
活塞杆氮化C线 | 24921 | D | 74 | 14.5 | 96 | 5.7 | 5.8625 | 583.75 | 12 | 20 | 16
活塞杆氮化C线 | 24920 | B | 514.27 | 14.2 | 124 | 5.7 | 5.9825 | 583.75 | 12 | 20 | 16
活塞杆氮化C线 | 24919 | B | 521.9 | 14.4 | 124 | 5.7 | 5.92 | 583.75 | 12 | 20 | 16
活塞杆氮化C线 | 24918 | B | 525.41 | 14.2 | 124 | 5.7 | 5.85 | 583.75 | 12 | 20 | 16
活塞杆氮化C线 | 24915 | C | 286.87 | 14.8 | 96 | 5.7 | 5.6375 | 583.75 | 12 | 20 | 16
活塞杆氮化C线 | 24911 | M | 82.23 | 14.7 | 92 | 5.7 | 5.7375 | 583.75 | 12 | 20 | 16
活塞杆氮化C线 | 24909 | M | 17.55 | 12.9 | 88 | 5.7 | 5.52 | 583.75 | 12 | 20 | 16
活塞杆氮化C线 | 24907 | D | 519.64 | 14.2 | 116 | 5.7 | 5.7975 | 583.75 | 12 | 20 | 16
活塞杆氮化C线 | 24904 | D | 230.33 | 13 | 92 | 5.375 | 5.7925 | 583.75 | 12 | 20 | 16
活塞杆氮化C线 | 24902 | B | 356.85 | 14.3 | 100 | 5.375 | 5.6825 | 583.75 | 12 | 20 | 16
活塞杆氮化C线 | 24898 | C | 380.85 | 13.5 | 100 | 5.375 | 5.7275 | 583.75 | 12 | 20 | 16
活塞杆氮化C线 | 24896 | C | 189.1 | 14.7 | 88 | 5.375 | 5.75 | 583.75 | 12 | 20 | 16
活塞杆氮化C线 | 24893 | M | 105.49 | 14.8 | 88 | 5.375 | 5.5675 | 583.75 | 12 | 20 | 16
活塞杆氮化C线 | 24889 | D | 142.62 | 14.8 | 88 | 5.5 | 5.4925 | 583.75 | 12 | 20 | 16
活塞杆氮化C线 | 24888 | D | 134.98 | 13.1 | 84 | 5.5 | 5.5175 | 583.75 | 12 | 20 | 16
活塞杆氮化C线 | 24886 | D | 164.77 | 14.2 | 84 | 5.5 | 5.535 | 583.75 | 12 | 20 | 16
活塞杆氮化C线 | 24872 | M | 299.3 | 12.5 | 84 | 5.5 | 5.4825 | 583.75 | 12 | 20 | 16
活塞杆氮化C线 | 24870 | M | 263.76 | 14 | 84 | 5.5 | 5.53 | 583.75 | 12 | 20 | 16
活塞杆氮化C线 | 24868 | M | 118.34 | 14.5 | 80 | 5.5 | 5.4625 | 583.75 | 12 | 20 | 16
活塞杆氮化C线 | 24862 | B | 526 | 13.5 | 100 | 5.25 | 5.6675 | 583.75 | 12 | 20 | 16
活塞杆氮化C线 | 24834 | B | 319.41 | 13.6 | 84 | 5.7 | 4.995 | 583.75 | 12 | 20 | 16
活塞杆氮化C线 | 24821 | A | 400.72 | 9.4 | 60 | 5.7 | 5 | 583.75 | 7 | 12 | 9.5
活塞杆氮化C线 | 24795 | A | 438.33 | 11 | 60 | 5.375 | 5 | 583.75 | 7 | 12 | 9.5
活塞杆氮化C线 | 24757 | A | 383.06 | 10.5 | 60 | 5.325 | 3.765 | 583.75 | 7 | 12 | 9.5
活塞杆氮化C线 | 24756 | A | 342.9 | 11.4 | 60 | 5.325 | 4.7225 | 583.75 | 7 | 12 | 9.5
活塞杆氮化C线 | 24738 | A | 353.56 | 10.3 | 60 | 4.425 | 8 | 583.75 | 7 | 12 | 9.5
活塞杆氮化C线 | 24736 | B | 324.63 | 14 | 100 | 4.425 | 7.9975 | 583.75 | 12 | 20 | 16
活塞杆氮化C线 | 24735 | B | 382.77 | 14.1 | 100 | 4.425 | 7.9975 | 583.75 | 12 | 20 | 16
活塞杆氮化C线 | 24734 | B | 466.39 | 14.8 | 104 | 4.425 | 7.9975 | 583.75 | 12 | 20 | 16
活塞杆氮化C线 | 24733 | C | 491.31 | 14.9 | 104 | 5.25 | 8 | 583.75 | 12 | 20 | 16
活塞杆氮化C线 | 24732 | B | 374.37 | 14.8 | 100 | 5.25 | 8.0025 | 583.75 | 12 | 20 | 16
活塞杆氮化C线 | 24731 | B | 380.67 | 14.6 | 100 | 5.25 | 8.0025 | 583.75 | 12 | 20 | 16
活塞杆氮化C线 | 24730 | B | 311.29 | 14.2 | 100 | 5.25 | 8 | 583.75 | 12 | 20 | 16
活塞杆氮化C线 | 24727 | C | 435.68 | 14.6 | 104 | 5.25 | 8 | 583.75 | 12 | 20 | 16
活塞杆氮化C线 | 24726 | C | 442.44 | 15 | 104 | 5.25 | 8.005 | 583.75 | 12 | 20 | 16
活塞杆氮化C线 | 24725 | B | 332.55 | 14.6 | 100 | 5.25 | 7.9975 | 583.75 | 12 | 20 | 16
活塞杆氮化C线 | 24724 | M | 218.92 | 14.3 | 104 | 5.25 | 7.9975 | 583.75 | 12 | 20 | 16
活塞杆氮化C线 | 24723 | B | 522.34 | 15.4 | 116 | 5.075 | 7 | 583.75 | 12 | 20 | 16
活塞杆氮化C线 | 24722 | B | 501.49 | 15.8 | 116 | 5.075 | 7.0025 | 583.75 | 12 | 20 | 16
活塞杆氮化C线 | 24721 | M | 275.44 | 14.2 | 92 | 5.075 | 7.0025 | 583.75 | 12 | 20 | 16
活塞杆氮化C线 | 24720 | C | 137.08 | 15.3 | 92 | 5.075 | 7 | 583.75 | 12 | 20 | 16
活塞杆氮化C线 | 24719 | B | 400.87 | 14.2 | 104 | 5.075 | 7 | 583.75 | 12 | 20 | 16
活塞杆氮化C线 | 24717 | B | 392.83 | 14.2 | 100 | 5.075 | 7 | 583.75 | 12 | 20 | 16
活塞杆氮化C线 | 24716 | B | 246.06 | 14 | 96 | 5.075 | 7.0025 | 583.75 | 12 | 20 | 16
活塞杆氮化C线 | 24715 | B | 243.63 | 14.4 | 96 | 5.075 | 7 | 583.75 | 12 | 20 | 16
活塞杆氮化C线 | 24714 | B | 324.26 | 14.3 | 100 | 5.075 | 7 | 583.75 | 12 | 20 | 16
活塞杆氮化C线 | 24713 | B | 392.2 | 15.1 | 100 | 5.075 | 7 | 583.75 | 12 | 20 | 16
活塞杆氮化C线 | 24709 | C | 169.2 | 14.7 | 92 | 5.075 | 7 | 583.75 | 12 | 20 | 16
活塞杆氮化C线 | 24708 | C | 418.21 | 15 | 104 | 5.075 | 7.005 | 583.75 | 12 | 20 | 16
活塞杆氮化C线 | 24707 | B | 385.86 | 14.4 | 100 | 5.075 | 7 | 583.75 | 12 | 20 | 16
活塞杆氮化C线 | 24705 | B | 331.14 | 13.9 | 100 | 5.075 | 7 | 583.75 | 12 | 20 | 16
活塞杆氮化C线 | 24704 | B | 334.6 | 14.3 | 96 | 5.075 | 6.5 | 583.75 | 12 | 20 | 16
活塞杆氮化C线 | 24703 | B | 350.42 | 14.1 | 96 | 4.5 | 6 | 583.75 | 12 | 20 | 16
活塞杆氮化C线 | 24701 | C | 466.73 | 14.4 | 100 | 4.5 | 6.5 | 583.75 | 12 | 20 | 16
活塞杆氮化C线 | 24700 | B | 453.94 | 14.1 | 100 | 4.5 | 6.5 | 583.75 | 12 | 20 | 16
活塞杆氮化C线 | 24699 | C | 468.6 | 13.5 | 100 | 4.5 | 6.5 | 583.75 | 12 | 20 | 16
活塞杆氮化C线 | 24698 | M | 262.8 | 14.7 | 88 | 4.5 | 6.5025 | 583.75 | 12 | 20 | 16
活塞杆氮化C线 | 24697 | M | 212.27 | 14.2 | 84 | 4.5 | 6.5 | 583.75 | 12 | 20 | 16
活塞杆氮化C线 | 24696 | B | 316.56 | 13.4 | 92 | 4.5 | 6.5025 | 583.75 | 12 | 20 | 16
活塞杆氮化C线 | 24695 | B | 301.08 | 14.5 | 92 | 4.5 | 6.4975 | 583.75 | 12 | 20 | 16
活塞杆氮化C线 | 24694 | B | 323.96 | 13 | 92 | 4.5 | 6.505 | 583.75 | 12 | 20 | 16
活塞杆氮化C线 | 24693 | M | 84.97 | 13.7 | 80 | 4.5 | 6.4975 | 583.75 | 12 | 20 | 16
活塞杆氮化C线 | 24688 | O | 327.53 | 15.2 | 96 | 4.3 | 6.495 | 583.75 | 12 | 20 | 16
活塞杆氮化C线 | 24687 | B | 504.1 | 15.8 | 108 | 4.3 | 7.015 | 583.75 | 12 | 20 | 16
活塞杆氮化C线 | 24686 | B | 521.09 | 15.5 | 108 | 4.3 | 6.5 | 583.75 | 12 | 20 | 16
活塞杆氮化C线 | 24684 | C | 526.95 | 15.3 | 108 | 4.3 | 6.5 | 583.75 | 12 | 20 | 16
活塞杆氮化C线 | 24677 | B | 368.24 | 14.9 | 96 | 4.3 | 6.4975 | 583.75 | 12 | 20 | 16
活塞杆氮化C线 | 24676 | B | 415.26 | 14.6 | 96 | 4.3 | 6.5 | 583.75 | 12 | 20 | 16
活塞杆氮化C线 | 24675 | B | 331.02 | 13.4 | 92 | 4.3 | 6.505 | 583.75 | 12 | 20 | 16
活塞杆氮化C线 | 24674 | B | 326.84 | 14.2 | 92 | 4.3 | 6.666667 | 583.75 | 12 | 20 | 16
活塞杆氮化C线 | 24673 | B | 306.87 | 13.3 | 92 | 4.3 | 6.495 | 583.75 | 12 | 20 | 16
活塞杆氮化C线 | 24672 | M | 211.47 | 15.3 | 84 | 4.3 | 6.5025 | 583.75 | 12 | 20 | 16
活塞杆氮化C线 | 24670 | B | 303.9 | 14.7 | 92 | 4.3 | 6.5 | 583.75 | 12 | 20 | 16
活塞杆氮化C线 | 24669 | B | 324.43 | 14.1 | 88 | 4.3 | 6.5 | 583.75 | 12 | 20 | 16
活塞杆氮化C线 | 24666 | O | 364.26 | 15.3 | 92 | 4.3 | 6.5 | 583.75 | 12 | 20 | 16
活塞杆氮化C线 | 24665 | B | 308.02 | 13.6 | 88 | 4.3 | 6.5 | 583.75 | 12 | 20 | 16
活塞杆氮化C线 | 24664 | M | 177.06 | 12.2 | 76 | 4.3 | 6.5 | 583.75 | 12 | 20 | 16
活塞杆氮化C线 | 24663 | D | 316.09 | 14.3 | 88 | 4.3 | 6.5 | 583.75 | 12 | 20 | 16
活塞杆氮化C线 | 24662 | B | 358.18 | 14.2 | 88 | 4.5 | 6.5 | 583.75 | 12 | 20 | 16
活塞杆氮化C线 | 24661 | B | 309.73 | 14.2 | 88 | 4.5 | 6.5 | 583.75 | 12 | 20 | 16
活塞杆氮化C线 | 24660 | B | 408.93 | 14.2 | 88 | 4.5 | 6.495 | 583.75 | 12 | 20 | 16
活塞杆氮化C线 | 24659 | B | 321.17 | 13.2 | 84 | 4.5 | 5.5 | 583.75 | 12 | 20 | 16
活塞杆氮化C线 | 24658 | M | 158.06 | 12.6 | 72 | 4.5 | 5.5025 | 583.75 | 12 | 20 | 16
活塞杆氮化C线 | 24657 | B | 303.24 | 14.4 | 84 | 4.5 | 5.495 | 583.75 | 12 | 20 | 16
活塞杆氮化C线 | 24656 | B | 415.59 | 13.1 | 88 | 4.5 | 5.5025 | 583.75 | 12 | 20 | 16
活塞杆氮化C线 | 24655 | C | 421.35 | 13.7 | 88 | 4.5 | 5.495 | 583.75 | 12 | 20 | 16
活塞杆氮化C线 | 24654 | M | 123.49 | 12.2 | 72 | 4.5 | 5.5 | 583.75 | 12 | 20 | 16
活塞杆氮化C线 | 24653 | B | 286.89 | 13.4 | 76 | 4.5 | 5.5 | 583.75 | 12 | 20 | 16
活塞杆氮化C线 | 24652 | B | 341.76 | 13.2 | 84 | 4.5 | 5.5 | 583.75 | 12 | 20 | 16
活塞杆氮化C线 | 24651 | D | 309.43 | 14.1 | 84 | 4.5 | 5.5025 | 583.75 | 12 | 20 | 16
活塞杆氮化C线 | 24649 | D | 338.8 | 14.2 | 84 | 4.5 | 5.4975 | 583.75 | 12 | 20 | 16
活塞杆氮化C线 | 24644 | C | 327.06 | 14.9 | 84 | 4.125 | 5.5 | 583.75 | 12 | 20 | 16
活塞杆氮化C线 | 24643 | D | 159.12 | 14.6 | 72 | 4.125 | 5.495 | 583.75 | 12 | 20 | 16
活塞杆氮化C线 | 24642 | B | 422.46 | 15.7 | 88 | 4.125 | 5.5 | 583.75 | 12 | 20 | 16
活塞杆氮化C线 | 24641 | O | 333.65 | 16.8 | 88 | 4.125 | 5.5 | 583.75 | 12 | 20 | 16
活塞杆氮化C线 | 24640 | B | 418.79 | 14.5 | 88 | 4.125 | 5.5 | 583.75 | 12 | 20 | 16
活塞杆氮化C线 | 24639 | B | 439.88 | 14.8 | 88 | 4.125 | 5.5 | 583.75 | 12 | 20 | 16
活塞杆氮化C线 | 24638 | O | 367.32 | 15 | 84 | 4.125 | 5.4975 | 583.75 | 12 | 20 | 16
活塞杆氮化C线 | 24635 | B | 384.57 | 14.3 | 80 | 4.125 | 5.5 | 583.75 | 12 | 20 | 16
活塞杆氮化C线 | 24634 | M | 230.33 | 14.5 | 72 | 4.125 | 5.5 | 583.75 | 12 | 20 | 16
活塞杆氮化C线 | 24633 | B | 404.57 | 14 | 84 | 4.125 | 5.5 | 583.75 | 12 | 20 | 16
活塞杆氮化C线 | 24582 | A | 375.1 | 11.4 | 60 | 4.875 | 5 | 583.75 | 7 | 12 | 9.5
活塞杆氮化C线 | 24559 | A | 430.79 | 13 | 60 | 5 | 6.2475 | 583.75 | 7 | 12 | 9.5
活塞杆氮化C线 | 24532 | A | 339.66 | 11.1 | 60 | 4.675 | 6.9975 | 583.75 | 7 | 12 | 9.5
活塞杆氮化C线 | 24531 | B | 394.26 | 14.3 | 96 | 4.675 | 6.9975 | 583.75 | 12 | 20 | 16
活塞杆氮化C线 | 24530 | C | 391.8 | 14.5 | 96 | 3.875 | 6.4975 | 583.75 | 12 | 20 | 16
活塞杆氮化C线 | 24529 | B | 329.41 | 14.7 | 96 | 3.875 | 6.5 | 583.75 | 12 | 20 | 16
活塞杆氮化C线 | 24528 | M | 124.86 | 13 | 84 | 3.875 | 6.5025 | 583.75 | 12 | 20 | 16
活塞杆氮化C线 | 24527 | C | 321.03 | 13.5 | 96 | 3.875 | 6.5 | 583.75 | 12 | 20 | 16
活塞杆氮化C线 | 24526 | B | 370.92 | 15.6 | 96 | 3.875 | 6.5 | 583.75 | 12 | 20 | 16
活塞杆氮化C线 | 24524 | B | 375.02 | 14.2 | 96 | 3.875 | 6.5025 | 583.75 | 12 | 20 | 16
活塞杆氮化C线 | 24523 | M | 82.8 | 13.3 | 84 | 3.875 | 6.495 | 583.75 | 12 | 20 | 16
活塞杆氮化C线 | 24522 | B | 337.18 | 14.6 | 92 | 3.875 | 6.495 | 583.75 | 12 | 20 | 16
活塞杆氮化C线 | 24521 | B | 464.14 | 13 | 96 | 3.875 | 6.5 | 583.75 | 12 | 20 | 16
活塞杆氮化C线 | 24520 | M | 190.98 | 12.3 | 80 | 3.875 | 6 | 583.75 | 12 | 20 | 16
活塞杆氮化C线 | 24519 | B | 482.19 | 13.1 | 96 | 3.625 | 5.995 | 583.75 | 12 | 20 | 16
活塞杆氮化C线 | 24518 | D | 455.72 | 13.1 | 96 | 3.625 | 6 | 583.75 | 12 | 20 | 16
活塞杆氮化C线 | 24517 | B | 262.44 | 14.1 | 84 | 3.625 | 6 | 583.75 | 12 | 20 | 16
活塞杆氮化C线 | 24516 | D | 322.64 | 12.6 | 92 | 3.625 | 6 | 583.75 | 12 | 20 | 16
活塞杆氮化C线 | 24515 | M | 100.37 | 13.6 | 80 | 3.625 | 6 | 583.75 | 12 | 20 | 16
活塞杆氮化C线 | 24513 | D | 436.32 | 14.9 | 100 | 3.625 | 6 | 583.75 | 12 | 20 | 16
活塞杆氮化C线 | 24512 | B | 371.65 | 13.3 | 92 | 3.625 | 6 | 583.75 | 12 | 20 | 16
活塞杆氮化C线 | 24511 | O | 322.14 | 15.3 | 100 | 3.625 | 6.0025 | 583.75 | 12 | 20 | 16
活塞杆氮化C线 | 24510 | B | 304.13 | 13.4 | 92 | 3.625 | 5.995 | 583.75 | 12 | 20 | 16
活塞杆氮化C线 | 24509 | B | 462.24 | 14.4 | 96 | 3.625 | 6 | 583.75 | 12 | 20 | 16
活塞杆氮化C线 | 24508 | B | 415.73 | 15.1 | 92 | 3.625 | 6 | 583.75 | 12 | 20 | 16
活塞杆氮化C线 | 24507 | B | 300.84 | 14.6 | 88 | 3.625 | 6 | 583.75 | 12 | 20 | 16
活塞杆氮化C线 | 24506 | B | 292.68 | 13.5 | 80 | 3.625 | 6.005 | 583.75 | 12 | 20 | 16
活塞杆氮化C线 | 24505 | B | 326.53 | 13.7 | 88 | 3.625 | 6 | 583.75 | 12 | 20 | 16
活塞杆氮化C线 | 24504 | C | 167 | 12.9 | 76 | 3.625 | 6 | 583.75 | 12 | 20 | 16
活塞杆氮化C线 | 24503 | M | 196.4 | 12.4 | 76 | 3.625 | 6 | 583.75 | 12 | 20 | 16
活塞杆氮化C线 | 24502 | B | 318.48 | 14.1 | 88 | 3.625 | 6 | 583.75 | 12 | 20 | 16
活塞杆氮化C线 | 24500 | O | 367.32 | 15.9 | 92 | 3.625 | 6.005 | 583.75 | 12 | 20 | 16
活塞杆氮化C线 | 24499 | O | 367.32 | 16 | 92 | 3.625 | 6 | 583.75 | 12 | 20 | 16
活塞杆氮化C线 | 24498 | C | 340.17 | 13 | 88 | 3.625 | 5.9975 | 583.75 | 12 | 20 | 16
活塞杆氮化C线 | 24497 | C | 165.99 | 14.3 | 76 | 3.625 | 6.005 | 583.75 | 12 | 20 | 16
活塞杆氮化C线 | 24496 | C | 165.34 | 14.3 | 76 | 3.625 | 6 | 583.75 | 12 | 20 | 16
活塞杆氮化C线 | 24489 | D | 280.94 | 15.1 | 80 | 4 | 5 | 583.75 | 12 | 20 | 16
活塞杆氮化C线 | 24448 | A | 450.51 | 10.5 | 60 | 3.875 | 5.0025 | 583.75 | 7 | 12 | 9.5
活塞杆氮化C线 | 24389 | J | 359.6 | 11.8 | 60 | 4.9 | 4.7525 | 583.75 | 4 | 7 | 5.5
活塞杆氮化C线 | 24328 | A | 371.92 | 12 | 64 | 5 | 5.4975 | 583.75 | 7 | 12 | 9.5
活塞杆氮化C线 | 24327 | B | 282.4 | 13.9 | 92 | 5 | 5.4925 | 583.75 | 12 | 20 | 16
活塞杆氮化C线 | 24326 | B | 318.72 | 14.7 | 100 | 5 | 5.505 | 583.75 | 12 | 20 | 16
活塞杆氮化C线 | 24325 | B | 332.29 | 14 | 100 | 4.75 | 5.5075 | 583.75 | 12 | 20 | 16
活塞杆氮化C线 | 24324 | B | 372.35 | 14.1 | 100 | 4.75 | 5.4975 | 583.75 | 12 | 20 | 16
活塞杆氮化C线 | 24317 | M | 82.8 | 15 | 88 | 4.75 | 5.5 | 583.75 | 12 | 20 | 16
活塞杆氮化C线 | 24316 | O | 365.09 | 15.4 | 104 | 4.75 | 5.5 | 583.75 | 12 | 20 | 16
活塞杆氮化C线 | 24315 | O | 322.14 | 16.4 | 104 | 4.75 | 5.5025 | 583.75 | 12 | 20 | 16
活塞杆氮化C线 | 24314 | B | 331.76 | 15.6 | 100 | 4.75 | 5.5 | 583.75 | 12 | 20 | 16
活塞杆氮化C线 | 24305 | O | 368.16 | 15 | 104 | 4.375 | 4.625 | 583.75 | 12 | 20 | 16
活塞杆氮化C线 | 24304 | O | 357.73 | 14.8 | 104 | 4.375 | 4.625 | 583.75 | 12 | 20 | 16
活塞杆氮化C线 | 24303 | O | 368.16 | 15.3 | 104 | 4.375 | 4.6275 | 583.75 | 12 | 20 | 16
活塞杆氮化C线 | 24302 | B | 335.52 | 15.3 | 100 | 4.375 | 4.625 | 583.75 | 12 | 20 | 16
活塞杆氮化C线 | 24301 | B | 335.52 | 15.1 | 100 | 4.375 | 4.625 | 583.75 | 12 | 20 | 16
活塞杆氮化C线 | 24296 | B | 343.59 | 14.8 | 100 | 4.375 | 4.625 | 583.75 | 12 | 20 | 16
活塞杆氮化C线 | 24295 | O | 368.16 | 15.2 | 104 | 4.375 | 4.6225 | 583.75 | 12 | 20 | 16
活塞杆氮化C线 | 24294 | M | 95.9 | 14.3 | 88 | 4.375 | 4.625 | 583.75 | 12 | 20 | 16
活塞杆氮化C线 | 24293 | B | 345.9 | 14.3 | 100 | 4.375 | 4.625 | 583.75 | 12 | 20 | 16
活塞杆氮化C线 | 24291 | B | 329.74 | 14.3 | 100 | 4.375 | 4.625 | 583.75 | 12 | 20 | 16
活塞杆氮化C线 | 24290 | B | 378.49 | 15.3 | 100 | 4.375 | 4.6225 | 583.75 | 12 | 20 | 16
活塞杆氮化C线 | 24289 | M | 160.92 | 14.4 | 88 | 4.375 | 4.625 | 583.75 | 12 | 20 | 16
活塞杆氮化C线 | 24288 | M | 104.81 | 15 | 88 | 4.375 | 4.625 | 583.75 | 12 | 20 | 16
活塞杆氮化C线 | 24286 | O | 322.14 | 15.8 | 104 | 4.375 | 4.625 | 583.75 | 12 | 20 | 16
活塞杆氮化C线 | 24285 | O | 322.14 | 14.9 | 104 | 4.375 | 4.6275 | 583.75 | 12 | 20 | 16
活塞杆氮化C线 | 24281 | B | 341.92 | 14.9 | 100 | 4.375 | 4.63 | 583.75 | 12 | 20 | 16
活塞杆氮化C线 | 24279 | B | 436.83 | 14.5 | 104 | 4.375 | 4.6225 | 583.75 | 12 | 20 | 16
活塞杆氮化C线 | 24278 | B | 352.95 | 15 | 100 | 4.375 | 4.625 | 583.75 | 12 | 20 | 16
活塞杆氮化C线 | 24277 | M | 180.33 | 14.4 | 88 | 4.375 | 4.6275 | 583.75 | 12 | 20 | 16
活塞杆氮化C线 | 24276 | O | 322.14 | 16.6 | 104 | 4.375 | 4.6225 | 583.75 | 12 | 20 | 16
活塞杆氮化C线 | 24275 | B | 401.55 | 13.8 | 104 | 4.375 | 4.625 | 583.75 | 12 | 20 | 16
活塞杆氮化C线 | 24274 | B | 389.53 | 13.5 | 100 | 4.375 | 4.6275 | 583.75 | 12 | 20 | 16
活塞杆氮化C线 | 24273 | C | 524.66 | 14.5 | 116 | 4.375 | 4.6225 | 583.75 | 12 | 20 | 16
活塞杆氮化C线 | 24272 | B | 309.22 | 14.8 | 100 | 4.375 | 4.625 | 583.75 | 12 | 20 | 16
活塞杆氮化C线 | 24271 | B | 334.8 | 15.7 | 100 | 4.375 | 4.6275 | 583.75 | 12 | 20 | 16
活塞杆氮化C线 | 24270 | O | 92.29 | 15.5 | 92 | 4.375 | 4.63 | 583.75 | 12 | 20 | 16
活塞杆氮化C线 | 24269 | C | 346.76 | 14.1 | 100 | 4.375 | 4.625 | 583.75 | 12 | 20 | 16
活塞杆氮化C线 | 24268 | B | 350.66 | 15 | 100 | 4.75 | 4.625 | 583.75 | 12 | 20 | 16
活塞杆氮化C线 | 24267 | O | 326.44 | 15 | 104 | 4.75 | 4.6225 | 583.75 | 12 | 20 | 16
活塞杆氮化C线 | 24266 | O | 368.16 | 15.7 | 104 | 4.75 | 4.625 | 583.75 | 12 | 20 | 16
活塞杆氮化C线 | 24265 | O | 368.16 | 14.7 | 104 | 4.75 | 4.6275 | 583.75 | 12 | 20 | 16
活塞杆氮化C线 | 24264 | O | 368.16 | 15.2 | 104 | 4.75 | 4.625 | 583.75 | 12 | 20 | 16
活塞杆氮化C线 | 24263 | B | 300.56 | 15.4 | 100 | 4.75 | 4.6225 | 583.75 | 12 | 20 | 16
活塞杆氮化C线 | 24262 | O | 360.8 | 14.9 | 104 | 4.75 | 4.6225 | 583.75 | 12 | 20 | 16
活塞杆氮化C线 | 24261 | O | 368.16 | 15 | 104 | 4.75 | 4.625 | 583.75 | 12 | 20 | 16
活塞杆氮化C线 | 24260 | O | 368.16 | 16.1 | 104 | 4.75 | 4.6275 | 583.75 | 12 | 20 | 16
活塞杆氮化C线 | 24259 | M | 309.75 | 13.7 | 88 | 4.75 | 4.625 | 583.75 | 12 | 20 | 16
活塞杆氮化C线 | 24258 | B | 386.44 | 14.7 | 100 | 4.75 | 4.625 | 583.75 | 12 | 20 | 16
活塞杆氮化C线 | 24257 | B | 296.58 | 14.2 | 92 | 4.75 | 4.625 | 583.75 | 12 | 20 | 16
活塞杆氮化C线 | 24256 | B | 286.14 | 14.4 | 92 | 4.75 | 4.6275 | 583.75 | 12 | 20 | 16
活塞杆氮化C线 | 24254 | B | 285.54 | 14.1 | 92 | 4.75 | 4.6225 | 583.75 | 12 | 20 | 16
活塞杆氮化C线 | 24253 | M | 180.28 | 14.4 | 88 | 4.75 | 4.6225 | 583.75 | 12 | 20 | 16
活塞杆氮化C线 | 24203 | A | 431.56 | 11.4 | 64 | 5.45 | 4.656667 | 583.75 | 7 | 12 | 9.5
活塞杆氮化C线 | 24172 | A | 353.46 | 11.7 | 60 | 6.225 | 4.666667 | 583.75 | 7 | 12 | 9.5
活塞杆氮化C线 | 24154 | A | 405.92 | 12.1 | 60 | 6.225 | 4.67 | 583.75 | 7 | 12 | 9.5